## Sheet1
Infrared optical constants for | Wavenumber (cm-1) | n | k | Infrared optical constants for | Wavenumber (cm-1) | n | k
amorphous propanal | 4000.068 | 1.32262 | 0.0002582 | crystalline propanal | 4000.068 | 1.51779 | 0.00157
deposited at 10 K and | 3999.947 | 1.32262 | 0.000256355 | deposited at 100 K and | 3999.947 | 1.51779 | 0.00157
spectra recorded at 10 K | 3999.827 | 1.32261 | 0.000257379 | spectra recorded at 100 K | 3999.827 | 1.5178 | 0.00157
| 3999.706 | 1.32267 | 0.000260001 |  | 3999.706 | 1.51814 | 0.00155
Optical constants | 3999.585 | 1.32267 | 0.000264903 | Optical constants | 3999.585 | 1.51814 | 0.00155
calculated by | 3999.465 | 1.3227 | 0.000269157 | calculated by | 3999.465 | 1.51833 | 0.00154
P. A. Gerakines | 3999.345 | 1.32271 | 0.000272804 | P. A. Gerakines | 3999.345 | 1.51833 | 0.00154
| 3999.224 | 1.32273 | 0.000274327 |  | 3999.224 | 1.51847 | 0.00154
Experimental data | 3999.104 | 1.32274 | 0.000274451 | Experimental data | 3999.104 | 1.51847 | 0.00155
acquired by | 3998.983 | 1.32276 | 0.00027281 | acquired by | 3998.983 | 1.51859 | 0.00155
Y. Y. Yarnall & R. L. Hudson | 3998.862 | 1.32277 | 0.000270497 | Y. Y. Yarnall & R. L. Hudson | 3998.862 | 1.51859 | 0.00155
| 3998.742 | 1.32279 | 0.000267114 |  | 3998.742 | 1.51869 | 0.00155
NASA Goddard Space | 3998.622 | 1.32279 | 0.000263594 | NASA Goddard Space | 3998.622 | 1.51869 | 0.00156
Flight Center, December 2019 | 3998.501 | 1.3228 | 0.000259724 | Flight Center, December 2019 | 3998.501 | 1.51877 | 0.00156
| 3998.38 | 1.3228 | 0.000256505 |  | 3998.38 | 1.51877 | 0.00157
| 3998.26 | 1.32281 | 0.000254108 |  | 3998.26 | 1.51885 | 0.00157
| 3998.139 | 1.32281 | 0.000253676 |  | 3998.139 | 1.51885 | 0.00158
| 3998.019 | 1.32282 | 0.00025502 |  | 3998.019 | 1.51892 | 0.00158
| 3997.898 | 1.32282 | 0.000258366 |  | 3997.898 | 1.51892 | 0.00159
| 3997.778 | 1.32283 | 0.000262332 |  | 3997.778 | 1.51899 | 0.0016
| 3997.657 | 1.32283 | 0.000265964 |  | 3997.657 | 1.519 | 0.00161
| 3997.537 | 1.32285 | 0.000267478 |  | 3997.537 | 1.51907 | 0.00162
| 3997.416 | 1.32285 | 0.000266153 |  | 3997.416 | 1.51909 | 0.00162
| 3997.295 | 1.32287 | 0.000261555 |  | 3997.295 | 1.51915 | 0.00162
| 3997.175 | 1.32287 | 0.000254578 |  | 3997.175 | 1.51917 | 0.00162
| 3997.055 | 1.32288 | 0.000246267 |  | 3997.055 | 1.51922 | 0.00161
| 3996.934 | 1.32288 | 0.000238327 |  | 3996.934 | 1.51923 | 0.0016
| 3996.813 | 1.32289 | 0.000231721 |  | 3996.813 | 1.51928 | 0.0016
| 3996.693 | 1.32288 | 0.000227164 |  | 3996.693 | 1.51929 | 0.0016
| 3996.572 | 1.32289 | 0.0002243 |  | 3996.572 | 1.51934 | 0.00159
| 3996.452 | 1.32288 | 0.000222651 |  | 3996.452 | 1.51935 | 0.00159
| 3996.331 | 1.32289 | 0.000221415 |  | 3996.331 | 1.51939 | 0.00159
| 3996.211 | 1.32289 | 0.000220089 |  | 3996.211 | 1.51941 | 0.0016
| 3996.09 | 1.32289 | 0.000218478 |  | 3996.09 | 1.51946 | 0.0016
| 3995.97 | 1.32289 | 0.000216888 |  | 3995.97 | 1.51948 | 0.0016
| 3995.849 | 1.32289 | 0.000215512 |  | 3995.849 | 1.51953 | 0.00159
| 3995.729 | 1.32289 | 0.000214868 |  | 3995.729 | 1.51956 | 0.00158
| 3995.608 | 1.32289 | 0.000214903 |  | 3995.608 | 1.5196 | 0.00157
| 3995.487 | 1.32289 | 0.000215606 |  | 3995.487 | 1.51962 | 0.00155
| 3995.367 | 1.3229 | 0.000216427 |  | 3995.367 | 1.51967 | 0.00153
| 3995.247 | 1.3229 | 0.00021711 |  | 3995.247 | 1.51968 | 0.00151
| 3995.126 | 1.3229 | 0.000217022 |  | 3995.126 | 1.51971 | 0.0015
| 3995.005 | 1.32291 | 0.000216214 |  | 3995.005 | 1.51972 | 0.00148
| 3994.885 | 1.32291 | 0.000214195 |  | 3994.885 | 1.51975 | 0.00147
| 3994.764 | 1.32291 | 0.000211309 |  | 3994.764 | 1.51976 | 0.00145
| 3994.644 | 1.32292 | 0.000207435 |  | 3994.644 | 1.51979 | 0.00144
| 3994.523 | 1.32292 | 0.000203074 |  | 3994.523 | 1.5198 | 0.00143
| 3994.403 | 1.32292 | 0.000198484 |  | 3994.403 | 1.51983 | 0.00141
| 3994.282 | 1.32292 | 0.000194535 |  | 3994.282 | 1.51984 | 0.00139
| 3994.162 | 1.32292 | 0.00019157 |  | 3994.162 | 1.51987 | 0.00137
| 3994.041 | 1.32291 | 0.000190272 |  | 3994.041 | 1.51987 | 0.00136
| 3993.92 | 1.32291 | 0.000190528 |  | 3993.92 | 1.51989 | 0.00134
| 3993.8 | 1.32291 | 0.000192323 |  | 3993.8 | 1.51988 | 0.00133
| 3993.68 | 1.32291 | 0.000194913 |  | 3993.68 | 1.5199 | 0.00132
| 3993.559 | 1.32291 | 0.000197399 |  | 3993.559 | 1.51991 | 0.00132
| 3993.438 | 1.32291 | 0.000199077 |  | 3993.438 | 1.51993 | 0.00132
| 3993.318 | 1.32292 | 0.00019966 |  | 3993.318 | 1.51994 | 0.00131
| 3993.197 | 1.32292 | 0.000199062 |  | 3993.197 | 1.51997 | 0.0013
| 3993.077 | 1.32292 | 0.000197944 |  | 3993.077 | 1.51999 | 0.00129
| 3992.957 | 1.32292 | 0.00019693 |  | 3992.957 | 1.52002 | 0.00128
| 3992.836 | 1.32292 | 0.00019662 |  | 3992.836 | 1.52003 | 0.00126
| 3992.715 | 1.32292 | 0.000197133 |  | 3992.715 | 1.52005 | 0.00123
| 3992.595 | 1.32292 | 0.000198379 |  | 3992.595 | 1.52006 | 0.00121
| 3992.474 | 1.32293 | 0.000199814 |  | 3992.474 | 1.52007 | 0.0012
| 3992.354 | 1.32293 | 0.00020096 |  | 3992.354 | 1.52007 | 0.00118
| 3992.233 | 1.32293 | 0.000201473 |  | 3992.233 | 1.52008 | 0.00117
| 3992.113 | 1.32293 | 0.000201446 |  | 3992.113 | 1.52008 | 0.00116
| 3991.992 | 1.32294 | 0.000201118 |  | 3991.992 | 1.5201 | 0.00115
| 3991.872 | 1.32294 | 0.000200842 |  | 3991.872 | 1.52011 | 0.00115
| 3991.751 | 1.32294 | 0.000200612 |  | 3991.751 | 1.52013 | 0.00114
| 3991.63 | 1.32295 | 0.000200283 |  | 3991.63 | 1.52015 | 0.00112
| 3991.51 | 1.32295 | 0.000199048 |  | 3991.51 | 1.52017 | 0.00111
| 3991.39 | 1.32296 | 0.000196384 |  | 3991.39 | 1.52018 | 0.00109
| 3991.269 | 1.32296 | 0.000191896 |  | 3991.269 | 1.5202 | 0.00106
| 3991.148 | 1.32296 | 0.000185856 |  | 3991.148 | 1.5202 | 0.00104
| 3991.028 | 1.32296 | 0.000179239 |  | 3991.028 | 1.52021 | 0.00103
| 3990.907 | 1.32296 | 0.000173518 |  | 3990.907 | 1.52021 | 0.00101
| 3990.787 | 1.32296 | 0.000169939 |  | 3990.787 | 1.52022 | 0.000996218
| 3990.667 | 1.32295 | 0.000169531 |  | 3990.667 | 1.52022 | 0.000982839
| 3990.546 | 1.32295 | 0.000171915 |  | 3990.546 | 1.52024 | 0.000968022
| 3990.425 | 1.32295 | 0.000176181 |  | 3990.425 | 1.52024 | 0.000952614
| 3990.305 | 1.32295 | 0.00018052 |  | 3990.305 | 1.52026 | 0.000935144
| 3990.184 | 1.32295 | 0.000183342 |  | 3990.184 | 1.52026 | 0.000916729
| 3990.063 | 1.32296 | 0.000183277 |  | 3990.063 | 1.52028 | 0.000896323
| 3989.943 | 1.32297 | 0.000180324 |  | 3989.943 | 1.52028 | 0.000875864
| 3989.823 | 1.32297 | 0.000175112 |  | 3989.823 | 1.52029 | 0.000853183
| 3989.702 | 1.32297 | 0.00016904 |  | 3989.702 | 1.52029 | 0.000830299
| 3989.582 | 1.32297 | 0.000163597 |  | 3989.582 | 1.5203 | 0.000806407
| 3989.461 | 1.32297 | 0.000160002 |  | 3989.461 | 1.52029 | 0.00078276
| 3989.34 | 1.32297 | 0.000158654 |  | 3989.34 | 1.52029 | 0.000760445
| 3989.22 | 1.32296 | 0.000159336 |  | 3989.22 | 1.52028 | 0.000741818
| 3989.1 | 1.32296 | 0.000161035 |  | 3989.1 | 1.52027 | 0.000726503
| 3988.979 | 1.32296 | 0.000162896 |  | 3988.979 | 1.52026 | 0.000716262
| 3988.858 | 1.32297 | 0.000163858 |  | 3988.858 | 1.52026 | 0.000708545
| 3988.738 | 1.32297 | 0.000163456 |  | 3988.738 | 1.52026 | 0.000702654
| 3988.617 | 1.32297 | 0.00016141 |  | 3988.617 | 1.52026 | 0.000694865
| 3988.497 | 1.32298 | 0.000157882 |  | 3988.497 | 1.52026 | 0.000684977
| 3988.376 | 1.32298 | 0.000153319 |  | 3988.376 | 1.52028 | 0.000669908
| 3988.256 | 1.32298 | 0.000148219 |  | 3988.256 | 1.52028 | 0.000651562
| 3988.135 | 1.32298 | 0.000143196 |  | 3988.135 | 1.52028 | 0.000629583
| 3988.015 | 1.32298 | 0.000139016 |  | 3988.015 | 1.52028 | 0.000607247
| 3987.894 | 1.32297 | 0.000136134 |  | 3987.894 | 1.52028 | 0.000585674
| 3987.773 | 1.32297 | 0.000134945 |  | 3987.773 | 1.52026 | 0.000566736
| 3987.653 | 1.32297 | 0.00013523 |  | 3987.653 | 1.52025 | 0.000550762
| 3987.533 | 1.32296 | 0.000136532 |  | 3987.533 | 1.52024 | 0.000538244
| 3987.412 | 1.32296 | 0.000137957 |  | 3987.412 | 1.52023 | 0.000528357
| 3987.292 | 1.32296 | 0.000138684 |  | 3987.292 | 1.52022 | 0.000520522
| 3987.171 | 1.32297 | 0.000138063 |  | 3987.171 | 1.52021 | 0.000513661
| 3987.05 | 1.32296 | 0.000136284 |  | 3987.05 | 1.5202 | 0.000507863
| 3986.93 | 1.32296 | 0.000133845 |  | 3986.93 | 1.5202 | 0.000502073
| 3986.809 | 1.32296 | 0.000132037 |  | 3986.809 | 1.52019 | 0.000496563
| 3986.689 | 1.32296 | 0.000131985 |  | 3986.689 | 1.52019 | 0.000490031
| 3986.568 | 1.32295 | 0.000134396 |  | 3986.568 | 1.52018 | 0.000482992
| 3986.448 | 1.32295 | 0.000139166 |  | 3986.448 | 1.52018 | 0.000474943
| 3986.327 | 1.32295 | 0.000145489 |  | 3986.327 | 1.52017 | 0.000466739
| 3986.207 | 1.32295 | 0.000151821 |  | 3986.207 | 1.52017 | 0.000458249
| 3986.086 | 1.32296 | 0.000156728 |  | 3986.086 | 1.52016 | 0.000450463
| 3985.966 | 1.32296 | 0.000159106 |  | 3985.966 | 1.52016 | 0.000442772
| 3985.845 | 1.32297 | 0.000158645 |  | 3985.845 | 1.52015 | 0.000437035
| 3985.725 | 1.32298 | 0.000155752 |  | 3985.725 | 1.52015 | 0.000431756
| 3985.604 | 1.32298 | 0.000151489 |  | 3985.604 | 1.52014 | 0.000427415
| 3985.483 | 1.32299 | 0.000146877 |  | 3985.483 | 1.52013 | 0.000423887
| 3985.363 | 1.32299 | 0.000142739 |  | 3985.363 | 1.52012 | 0.000421107
| 3985.242 | 1.32299 | 0.000139447 |  | 3985.242 | 1.52012 | 0.000418769
| 3985.122 | 1.32299 | 0.000136685 |  | 3985.122 | 1.52012 | 0.00041726
| 3985.001 | 1.32299 | 0.000134061 |  | 3985.001 | 1.52012 | 0.000415597
| 3984.881 | 1.32299 | 0.000131194 |  | 3984.881 | 1.52011 | 0.000414488
| 3984.76 | 1.32299 | 0.000127569 |  | 3984.76 | 1.52012 | 0.000412255
| 3984.64 | 1.32299 | 0.000123322 |  | 3984.64 | 1.52012 | 0.000408746
| 3984.519 | 1.32299 | 0.000118497 |  | 3984.519 | 1.52012 | 0.000403275
| 3984.398 | 1.32299 | 0.000113607 |  | 3984.398 | 1.52012 | 0.000395492
| 3984.278 | 1.32299 | 0.00010892 |  | 3984.278 | 1.52013 | 0.00038565
| 3984.158 | 1.32299 | 0.000104875 |  | 3984.158 | 1.52012 | 0.00037466
| 3984.037 | 1.32298 | 0.000101773 |  | 3984.037 | 1.52012 | 0.000362707
| 3983.917 | 1.32298 | 9.99188e-05 |  | 3983.917 | 1.52011 | 0.000351488
| 3983.796 | 1.32298 | 9.94481e-05 |  | 3983.796 | 1.52011 | 0.000340999
| 3983.675 | 1.32297 | 0.000100502 |  | 3983.675 | 1.5201 | 0.0003326
| 3983.555 | 1.32297 | 0.000102821 |  | 3983.555 | 1.52009 | 0.000325716
| 3983.435 | 1.32296 | 0.000106108 |  | 3983.435 | 1.52008 | 0.000321055
| 3983.314 | 1.32296 | 0.000109686 |  | 3983.314 | 1.52007 | 0.000317583
| 3983.193 | 1.32296 | 0.000113221 |  | 3983.193 | 1.52006 | 0.000315296
| 3983.073 | 1.32297 | 0.000116111 |  | 3983.073 | 1.52006 | 0.000313414
| 3982.952 | 1.32297 | 0.000118101 |  | 3982.952 | 1.52005 | 0.00031226
| 3982.832 | 1.32297 | 0.00011914 |  | 3982.832 | 1.52005 | 0.000310648
| 3982.711 | 1.32298 | 0.000119189 |  | 3982.711 | 1.52004 | 0.000309849
| 3982.591 | 1.32298 | 0.00011789 |  | 3982.591 | 1.52004 | 0.000309037
| 3982.47 | 1.32299 | 0.000115184 |  | 3982.47 | 1.52003 | 0.000309212
| 3982.35 | 1.32299 | 0.000110585 |  | 3982.35 | 1.52003 | 0.000309782
| 3982.229 | 1.323 | 0.000104074 |  | 3982.229 | 1.52002 | 0.000310488
| 3982.108 | 1.323 | 9.57974e-05 |  | 3982.108 | 1.52003 | 0.000310929
| 3981.988 | 1.323 | 8.65715e-05 |  | 3981.988 | 1.52002 | 0.000310927
| 3981.868 | 1.32299 | 7.77463e-05 |  | 3981.868 | 1.52003 | 0.000308601
| 3981.747 | 1.32298 | 7.06117e-05 |  | 3981.747 | 1.52003 | 0.000304808
| 3981.626 | 1.32298 | 6.64689e-05 |  | 3981.626 | 1.52003 | 0.000298691
| 3981.506 | 1.32297 | 6.58483e-05 |  | 3981.506 | 1.52003 | 0.000291634
| 3981.385 | 1.32296 | 6.86314e-05 |  | 3981.385 | 1.52003 | 0.000283742
| 3981.265 | 1.32295 | 7.37826e-05 |  | 3981.265 | 1.52002 | 0.000275818
| 3981.145 | 1.32295 | 7.97741e-05 |  | 3981.145 | 1.52002 | 0.000268174
| 3981.024 | 1.32295 | 8.52931e-05 |  | 3981.024 | 1.52002 | 0.00026156
| 3980.903 | 1.32295 | 8.92617e-05 |  | 3980.903 | 1.52001 | 0.000255656
| 3980.783 | 1.32295 | 9.14266e-05 |  | 3980.783 | 1.52 | 0.000250494
| 3980.662 | 1.32295 | 9.21932e-05 |  | 3980.662 | 1.52 | 0.000246336
| 3980.542 | 1.32295 | 9.24243e-05 |  | 3980.542 | 1.51999 | 0.000243172
| 3980.421 | 1.32295 | 9.30242e-05 |  | 3980.421 | 1.51999 | 0.000240612
| 3980.301 | 1.32295 | 9.47745e-05 |  | 3980.301 | 1.51998 | 0.000239245
| 3980.18 | 1.32295 | 9.78611e-05 |  | 3980.18 | 1.51998 | 0.000238074
| 3980.06 | 1.32295 | 0.00010209 |  | 3980.06 | 1.51997 | 0.000236697
| 3979.939 | 1.32295 | 0.000106545 |  | 3979.939 | 1.51997 | 0.000234321
| 3979.818 | 1.32295 | 0.000110194 |  | 3979.818 | 1.51997 | 0.000230774
| 3979.698 | 1.32296 | 0.000112107 |  | 3979.698 | 1.51997 | 0.000225413
| 3979.578 | 1.32297 | 0.000111445 |  | 3979.578 | 1.51996 | 0.000219162
| 3979.457 | 1.32298 | 0.000107888 |  | 3979.457 | 1.51996 | 0.000212488
| 3979.336 | 1.32298 | 0.000101853 |  | 3979.336 | 1.51995 | 0.000206945
| 3979.216 | 1.32298 | 9.41338e-05 |  | 3979.216 | 1.51994 | 0.000202869
| 3979.095 | 1.32298 | 8.59941e-05 |  | 3979.095 | 1.51993 | 0.000201036
| 3978.975 | 1.32298 | 7.87677e-05 |  | 3978.975 | 1.51993 | 0.000200668
| 3978.854 | 1.32297 | 7.36066e-05 |  | 3978.854 | 1.51992 | 0.000201534
| 3978.734 | 1.32297 | 7.09044e-05 |  | 3978.734 | 1.51992 | 0.000202283
| 3978.613 | 1.32296 | 7.06162e-05 |  | 3978.613 | 1.51991 | 0.000202725
| 3978.493 | 1.32296 | 7.17511e-05 |  | 3978.493 | 1.51991 | 0.000202329
| 3978.372 | 1.32296 | 7.31886e-05 |  | 3978.372 | 1.5199 | 0.000201761
| 3978.251 | 1.32296 | 7.38881e-05 |  | 3978.251 | 1.5199 | 0.000201101
| 3978.131 | 1.32295 | 7.34355e-05 |  | 3978.131 | 1.51989 | 0.000201083
| 3978.011 | 1.32295 | 7.20423e-05 |  | 3978.011 | 1.51989 | 0.000201412
| 3977.89 | 1.32295 | 7.07076e-05 |  | 3977.89 | 1.51989 | 0.000202023
| 3977.77 | 1.32295 | 7.05279e-05 |  | 3977.77 | 1.51989 | 0.000201979
| 3977.649 | 1.32294 | 7.2403e-05 |  | 3977.649 | 1.51988 | 0.000200998
| 3977.528 | 1.32294 | 7.65487e-05 |  | 3977.528 | 1.51988 | 0.000198602
| 3977.408 | 1.32293 | 8.22662e-05 |  | 3977.408 | 1.51988 | 0.000195324
| 3977.287 | 1.32293 | 8.8171e-05 |  | 3977.287 | 1.51988 | 0.000191165
| 3977.167 | 1.32294 | 9.29584e-05 |  | 3977.167 | 1.51987 | 0.00018731
| 3977.046 | 1.32294 | 9.55057e-05 |  | 3977.046 | 1.51987 | 0.000183566
| 3976.926 | 1.32295 | 9.56748e-05 |  | 3976.926 | 1.51987 | 0.00018023
| 3976.805 | 1.32295 | 9.41393e-05 |  | 3976.805 | 1.51986 | 0.000176631
| 3976.685 | 1.32295 | 9.21353e-05 |  | 3976.685 | 1.51986 | 0.000172592
| 3976.564 | 1.32295 | 9.0894e-05 |  | 3976.564 | 1.51985 | 0.000167454
| 3976.444 | 1.32295 | 9.11522e-05 |  | 3976.444 | 1.51985 | 0.000162174
| 3976.323 | 1.32295 | 9.27412e-05 |  | 3976.323 | 1.51984 | 0.000156898
| 3976.203 | 1.32295 | 9.48464e-05 |  | 3976.203 | 1.51983 | 0.000153405
| 3976.082 | 1.32295 | 9.59905e-05 |  | 3976.082 | 1.51982 | 0.000152274
| 3975.961 | 1.32295 | 9.52075e-05 |  | 3975.961 | 1.5198 | 0.000154581
| 3975.841 | 1.32296 | 9.20675e-05 |  | 3975.841 | 1.51979 | 0.000159538
| 3975.72 | 1.32296 | 8.73272e-05 |  | 3975.72 | 1.51978 | 0.000166609
| 3975.6 | 1.32296 | 8.22294e-05 |  | 3975.6 | 1.51978 | 0.000173922
| 3975.479 | 1.32295 | 7.87372e-05 |  | 3975.479 | 1.51978 | 0.000180351
| 3975.359 | 1.32295 | 7.81935e-05 |  | 3975.359 | 1.51978 | 0.000184388
| 3975.238 | 1.32294 | 8.12874e-05 |  | 3975.238 | 1.51978 | 0.000185798
| 3975.118 | 1.32293 | 8.74704e-05 |  | 3975.118 | 1.51979 | 0.000184252
| 3974.997 | 1.32293 | 9.54552e-05 |  | 3974.997 | 1.51978 | 0.000180535
| 3974.877 | 1.32294 | 0.000103318 |  | 3974.877 | 1.51979 | 0.000174846
| 3974.756 | 1.32294 | 0.00010936 |  | 3974.756 | 1.51978 | 0.000168167
| 3974.636 | 1.32295 | 0.000112423 |  | 3974.636 | 1.51978 | 0.000160695
| 3974.515 | 1.32296 | 0.000112337 |  | 3974.515 | 1.51976 | 0.00015362
| 3974.395 | 1.32296 | 0.000109735 |  | 3974.395 | 1.51976 | 0.000147472
| 3974.274 | 1.32297 | 0.000105777 |  | 3974.274 | 1.51974 | 0.000144041
| 3974.153 | 1.32297 | 0.000101731 |  | 3974.153 | 1.51972 | 0.000144138
| 3974.033 | 1.32297 | 9.85488e-05 |  | 3974.033 | 1.51971 | 0.000149088
| 3973.913 | 1.32297 | 9.67048e-05 |  | 3973.913 | 1.51969 | 0.000158493
| 3973.792 | 1.32297 | 9.61442e-05 |  | 3973.792 | 1.51968 | 0.000171672
| 3973.671 | 1.32297 | 9.6278e-05 |  | 3973.671 | 1.51968 | 0.000186046
| 3973.551 | 1.32297 | 9.64624e-05 |  | 3973.551 | 1.51967 | 0.000199238
| 3973.43 | 1.32297 | 9.58982e-05 |  | 3973.43 | 1.51968 | 0.000208778
| 3973.31 | 1.32298 | 9.41564e-05 |  | 3973.31 | 1.51968 | 0.000212927
| 3973.189 | 1.32298 | 9.10212e-05 |  | 3973.189 | 1.51969 | 0.000212126
| 3973.069 | 1.32298 | 8.65086e-05 |  | 3973.069 | 1.51969 | 0.00020789
| 3972.948 | 1.32298 | 8.09193e-05 |  | 3972.948 | 1.51969 | 0.000202514
| 3972.828 | 1.32298 | 7.48629e-05 |  | 3972.828 | 1.51968 | 0.000198677
| 3972.707 | 1.32298 | 6.90168e-05 |  | 3972.707 | 1.51967 | 0.000198343
| 3972.586 | 1.32298 | 6.42254e-05 |  | 3972.586 | 1.51965 | 0.000202156
| 3972.466 | 1.32297 | 6.11066e-05 |  | 3972.466 | 1.51965 | 0.000209037
| 3972.346 | 1.32296 | 6.0269e-05 |  | 3972.346 | 1.51964 | 0.000217613
| 3972.225 | 1.32296 | 6.19196e-05 |  | 3972.225 | 1.51963 | 0.000225744
| 3972.104 | 1.32295 | 6.58659e-05 |  | 3972.104 | 1.51963 | 0.000232798
| 3971.984 | 1.32295 | 7.15125e-05 |  | 3971.984 | 1.51963 | 0.000238027
| 3971.863 | 1.32295 | 7.79635e-05 |  | 3971.863 | 1.51962 | 0.000242716
| 3971.743 | 1.32295 | 8.4128e-05 |  | 3971.743 | 1.51962 | 0.000247611
| 3971.623 | 1.32295 | 8.91131e-05 |  | 3971.623 | 1.51961 | 0.000254361
| 3971.502 | 1.32296 | 9.21175e-05 |  | 3971.502 | 1.51961 | 0.000262983
| 3971.381 | 1.32296 | 9.30599e-05 |  | 3971.381 | 1.5196 | 0.000273524
| 3971.261 | 1.32297 | 9.20415e-05 |  | 3971.261 | 1.51961 | 0.000284631
| 3971.14 | 1.32297 | 8.97489e-05 |  | 3971.14 | 1.51961 | 0.000295048
| 3971.02 | 1.32297 | 8.70608e-05 |  | 3971.02 | 1.51961 | 0.000303337
| 3970.899 | 1.32297 | 8.50159e-05 |  | 3970.899 | 1.51961 | 0.000309458
| 3970.779 | 1.32297 | 8.44281e-05 |  | 3970.779 | 1.51962 | 0.000312465
| 3970.658 | 1.32297 | 8.57798e-05 |  | 3970.658 | 1.51962 | 0.000313296
| 3970.538 | 1.32297 | 8.91656e-05 |  | 3970.538 | 1.51963 | 0.00031248
| 3970.417 | 1.32297 | 9.40739e-05 |  | 3970.417 | 1.51963 | 0.000310687
| 3970.296 | 1.32297 | 9.95471e-05 |  | 3970.296 | 1.51963 | 0.000308909
| 3970.176 | 1.32298 | 0.000104258 |  | 3970.176 | 1.51962 | 0.000307456
| 3970.056 | 1.32299 | 0.000106852 |  | 3970.056 | 1.51962 | 0.000307247
| 3969.935 | 1.323 | 0.00010622 |  | 3969.935 | 1.51961 | 0.000308142
| 3969.814 | 1.32301 | 0.000101848 |  | 3969.814 | 1.51961 | 0.000310316
| 3969.694 | 1.32302 | 9.39218e-05 |  | 3969.694 | 1.5196 | 0.000314635
| 3969.573 | 1.32303 | 8.3082e-05 |  | 3969.573 | 1.51959 | 0.000320293
| 3969.453 | 1.32303 | 7.08914e-05 |  | 3969.453 | 1.51958 | 0.000328196
| 3969.333 | 1.32303 | 5.86338e-05 |  | 3969.333 | 1.51958 | 0.000337526
| 3969.212 | 1.32303 | 4.75515e-05 |  | 3969.212 | 1.51957 | 0.000349107
| 3969.091 | 1.32303 | 3.84054e-05 |  | 3969.091 | 1.51957 | 0.000362278
| 3968.971 | 1.32302 | 3.11777e-05 |  | 3968.971 | 1.51956 | 0.000376824
| 3968.85 | 1.32302 | 2.54399e-05 |  | 3968.85 | 1.51957 | 0.000391876
| 3968.729 | 1.32301 | 2.06246e-05 |  | 3968.729 | 1.51957 | 0.000406059
| 3968.609 | 1.32301 | 1.63143e-05 |  | 3968.609 | 1.51958 | 0.000418116
| 3968.489 | 1.323 | 1.22664e-05 |  | 3968.489 | 1.51959 | 0.000426884
| 3968.368 | 1.32299 | 8.89135e-06 |  | 3968.368 | 1.5196 | 0.00043178
| 3968.248 | 1.32299 | 6.93974e-06 |  | 3968.248 | 1.51961 | 0.000432731
| 3968.127 | 1.32298 | 7.16362e-06 |  | 3968.127 | 1.51962 | 0.000430859
| 3968.006 | 1.32297 | 1.01861e-05 |  | 3968.006 | 1.51962 | 0.00042815
| 3967.886 | 1.32296 | 1.58581e-05 |  | 3967.886 | 1.51962 | 0.00042578
| 3967.765 | 1.32296 | 2.37164e-05 |  | 3967.765 | 1.51962 | 0.000425597
| 3967.645 | 1.32296 | 3.25124e-05 |  | 3967.645 | 1.51962 | 0.000427567
| 3967.524 | 1.32296 | 4.0828e-05 |  | 3967.524 | 1.51961 | 0.000431993
| 3967.404 | 1.32296 | 4.72512e-05 |  | 3967.404 | 1.51961 | 0.000437784
| 3967.283 | 1.32297 | 5.07157e-05 |  | 3967.283 | 1.5196 | 0.000444701
| 3967.163 | 1.32298 | 5.0795e-05 |  | 3967.163 | 1.5196 | 0.000452238
| 3967.042 | 1.32299 | 4.77432e-05 |  | 3967.042 | 1.5196 | 0.000460871
| 3966.922 | 1.32299 | 4.23518e-05 |  | 3966.922 | 1.5196 | 0.000470805
| 3966.801 | 1.323 | 3.56783e-05 |  | 3966.801 | 1.5196 | 0.000482969
| 3966.681 | 1.323 | 2.87766e-05 |  | 3966.681 | 1.5196 | 0.00049687
| 3966.56 | 1.323 | 2.26429e-05 |  | 3966.56 | 1.5196 | 0.000511892
| 3966.439 | 1.323 | 1.76079e-05 |  | 3966.439 | 1.51961 | 0.000526839
| 3966.319 | 1.32299 | 1.38028e-05 |  | 3966.319 | 1.51962 | 0.000540435
| 3966.198 | 1.32299 | 1.116e-05 |  | 3966.198 | 1.51963 | 0.000551909
| 3966.078 | 1.32299 | 9.38413e-06 |  | 3966.078 | 1.51964 | 0.000561011
| 3965.958 | 1.32298 | 8.38135e-06 |  | 3965.958 | 1.51966 | 0.000567636
| 3965.837 | 1.32298 | 8.22867e-06 |  | 3965.837 | 1.51967 | 0.000572905
| 3965.716 | 1.32298 | 8.79132e-06 |  | 3965.716 | 1.51968 | 0.000577422
| 3965.596 | 1.32298 | 1.00899e-05 |  | 3965.596 | 1.51969 | 0.00058122
| 3965.475 | 1.32298 | 1.16672e-05 |  | 3965.475 | 1.5197 | 0.000584211
| 3965.355 | 1.32298 | 1.30141e-05 |  | 3965.355 | 1.51972 | 0.000586718
| 3965.234 | 1.32298 | 1.3234e-05 |  | 3965.234 | 1.51973 | 0.000588303
| 3965.114 | 1.32299 | 1.16735e-05 |  | 3965.114 | 1.51974 | 0.000588945
| 3964.993 | 1.32299 | 8.02628e-06 |  | 3964.993 | 1.51975 | 0.000588592
| 3964.873 | 1.32299 | 2.58365e-06 |  | 3964.873 | 1.51976 | 0.000587832
| 3964.752 | 1.32299 | -3.83335e-06 |  | 3964.752 | 1.51978 | 0.000586653
| 3964.631 | 1.32299 | -1.00494e-05 |  | 3964.631 | 1.51979 | 0.000584852
| 3964.511 | 1.32299 | -1.5227e-05 |  | 3964.511 | 1.5198 | 0.000581732
| 3964.391 | 1.32298 | -1.86029e-05 |  | 3964.391 | 1.51981 | 0.000577496
| 3964.27 | 1.32298 | -2.02862e-05 |  | 3964.27 | 1.51982 | 0.000571022
| 3964.149 | 1.32297 | -2.0743e-05 |  | 3964.149 | 1.51983 | 0.000563459
| 3964.029 | 1.32297 | -2.07254e-05 |  | 3964.029 | 1.51984 | 0.000554927
| 3963.908 | 1.32297 | -2.07631e-05 |  | 3963.908 | 1.51984 | 0.000546876
| 3963.788 | 1.32296 | -2.1032e-05 |  | 3963.788 | 1.51985 | 0.000539553
| 3963.667 | 1.32296 | -2.12497e-05 |  | 3963.667 | 1.51985 | 0.000533761
| 3963.547 | 1.32296 | -2.11186e-05 |  | 3963.547 | 1.51985 | 0.0005285
| 3963.426 | 1.32296 | -2.02967e-05 |  | 3963.426 | 1.51985 | 0.000524578
| 3963.306 | 1.32296 | -1.89441e-05 |  | 3963.306 | 1.51985 | 0.000520803
| 3963.185 | 1.32295 | -1.75651e-05 |  | 3963.185 | 1.51985 | 0.00051741
| 3963.064 | 1.32296 | -1.69981e-05 |  | 3963.064 | 1.51986 | 0.000514847
| 3962.944 | 1.32296 | -1.76184e-05 |  | 3962.944 | 1.51986 | 0.000513567
| 3962.824 | 1.32296 | -1.93775e-05 |  | 3962.824 | 1.51986 | 0.000513424
| 3962.703 | 1.32295 | -2.14691e-05 |  | 3962.703 | 1.51986 | 0.000514827
| 3962.583 | 1.32295 | -2.27261e-05 |  | 3962.583 | 1.51986 | 0.000516199
| 3962.462 | 1.32295 | -2.21128e-05 |  | 3962.462 | 1.51987 | 0.00051716
| 3962.341 | 1.32295 | -1.92489e-05 |  | 3962.341 | 1.51988 | 0.000516311
| 3962.221 | 1.32295 | -1.48904e-05 |  | 3962.221 | 1.51989 | 0.000513153
| 3962.101 | 1.32295 | -1.04874e-05 |  | 3962.101 | 1.51989 | 0.000507889
| 3961.98 | 1.32295 | -7.95097e-06 |  | 3961.98 | 1.5199 | 0.000501846
| 3961.859 | 1.32296 | -8.90624e-06 |  | 3961.859 | 1.5199 | 0.000495364
| 3961.739 | 1.32297 | -1.36621e-05 |  | 3961.739 | 1.5199 | 0.000490101
| 3961.618 | 1.32297 | -2.16031e-05 |  | 3961.618 | 1.51991 | 0.000485788
| 3961.498 | 1.32297 | -3.08214e-05 |  | 3961.498 | 1.51991 | 0.000482455
| 3961.377 | 1.32297 | -3.93577e-05 |  | 3961.377 | 1.51991 | 0.000479086
| 3961.257 | 1.32296 | -4.54411e-05 |  | 3961.257 | 1.51991 | 0.000475594
| 3961.136 | 1.32296 | -4.83373e-05 |  | 3961.136 | 1.51991 | 0.000471774
| 3961.016 | 1.32295 | -4.85521e-05 |  | 3961.016 | 1.51991 | 0.00046853
| 3960.895 | 1.32295 | -4.71424e-05 |  | 3960.895 | 1.51991 | 0.000466312
| 3960.774 | 1.32294 | -4.53722e-05 |  | 3960.774 | 1.51991 | 0.000465827
| 3960.654 | 1.32294 | -4.41697e-05 |  | 3960.654 | 1.51992 | 0.000467087
| 3960.534 | 1.32294 | -4.37173e-05 |  | 3960.534 | 1.51992 | 0.000469257
| 3960.413 | 1.32294 | -4.38762e-05 |  | 3960.413 | 1.51993 | 0.000470742
| 3960.292 | 1.32294 | -4.40885e-05 |  | 3960.292 | 1.51993 | 0.000470692
| 3960.172 | 1.32294 | -4.42777e-05 |  | 3960.172 | 1.51994 | 0.000467095
| 3960.051 | 1.32294 | -4.47446e-05 |  | 3960.051 | 1.51995 | 0.000460462
| 3959.931 | 1.32294 | -4.61344e-05 |  | 3959.931 | 1.51996 | 0.000451038
| 3959.811 | 1.32294 | -4.92096e-05 |  | 3959.811 | 1.51996 | 0.000440153
| 3959.69 | 1.32294 | -5.40891e-05 |  | 3959.69 | 1.51996 | 0.000429944
| 3959.569 | 1.32294 | -6.01807e-05 |  | 3959.569 | 1.51996 | 0.000421512
| 3959.449 | 1.32294 | -6.63306e-05 |  | 3959.449 | 1.51996 | 0.000415694
| 3959.328 | 1.32293 | -7.10185e-05 |  | 3959.328 | 1.51995 | 0.000412944
| 3959.208 | 1.32293 | -7.31728e-05 |  | 3959.208 | 1.51995 | 0.000412513
| 3959.087 | 1.32292 | -7.24654e-05 |  | 3959.087 | 1.51994 | 0.000413926
| 3958.967 | 1.32291 | -6.97246e-05 |  | 3958.967 | 1.51995 | 0.000415829
| 3958.846 | 1.32291 | -6.62681e-05 |  | 3958.846 | 1.51995 | 0.000417698
| 3958.726 | 1.32291 | -6.37327e-05 |  | 3958.726 | 1.51995 | 0.000418342
| 3958.605 | 1.32291 | -6.30992e-05 |  | 3958.605 | 1.51996 | 0.000417361
| 3958.484 | 1.32291 | -6.4575e-05 |  | 3958.484 | 1.51997 | 0.00041451
| 3958.364 | 1.32291 | -6.71569e-05 |  | 3958.364 | 1.51997 | 0.000410101
| 3958.244 | 1.3229 | -6.94741e-05 |  | 3958.244 | 1.51997 | 0.000403939
| 3958.123 | 1.32289 | -7.00157e-05 |  | 3958.123 | 1.51998 | 0.000397338
| 3958.002 | 1.32289 | -6.80251e-05 |  | 3958.002 | 1.51998 | 0.000390817
| 3957.882 | 1.32288 | -6.33642e-05 |  | 3957.882 | 1.51998 | 0.000385326
| 3957.761 | 1.32288 | -5.68465e-05 |  | 3957.761 | 1.51997 | 0.000380891
| 3957.641 | 1.32288 | -4.97149e-05 |  | 3957.641 | 1.51997 | 0.000378681
| 3957.52 | 1.32288 | -4.33007e-05 |  | 3957.52 | 1.51997 | 0.000378422
| 3957.4 | 1.32288 | -3.84804e-05 |  | 3957.4 | 1.51997 | 0.000379764
| 3957.279 | 1.32289 | -3.56545e-05 |  | 3957.279 | 1.51997 | 0.000382346
| 3957.159 | 1.32289 | -3.46011e-05 |  | 3957.159 | 1.51997 | 0.000385808
| 3957.038 | 1.32289 | -3.48472e-05 |  | 3957.038 | 1.51998 | 0.000388752
| 3956.917 | 1.3229 | -3.5929e-05 |  | 3956.917 | 1.51998 | 0.00039054
| 3956.797 | 1.3229 | -3.76398e-05 |  | 3956.797 | 1.52 | 0.000389988
| 3956.676 | 1.3229 | -3.98562e-05 |  | 3956.676 | 1.52 | 0.000386363
| 3956.556 | 1.32291 | -4.27865e-05 |  | 3956.556 | 1.52002 | 0.000379741
| 3956.436 | 1.32291 | -4.63312e-05 |  | 3956.436 | 1.52002 | 0.000370357
| 3956.315 | 1.32291 | -5.0485e-05 |  | 3956.315 | 1.52003 | 0.000358992
| 3956.194 | 1.32291 | -5.47639e-05 |  | 3956.194 | 1.52003 | 0.000347247
| 3956.074 | 1.32291 | -5.89178e-05 |  | 3956.074 | 1.52003 | 0.000336666
| 3955.953 | 1.3229 | -6.23999e-05 |  | 3955.953 | 1.52003 | 0.000328219
| 3955.833 | 1.3229 | -6.51179e-05 |  | 3955.833 | 1.52003 | 0.000321917
| 3955.712 | 1.3229 | -6.71975e-05 |  | 3955.712 | 1.52003 | 0.000317375
| 3955.592 | 1.32289 | -6.89174e-05 |  | 3955.592 | 1.52003 | 0.000313738
| 3955.471 | 1.32289 | -7.06656e-05 |  | 3955.471 | 1.52003 | 0.00030965
| 3955.351 | 1.32289 | -7.26012e-05 |  | 3955.351 | 1.52003 | 0.000303999
| 3955.23 | 1.32288 | -7.46701e-05 |  | 3955.23 | 1.52003 | 0.000296741
| 3955.109 | 1.32288 | -7.64521e-05 |  | 3955.109 | 1.52004 | 0.000288401
| 3954.989 | 1.32288 | -7.75174e-05 |  | 3954.989 | 1.52004 | 0.000279814
| 3954.869 | 1.32287 | -7.73878e-05 |  | 3954.869 | 1.52004 | 0.000271765
| 3954.748 | 1.32286 | -7.5801e-05 |  | 3954.748 | 1.52003 | 0.000265096
| 3954.627 | 1.32286 | -7.30447e-05 |  | 3954.627 | 1.52003 | 0.000259684
| 3954.507 | 1.32286 | -6.95737e-05 |  | 3954.507 | 1.52003 | 0.000255265
| 3954.386 | 1.32286 | -6.58693e-05 |  | 3954.386 | 1.52003 | 0.000251072
| 3954.266 | 1.32285 | -6.25028e-05 |  | 3954.266 | 1.52002 | 0.000246842
| 3954.146 | 1.32285 | -5.97794e-05 |  | 3954.146 | 1.52003 | 0.00024181
| 3954.025 | 1.32285 | -5.75676e-05 |  | 3954.025 | 1.52002 | 0.000236413
| 3953.904 | 1.32285 | -5.57116e-05 |  | 3953.904 | 1.52002 | 0.000230631
| 3953.784 | 1.32285 | -5.39761e-05 |  | 3953.784 | 1.52002 | 0.000225098
| 3953.663 | 1.32285 | -5.22593e-05 |  | 3953.663 | 1.52002 | 0.000219904
| 3953.542 | 1.32285 | -5.07304e-05 |  | 3953.542 | 1.52002 | 0.000215054
| 3953.422 | 1.32285 | -4.97046e-05 |  | 3953.422 | 1.52002 | 0.000210044
| 3953.302 | 1.32285 | -4.94473e-05 |  | 3953.302 | 1.52002 | 0.000204705
| 3953.181 | 1.32285 | -4.99471e-05 |  | 3953.181 | 1.52002 | 0.000198552
| 3953.061 | 1.32285 | -5.08174e-05 |  | 3953.061 | 1.52001 | 0.000191682
| 3952.94 | 1.32285 | -5.14296e-05 |  | 3952.94 | 1.52001 | 0.000184327
| 3952.819 | 1.32285 | -5.08672e-05 |  | 3952.819 | 1.52001 | 0.000177216
| 3952.699 | 1.32285 | -4.87663e-05 |  | 3952.699 | 1.52 | 0.000170881
| 3952.579 | 1.32284 | -4.48256e-05 |  | 3952.579 | 1.52 | 0.00016592
| 3952.458 | 1.32284 | -3.96835e-05 |  | 3952.458 | 1.51999 | 0.000162516
| 3952.337 | 1.32285 | -3.42903e-05 |  | 3952.337 | 1.51998 | 0.000160668
| 3952.217 | 1.32285 | -2.98306e-05 |  | 3952.217 | 1.51998 | 0.000159738
| 3952.096 | 1.32286 | -2.72927e-05 |  | 3952.096 | 1.51997 | 0.000159632
| 3951.976 | 1.32286 | -2.72224e-05 |  | 3951.976 | 1.51997 | 0.000159638
| 3951.855 | 1.32287 | -2.96963e-05 |  | 3951.855 | 1.51997 | 0.00015971
| 3951.735 | 1.32288 | -3.42606e-05 |  | 3951.735 | 1.51997 | 0.000159646
| 3951.614 | 1.32288 | -4.01973e-05 |  | 3951.614 | 1.51997 | 0.000159657
| 3951.494 | 1.32288 | -4.68756e-05 |  | 3951.494 | 1.51997 | 0.00015951
| 3951.373 | 1.32288 | -5.36357e-05 |  | 3951.373 | 1.51997 | 0.000159265
| 3951.252 | 1.32288 | -6.00732e-05 |  | 3951.252 | 1.51997 | 0.000158017
| 3951.132 | 1.32288 | -6.58515e-05 |  | 3951.132 | 1.51997 | 0.000155626
| 3951.012 | 1.32287 | -7.05798e-05 |  | 3951.012 | 1.51998 | 0.00015121
| 3950.891 | 1.32287 | -7.38566e-05 |  | 3950.891 | 1.51998 | 0.000144858
| 3950.771 | 1.32286 | -7.54942e-05 |  | 3950.771 | 1.51998 | 0.000136757
| 3950.65 | 1.32285 | -7.5294e-05 |  | 3950.65 | 1.51998 | 0.000127945
| 3950.529 | 1.32285 | -7.35965e-05 |  | 3950.529 | 1.51997 | 0.000119504
| 3950.409 | 1.32285 | -7.08795e-05 |  | 3950.409 | 1.51997 | 0.00011269
| 3950.289 | 1.32285 | -6.82583e-05 |  | 3950.289 | 1.51996 | 0.000107905
| 3950.168 | 1.32285 | -6.65757e-05 |  | 3950.168 | 1.51995 | 0.000105366
| 3950.047 | 1.32285 | -6.66497e-05 |  | 3950.047 | 1.51995 | 0.000104156
| 3949.927 | 1.32285 | -6.86946e-05 |  | 3949.927 | 1.51995 | 0.000103467
| 3949.806 | 1.32285 | -7.24106e-05 |  | 3949.806 | 1.51994 | 0.000101995
| 3949.686 | 1.32285 | -7.68715e-05 |  | 3949.686 | 1.51994 | 9.91515e-05
| 3949.565 | 1.32284 | -8.10068e-05 |  | 3949.565 | 1.51994 | 9.47568e-05
| 3949.445 | 1.32284 | -8.35787e-05 |  | 3949.445 | 1.51994 | 8.95481e-05
| 3949.324 | 1.32283 | -8.40316e-05 |  | 3949.324 | 1.51993 | 8.42706e-05
| 3949.204 | 1.32282 | -8.21233e-05 |  | 3949.204 | 1.51993 | 8.00107e-05
| 3949.083 | 1.32282 | -7.83382e-05 |  | 3949.083 | 1.51992 | 7.72177e-05
| 3948.962 | 1.32282 | -7.36028e-05 |  | 3948.962 | 1.51991 | 7.61309e-05
| 3948.842 | 1.32282 | -6.91906e-05 |  | 3948.842 | 1.51991 | 7.63565e-05
| 3948.722 | 1.32282 | -6.62177e-05 |  | 3948.722 | 1.5199 | 7.7536e-05
| 3948.601 | 1.32282 | -6.52619e-05 |  | 3948.601 | 1.5199 | 7.88422e-05
| 3948.48 | 1.32282 | -6.61617e-05 |  | 3948.48 | 1.5199 | 8.00197e-05
| 3948.36 | 1.32282 | -6.82879e-05 |  | 3948.36 | 1.5199 | 8.0619e-05
| 3948.239 | 1.32282 | -7.02997e-05 |  | 3948.239 | 1.5199 | 8.05796e-05
| 3948.119 | 1.32281 | -7.09789e-05 |  | 3948.119 | 1.5199 | 7.96166e-05
| 3947.998 | 1.32281 | -6.9296e-05 |  | 3947.998 | 1.5199 | 7.78421e-05
| 3947.878 | 1.3228 | -6.53551e-05 |  | 3947.878 | 1.5199 | 7.49526e-05
| 3947.757 | 1.3228 | -5.98693e-05 |  | 3947.757 | 1.5199 | 7.10745e-05
| 3947.637 | 1.3228 | -5.42644e-05 |  | 3947.637 | 1.5199 | 6.63066e-05
| 3947.516 | 1.3228 | -4.99725e-05 |  | 3947.516 | 1.5199 | 6.13958e-05
| 3947.396 | 1.32281 | -4.81382e-05 |  | 3947.396 | 1.51989 | 5.6614e-05
| 3947.275 | 1.32281 | -4.88535e-05 |  | 3947.275 | 1.51989 | 5.26687e-05
| 3947.155 | 1.32281 | -5.13192e-05 |  | 3947.155 | 1.51989 | 4.95825e-05
| 3947.034 | 1.32281 | -5.41994e-05 |  | 3947.034 | 1.51988 | 4.74191e-05
| 3946.914 | 1.32281 | -5.59788e-05 |  | 3946.914 | 1.51988 | 4.55099e-05
| 3946.793 | 1.32281 | -5.59813e-05 |  | 3946.793 | 1.51987 | 4.34453e-05
| 3946.672 | 1.32281 | -5.43213e-05 |  | 3946.672 | 1.51987 | 4.06455e-05
| 3946.552 | 1.32281 | -5.21699e-05 |  | 3946.552 | 1.51987 | 3.71675e-05
| 3946.431 | 1.32281 | -5.11758e-05 |  | 3946.431 | 1.51987 | 3.31726e-05
| 3946.311 | 1.32282 | -5.25571e-05 |  | 3946.311 | 1.51986 | 2.95081e-05
| 3946.19 | 1.32282 | -5.68685e-05 |  | 3946.19 | 1.51986 | 2.64563e-05
| 3946.07 | 1.32282 | -6.33547e-05 |  | 3946.07 | 1.51985 | 2.47523e-05
| 3945.949 | 1.32282 | -7.03381e-05 |  | 3945.949 | 1.51985 | 2.40177e-05
| 3945.829 | 1.32281 | -7.57884e-05 |  | 3945.829 | 1.51984 | 2.39479e-05
| 3945.708 | 1.3228 | -7.79237e-05 |  | 3945.708 | 1.51984 | 2.34102e-05
| 3945.587 | 1.32279 | -7.60045e-05 |  | 3945.587 | 1.51984 | 2.19137e-05
| 3945.467 | 1.32278 | -7.04222e-05 |  | 3945.467 | 1.51983 | 1.88469e-05
| 3945.347 | 1.32278 | -6.25415e-05 |  | 3945.347 | 1.51983 | 1.43932e-05
| 3945.226 | 1.32278 | -5.42917e-05 |  | 3945.226 | 1.51983 | 9.13357e-06
| 3945.105 | 1.32278 | -4.73958e-05 |  | 3945.105 | 1.51982 | 4.68918e-06
| 3944.985 | 1.32279 | -4.32484e-05 |  | 3944.985 | 1.51981 | 2.11299e-06
| 3944.864 | 1.32279 | -4.23113e-05 |  | 3944.864 | 1.5198 | 2.67332e-06
| 3944.744 | 1.3228 | -4.42647e-05 |  | 3944.744 | 1.51979 | 6.27584e-06
| 3944.624 | 1.3228 | -4.83543e-05 |  | 3944.624 | 1.51978 | 1.25846e-05
| 3944.503 | 1.3228 | -5.35321e-05 |  | 3944.503 | 1.51977 | 1.98475e-05
| 3944.382 | 1.3228 | -5.85542e-05 |  | 3944.382 | 1.51977 | 2.66056e-05
| 3944.262 | 1.32279 | -6.22311e-05 |  | 3944.262 | 1.51977 | 3.11882e-05
| 3944.141 | 1.32278 | -6.37198e-05 |  | 3944.141 | 1.51978 | 3.29305e-05
| 3944.021 | 1.32278 | -6.23064e-05 |  | 3944.021 | 1.51978 | 3.19423e-05
| 3943.9 | 1.32277 | -5.79239e-05 |  | 3943.9 | 1.51978 | 2.92605e-05
| 3943.78 | 1.32277 | -5.11968e-05 |  | 3943.78 | 1.51978 | 2.62493e-05
| 3943.659 | 1.32276 | -4.31711e-05 |  | 3943.659 | 1.51977 | 2.44503e-05
| 3943.539 | 1.32277 | -3.54735e-05 |  | 3943.539 | 1.51977 | 2.41708e-05
| 3943.418 | 1.32277 | -2.95045e-05 |  | 3943.418 | 1.51976 | 2.56869e-05
| 3943.297 | 1.32278 | -2.65012e-05 |  | 3943.297 | 1.51976 | 2.79267e-05
| 3943.177 | 1.32278 | -2.6572e-05 |  | 3943.177 | 1.51975 | 3.00705e-05
| 3943.057 | 1.32279 | -2.93741e-05 |  | 3943.057 | 1.51975 | 3.11185e-05
| 3942.936 | 1.32279 | -3.37577e-05 |  | 3942.936 | 1.51975 | 3.10914e-05
| 3942.815 | 1.32279 | -3.85468e-05 |  | 3942.815 | 1.51975 | 3.04384e-05
| 3942.695 | 1.32279 | -4.28855e-05 |  | 3942.695 | 1.51974 | 3.03421e-05
| 3942.574 | 1.32279 | -4.64303e-05 |  | 3942.574 | 1.51974 | 3.15988e-05
| 3942.454 | 1.32279 | -4.942e-05 |  | 3942.454 | 1.51974 | 3.49594e-05
| 3942.333 | 1.32279 | -5.21842e-05 |  | 3942.333 | 1.51973 | 3.9712e-05
| 3942.213 | 1.32278 | -5.49727e-05 |  | 3942.213 | 1.51973 | 4.52102e-05
| 3942.092 | 1.32278 | -5.75562e-05 |  | 3942.092 | 1.51974 | 4.97081e-05
| 3941.972 | 1.32277 | -5.92008e-05 |  | 3941.972 | 1.51974 | 5.23886e-05
| 3941.851 | 1.32277 | -5.90654e-05 |  | 3941.851 | 1.51974 | 5.21525e-05
| 3941.73 | 1.32276 | -5.63419e-05 |  | 3941.73 | 1.51975 | 4.93086e-05
| 3941.61 | 1.32275 | -5.09739e-05 |  | 3941.61 | 1.51975 | 4.43008e-05
| 3941.49 | 1.32275 | -4.34033e-05 |  | 3941.49 | 1.51975 | 3.81161e-05
| 3941.369 | 1.32275 | -3.47058e-05 |  | 3941.369 | 1.51975 | 3.14715e-05
| 3941.249 | 1.32275 | -2.61362e-05 |  | 3941.249 | 1.51974 | 2.53395e-05
| 3941.128 | 1.32275 | -1.87732e-05 |  | 3941.128 | 1.51974 | 2.00591e-05
| 3941.007 | 1.32275 | -1.31589e-05 |  | 3941.007 | 1.51973 | 1.62061e-05
| 3940.887 | 1.32276 | -9.40208e-06 |  | 3940.887 | 1.51973 | 1.39721e-05
| 3940.767 | 1.32277 | -7.1828e-06 |  | 3940.767 | 1.51972 | 1.38804e-05
| 3940.646 | 1.32277 | -6.29395e-06 |  | 3940.646 | 1.51971 | 1.54755e-05
| 3940.525 | 1.32278 | -6.47327e-06 |  | 3940.525 | 1.5197 | 1.89577e-05
| 3940.405 | 1.32278 | -7.95542e-06 |  | 3940.405 | 1.5197 | 2.2836e-05
| 3940.284 | 1.32279 | -1.09897e-05 |  | 3940.284 | 1.5197 | 2.68277e-05
| 3940.164 | 1.32279 | -1.58397e-05 |  | 3940.164 | 1.5197 | 2.9339e-05
| 3940.043 | 1.32279 | -2.23255e-05 |  | 3940.043 | 1.51969 | 3.01207e-05
| 3939.923 | 1.3228 | -2.99811e-05 |  | 3939.923 | 1.51969 | 2.92195e-05
| 3939.802 | 1.32279 | -3.76462e-05 |  | 3939.802 | 1.51969 | 2.75756e-05
| 3939.682 | 1.32279 | -4.43016e-05 |  | 3939.682 | 1.51968 | 2.62016e-05
| 3939.561 | 1.32278 | -4.86834e-05 |  | 3939.561 | 1.51968 | 2.63324e-05
| 3939.44 | 1.32277 | -5.00299e-05 |  | 3939.44 | 1.51967 | 2.8364e-05
| 3939.32 | 1.32276 | -4.81963e-05 |  | 3939.32 | 1.51966 | 3.24909e-05
| 3939.2 | 1.32276 | -4.33731e-05 |  | 3939.2 | 1.51966 | 3.80784e-05
| 3939.079 | 1.32275 | -3.6501e-05 |  | 3939.079 | 1.51965 | 4.45965e-05
| 3938.958 | 1.32275 | -2.86054e-05 |  | 3938.958 | 1.51965 | 5.16562e-05
| 3938.838 | 1.32275 | -2.08611e-05 |  | 3938.838 | 1.51965 | 5.91656e-05
| 3938.717 | 1.32275 | -1.44101e-05 |  | 3938.717 | 1.51965 | 6.68673e-05
| 3938.597 | 1.32276 | -9.9136e-06 |  | 3938.597 | 1.51965 | 7.45984e-05
| 3938.476 | 1.32276 | -7.85681e-06 |  | 3938.476 | 1.51966 | 8.15236e-05
| 3938.356 | 1.32277 | -8.12582e-06 |  | 3938.356 | 1.51966 | 8.6405e-05
| 3938.235 | 1.32277 | -1.04297e-05 |  | 3938.235 | 1.51967 | 8.77008e-05
| 3938.115 | 1.32277 | -1.39675e-05 |  | 3938.115 | 1.51968 | 8.45676e-05
| 3937.994 | 1.32278 | -1.79796e-05 |  | 3937.994 | 1.51969 | 7.68268e-05
| 3937.874 | 1.32277 | -2.16102e-05 |  | 3937.874 | 1.51969 | 6.6056e-05
| 3937.753 | 1.32277 | -2.42908e-05 |  | 3937.753 | 1.51969 | 5.43031e-05
| 3937.633 | 1.32277 | -2.55463e-05 |  | 3937.633 | 1.51968 | 4.42964e-05
| 3937.512 | 1.32276 | -2.5377e-05 |  | 3937.512 | 1.51967 | 3.82579e-05
| 3937.392 | 1.32276 | -2.37602e-05 |  | 3937.392 | 1.51966 | 3.71878e-05
| 3937.271 | 1.32276 | -2.11878e-05 |  | 3937.271 | 1.51965 | 4.05282e-05
| 3937.15 | 1.32276 | -1.80896e-05 |  | 3937.15 | 1.51964 | 4.67993e-05
| 3937.03 | 1.32276 | -1.50476e-05 |  | 3937.03 | 1.51963 | 5.46632e-05
| 3936.909 | 1.32276 | -1.24245e-05 |  | 3936.909 | 1.51963 | 6.28152e-05
| 3936.789 | 1.32276 | -1.05801e-05 |  | 3936.789 | 1.51963 | 7.0221e-05
| 3936.668 | 1.32276 | -9.53255e-06 |  | 3936.668 | 1.51962 | 7.76224e-05
| 3936.548 | 1.32276 | -8.94593e-06 |  | 3936.548 | 1.51962 | 8.48332e-05
| 3936.427 | 1.32276 | -8.42139e-06 |  | 3936.427 | 1.51962 | 9.22175e-05
| 3936.307 | 1.32276 | -7.27266e-06 |  | 3936.307 | 1.51963 | 9.91217e-05
| 3936.186 | 1.32276 | -4.96433e-06 |  | 3936.186 | 1.51963 | 0.000104541
| 3936.066 | 1.32276 | -1.32261e-06 |  | 3936.066 | 1.51964 | 0.000107366
| 3935.945 | 1.32276 | 3.55024e-06 |  | 3935.945 | 1.51965 | 0.000107151
| 3935.825 | 1.32276 | 8.92719e-06 |  | 3935.825 | 1.51965 | 0.000104176
| 3935.704 | 1.32277 | 1.38856e-05 |  | 3935.704 | 1.51965 | 0.000100097
| 3935.583 | 1.32277 | 1.72263e-05 |  | 3935.583 | 1.51965 | 9.65287e-05
| 3935.463 | 1.32278 | 1.81501e-05 |  | 3935.463 | 1.51965 | 9.52008e-05
| 3935.342 | 1.32279 | 1.61485e-05 |  | 3935.342 | 1.51965 | 9.64913e-05
| 3935.222 | 1.3228 | 1.13484e-05 |  | 3935.222 | 1.51964 | 9.98295e-05
| 3935.102 | 1.3228 | 4.30319e-06 |  | 3935.102 | 1.51965 | 0.000103435
| 3934.981 | 1.3228 | -3.89236e-06 |  | 3934.981 | 1.51965 | 0.000105711
| 3934.86 | 1.3228 | -1.21973e-05 |  | 3934.86 | 1.51965 | 0.000105127
| 3934.74 | 1.3228 | -1.9455e-05 |  | 3934.74 | 1.51966 | 0.00010182
| 3934.619 | 1.3228 | -2.48473e-05 |  | 3934.619 | 1.51966 | 9.65488e-05
| 3934.499 | 1.32279 | -2.77544e-05 |  | 3934.499 | 1.51966 | 9.14056e-05
| 3934.378 | 1.32278 | -2.81098e-05 |  | 3934.378 | 1.51965 | 8.78549e-05
| 3934.258 | 1.32278 | -2.61398e-05 |  | 3934.258 | 1.51964 | 8.71616e-05
| 3934.137 | 1.32278 | -2.23135e-05 |  | 3934.137 | 1.51964 | 8.92861e-05
| 3934.017 | 1.32277 | -1.77315e-05 |  | 3934.017 | 1.51963 | 9.37581e-05
| 3933.896 | 1.32278 | -1.33182e-05 |  | 3933.896 | 1.51963 | 9.93684e-05
| 3933.775 | 1.32278 | -1.00951e-05 |  | 3933.775 | 1.51963 | 0.000105321
| 3933.655 | 1.32278 | -8.94684e-06 |  | 3933.655 | 1.51963 | 0.00011099
| 3933.535 | 1.32279 | -1.02557e-05 |  | 3933.535 | 1.51963 | 0.00011654
| 3933.414 | 1.32279 | -1.39095e-05 |  | 3933.414 | 1.51963 | 0.000121976
| 3933.293 | 1.3228 | -1.9218e-05 |  | 3933.293 | 1.51964 | 0.000127226
| 3933.173 | 1.3228 | -2.52157e-05 |  | 3933.173 | 1.51964 | 0.000131621
| 3933.052 | 1.32279 | -3.06176e-05 |  | 3933.052 | 1.51965 | 0.000134342
| 3932.932 | 1.32279 | -3.44552e-05 |  | 3932.932 | 1.51966 | 0.000134238
| 3932.812 | 1.32278 | -3.59724e-05 |  | 3932.812 | 1.51967 | 0.000130838
| 3932.691 | 1.32278 | -3.50075e-05 |  | 3932.691 | 1.51968 | 0.0001242
| 3932.57 | 1.32277 | -3.19413e-05 |  | 3932.57 | 1.51968 | 0.000115518
| 3932.45 | 1.32277 | -2.7674e-05 |  | 3932.45 | 1.51968 | 0.000106202
| 3932.329 | 1.32277 | -2.32265e-05 |  | 3932.329 | 1.51968 | 9.80757e-05
| 3932.208 | 1.32278 | -1.9818e-05 |  | 3932.208 | 1.51967 | 9.23184e-05
| 3932.088 | 1.32278 | -1.83654e-05 |  | 3932.088 | 1.51966 | 8.97844e-05
| 3931.968 | 1.32279 | -1.93885e-05 |  | 3931.968 | 1.51966 | 9.0175e-05
| 3931.847 | 1.32279 | -2.27961e-05 |  | 3931.847 | 1.51965 | 9.30516e-05
| 3931.727 | 1.32279 | -2.81242e-05 |  | 3931.727 | 1.51965 | 9.72103e-05
| 3931.606 | 1.32279 | -3.43364e-05 |  | 3931.606 | 1.51965 | 0.000101838
| 3931.485 | 1.32279 | -4.01962e-05 |  | 3931.485 | 1.51965 | 0.000105874
| 3931.365 | 1.32279 | -4.46838e-05 |  | 3931.365 | 1.51966 | 0.000108793
| 3931.245 | 1.32278 | -4.70129e-05 |  | 3931.245 | 1.51966 | 0.000109824
| 3931.124 | 1.32277 | -4.70606e-05 |  | 3931.124 | 1.51967 | 0.000108708
| 3931.003 | 1.32277 | -4.52076e-05 |  | 3931.003 | 1.51967 | 0.000105129
| 3930.883 | 1.32277 | -4.21098e-05 |  | 3930.883 | 1.51968 | 9.95881e-05
| 3930.762 | 1.32277 | -3.86877e-05 |  | 3930.762 | 1.51968 | 9.24574e-05
| 3930.642 | 1.32277 | -3.57861e-05 |  | 3930.642 | 1.51968 | 8.49332e-05
| 3930.521 | 1.32277 | -3.38942e-05 |  | 3930.521 | 1.51968 | 7.79278e-05
| 3930.401 | 1.32277 | -3.31608e-05 |  | 3930.401 | 1.51967 | 7.2457e-05
| 3930.28 | 1.32277 | -3.34855e-05 |  | 3930.28 | 1.51967 | 6.88284e-05
| 3930.16 | 1.32277 | -3.45765e-05 |  | 3930.16 | 1.51966 | 6.71696e-05
| 3930.039 | 1.32277 | -3.60504e-05 |  | 3930.039 | 1.51966 | 6.65029e-05
| 3929.918 | 1.32277 | -3.76243e-05 |  | 3929.918 | 1.51966 | 6.62063e-05
| 3929.798 | 1.32277 | -3.90876e-05 |  | 3929.798 | 1.51966 | 6.5209e-05
| 3929.678 | 1.32277 | -4.02061e-05 |  | 3929.678 | 1.51965 | 6.32283e-05
| 3929.557 | 1.32277 | -4.09578e-05 |  | 3929.557 | 1.51965 | 6.03173e-05
| 3929.437 | 1.32277 | -4.12231e-05 |  | 3929.437 | 1.51965 | 5.71991e-05
| 3929.316 | 1.32276 | -4.11494e-05 |  | 3929.316 | 1.51964 | 5.45672e-05
| 3929.195 | 1.32276 | -4.08845e-05 |  | 3929.195 | 1.51964 | 5.37835e-05
| 3929.075 | 1.32276 | -4.0623e-05 |  | 3929.075 | 1.51963 | 5.45208e-05
| 3928.954 | 1.32276 | -4.06031e-05 |  | 3928.954 | 1.51962 | 5.76268e-05
| 3928.834 | 1.32276 | -4.08528e-05 |  | 3928.834 | 1.51962 | 6.25871e-05
| 3928.713 | 1.32276 | -4.12843e-05 |  | 3928.713 | 1.51961 | 6.84095e-05
| 3928.593 | 1.32276 | -4.14622e-05 |  | 3928.593 | 1.51961 | 7.46319e-05
| 3928.472 | 1.32276 | -4.0925e-05 |  | 3928.472 | 1.51961 | 8.05786e-05
| 3928.352 | 1.32275 | -3.93916e-05 |  | 3928.352 | 1.51962 | 8.54472e-05
| 3928.231 | 1.32275 | -3.66583e-05 |  | 3928.231 | 1.51962 | 8.89373e-05
| 3928.111 | 1.32275 | -3.31951e-05 |  | 3928.111 | 1.51963 | 9.05999e-05
| 3927.99 | 1.32275 | -2.96094e-05 |  | 3927.99 | 1.51963 | 9.03425e-05
| 3927.87 | 1.32276 | -2.68173e-05 |  | 3927.87 | 1.51964 | 8.78961e-05
| 3927.749 | 1.32276 | -2.54619e-05 |  | 3927.749 | 1.51964 | 8.38354e-05
| 3927.628 | 1.32276 | -2.59282e-05 |  | 3927.628 | 1.51965 | 7.82596e-05
| 3927.508 | 1.32277 | -2.80419e-05 |  | 3927.508 | 1.51964 | 7.20897e-05
| 3927.387 | 1.32277 | -3.14265e-05 |  | 3927.387 | 1.51964 | 6.59708e-05
| 3927.267 | 1.32277 | -3.51834e-05 |  | 3927.267 | 1.51964 | 6.08405e-05
| 3927.146 | 1.32277 | -3.87262e-05 |  | 3927.146 | 1.51964 | 5.71934e-05
| 3927.026 | 1.32277 | -4.1539e-05 |  | 3927.026 | 1.51963 | 5.54293e-05
| 3926.905 | 1.32277 | -4.33202e-05 |  | 3926.905 | 1.51963 | 5.53835e-05
| 3926.785 | 1.32276 | -4.40895e-05 |  | 3926.785 | 1.51962 | 5.68891e-05
| 3926.664 | 1.32276 | -4.40165e-05 |  | 3926.664 | 1.51962 | 5.91718e-05
| 3926.544 | 1.32276 | -4.31902e-05 |  | 3926.544 | 1.51962 | 6.18031e-05
| 3926.423 | 1.32276 | -4.19578e-05 |  | 3926.423 | 1.51962 | 6.39137e-05
| 3926.303 | 1.32276 | -4.05329e-05 |  | 3926.303 | 1.51962 | 6.53897e-05
| 3926.182 | 1.32276 | -3.94472e-05 |  | 3926.182 | 1.51962 | 6.57531e-05
| 3926.062 | 1.32276 | -3.90979e-05 |  | 3926.062 | 1.51962 | 6.5008e-05
| 3925.941 | 1.32277 | -4.00563e-05 |  | 3925.941 | 1.51963 | 6.30196e-05
| 3925.82 | 1.32277 | -4.26813e-05 |  | 3925.82 | 1.51963 | 6.00144e-05
| 3925.7 | 1.32277 | -4.69504e-05 |  | 3925.7 | 1.51963 | 5.58802e-05
| 3925.58 | 1.32277 | -5.25473e-05 |  | 3925.58 | 1.51963 | 5.10182e-05
| 3925.459 | 1.32277 | -5.87486e-05 |  | 3925.459 | 1.51963 | 4.55505e-05
| 3925.338 | 1.32277 | -6.44529e-05 |  | 3925.338 | 1.51962 | 4.01636e-05
| 3925.218 | 1.32276 | -6.88077e-05 |  | 3925.218 | 1.51962 | 3.5374e-05
| 3925.097 | 1.32275 | -7.09261e-05 |  | 3925.097 | 1.51961 | 3.20809e-05
| 3924.977 | 1.32275 | -7.05022e-05 |  | 3924.977 | 1.51961 | 3.06167e-05
| 3924.856 | 1.32274 | -6.75729e-05 |  | 3924.856 | 1.5196 | 3.14247e-05
| 3924.736 | 1.32273 | -6.26426e-05 |  | 3924.736 | 1.51959 | 3.40589e-05
| 3924.615 | 1.32273 | -5.65442e-05 |  | 3924.615 | 1.51959 | 3.78945e-05
| 3924.495 | 1.32273 | -5.0323e-05 |  | 3924.495 | 1.51959 | 4.14403e-05
| 3924.374 | 1.32273 | -4.49168e-05 |  | 3924.374 | 1.51959 | 4.38612e-05
| 3924.253 | 1.32274 | -4.14127e-05 |  | 3924.253 | 1.51959 | 4.38248e-05
| 3924.133 | 1.32274 | -4.02002e-05 |  | 3924.133 | 1.5196 | 4.12746e-05
| 3924.013 | 1.32275 | -4.15732e-05 |  | 3924.013 | 1.5196 | 3.63414e-05
| 3923.892 | 1.32275 | -4.51146e-05 |  | 3923.892 | 1.51959 | 3.02267e-05
| 3923.771 | 1.32275 | -5.00841e-05 |  | 3923.771 | 1.51959 | 2.42958e-05
| 3923.651 | 1.32275 | -5.51984e-05 |  | 3923.651 | 1.51958 | 1.99446e-05
| 3923.53 | 1.32275 | -5.938e-05 |  | 3923.53 | 1.51957 | 1.81693e-05
| 3923.41 | 1.32274 | -6.16546e-05 |  | 3923.41 | 1.51956 | 1.94398e-05
| 3923.29 | 1.32274 | -6.16193e-05 |  | 3923.29 | 1.51956 | 2.32453e-05
| 3923.169 | 1.32273 | -5.94243e-05 |  | 3923.169 | 1.51955 | 2.91042e-05
| 3923.048 | 1.32273 | -5.57323e-05 |  | 3923.048 | 1.51955 | 3.5729e-05
| 3922.928 | 1.32273 | -5.14106e-05 |  | 3922.928 | 1.51954 | 4.23184e-05
| 3922.807 | 1.32273 | -4.73204e-05 |  | 3922.807 | 1.51954 | 4.83274e-05
| 3922.687 | 1.32273 | -4.3939e-05 |  | 3922.687 | 1.51954 | 5.33977e-05
| 3922.566 | 1.32273 | -4.14348e-05 |  | 3922.566 | 1.51955 | 5.7223e-05
| 3922.446 | 1.32274 | -3.97418e-05 |  | 3922.446 | 1.51955 | 5.9892e-05
| 3922.325 | 1.32274 | -3.87021e-05 |  | 3922.325 | 1.51955 | 6.12378e-05
| 3922.205 | 1.32274 | -3.83348e-05 |  | 3922.205 | 1.51955 | 6.13892e-05
| 3922.084 | 1.32275 | -3.89129e-05 |  | 3922.084 | 1.51956 | 6.05695e-05
| 3921.963 | 1.32275 | -4.0731e-05 |  | 3921.963 | 1.51956 | 5.91329e-05
| 3921.843 | 1.32276 | -4.41147e-05 |  | 3921.843 | 1.51956 | 5.74082e-05
| 3921.723 | 1.32276 | -4.91385e-05 |  | 3921.723 | 1.51956 | 5.59388e-05
| 3921.602 | 1.32276 | -5.55296e-05 |  | 3921.602 | 1.51956 | 5.46611e-05
| 3921.481 | 1.32276 | -6.24492e-05 |  | 3921.481 | 1.51956 | 5.34204e-05
| 3921.361 | 1.32276 | -6.91031e-05 |  | 3921.361 | 1.51956 | 5.15793e-05
| 3921.24 | 1.32275 | -7.45863e-05 |  | 3921.24 | 1.51956 | 4.85766e-05
| 3921.12 | 1.32275 | -7.83383e-05 |  | 3921.12 | 1.51956 | 4.4106e-05
| 3921 | 1.32274 | -8.01734e-05 |  | 3921 | 1.51956 | 3.85922e-05
| 3920.879 | 1.32274 | -8.03464e-05 |  | 3920.879 | 1.51956 | 3.28163e-05
| 3920.758 | 1.32273 | -7.91887e-05 |  | 3920.758 | 1.51955 | 2.83216e-05
| 3920.638 | 1.32273 | -7.7257e-05 |  | 3920.638 | 1.51954 | 2.61815e-05
| 3920.517 | 1.32272 | -7.49167e-05 |  | 3920.517 | 1.51954 | 2.72484e-05
| 3920.396 | 1.32272 | -7.25142e-05 |  | 3920.396 | 1.51953 | 3.09564e-05
| 3920.276 | 1.32272 | -7.01046e-05 |  | 3920.276 | 1.51953 | 3.61603e-05
| 3920.156 | 1.32272 | -6.79692e-05 |  | 3920.156 | 1.51953 | 4.09023e-05
| 3920.035 | 1.32272 | -6.61784e-05 |  | 3920.035 | 1.51953 | 4.3525e-05
| 3919.915 | 1.32272 | -6.49397e-05 |  | 3919.915 | 1.51953 | 4.31132e-05
| 3919.794 | 1.32272 | -6.42236e-05 |  | 3919.794 | 1.51953 | 4.00024e-05
| 3919.673 | 1.32272 | -6.40997e-05 |  | 3919.673 | 1.51953 | 3.55562e-05
| 3919.553 | 1.32272 | -6.42842e-05 |  | 3919.553 | 1.51953 | 3.17762e-05
| 3919.433 | 1.32272 | -6.47508e-05 |  | 3919.433 | 1.51952 | 3.02138e-05
| 3919.312 | 1.32272 | -6.52826e-05 |  | 3919.312 | 1.51951 | 3.19902e-05
| 3919.191 | 1.32272 | -6.58724e-05 |  | 3919.191 | 1.51951 | 3.65451e-05
| 3919.071 | 1.32272 | -6.66456e-05 |  | 3919.071 | 1.51951 | 4.26703e-05
| 3918.95 | 1.32272 | -6.7736e-05 |  | 3918.95 | 1.51951 | 4.8314e-05
| 3918.83 | 1.32272 | -6.93249e-05 |  | 3918.83 | 1.51951 | 5.20389e-05
| 3918.709 | 1.32272 | -7.15285e-05 |  | 3918.709 | 1.51952 | 5.25729e-05
| 3918.589 | 1.32272 | -7.41183e-05 |  | 3918.589 | 1.51952 | 5.01751e-05
| 3918.468 | 1.32272 | -7.67111e-05 |  | 3918.468 | 1.51952 | 4.53666e-05
| 3918.348 | 1.32271 | -7.88376e-05 |  | 3918.348 | 1.51952 | 3.94839e-05
| 3918.227 | 1.32271 | -8.00496e-05 |  | 3918.227 | 1.51952 | 3.34149e-05
| 3918.106 | 1.3227 | -7.9986e-05 |  | 3918.106 | 1.51952 | 2.81605e-05
| 3917.986 | 1.3227 | -7.85466e-05 |  | 3917.986 | 1.51952 | 2.37688e-05
| 3917.865 | 1.3227 | -7.59023e-05 |  | 3917.865 | 1.51951 | 2.04215e-05
| 3917.745 | 1.32269 | -7.23194e-05 |  | 3917.745 | 1.5195 | 1.79331e-05
| 3917.625 | 1.32269 | -6.81307e-05 |  | 3917.625 | 1.5195 | 1.63776e-05
| 3917.504 | 1.32269 | -6.38235e-05 |  | 3917.504 | 1.51949 | 1.55994e-05
| 3917.383 | 1.32269 | -5.97552e-05 |  | 3917.383 | 1.51949 | 1.61253e-05
| 3917.263 | 1.32269 | -5.63399e-05 |  | 3917.263 | 1.51948 | 1.7683e-05
| 3917.142 | 1.32269 | -5.38575e-05 |  | 3917.142 | 1.51948 | 1.97094e-05
| 3917.022 | 1.3227 | -5.25235e-05 |  | 3917.022 | 1.51947 | 2.17328e-05
| 3916.901 | 1.3227 | -5.25259e-05 |  | 3916.901 | 1.51947 | 2.38023e-05
| 3916.781 | 1.3227 | -5.37435e-05 |  | 3916.781 | 1.51947 | 2.47871e-05
| 3916.66 | 1.3227 | -5.57922e-05 |  | 3916.66 | 1.51947 | 2.48293e-05
| 3916.54 | 1.3227 | -5.81873e-05 |  | 3916.54 | 1.51947 | 2.35599e-05
| 3916.419 | 1.3227 | -6.02632e-05 |  | 3916.419 | 1.51947 | 2.13547e-05
| 3916.298 | 1.3227 | -6.14282e-05 |  | 3916.298 | 1.51947 | 1.80802e-05
| 3916.178 | 1.3227 | -6.13495e-05 |  | 3916.178 | 1.51946 | 1.43025e-05
| 3916.058 | 1.32269 | -5.99928e-05 |  | 3916.058 | 1.51946 | 1.02836e-05
| 3915.937 | 1.32269 | -5.76549e-05 |  | 3915.937 | 1.51945 | 6.42904e-06
| 3915.816 | 1.32269 | -5.5058e-05 |  | 3915.816 | 1.51944 | 3.18763e-06
| 3915.696 | 1.32269 | -5.28319e-05 |  | 3915.696 | 1.51943 | 1.10991e-06
| 3915.575 | 1.3227 | -5.16728e-05 |  | 3915.575 | 1.51942 | 1.34298e-06
| 3915.455 | 1.3227 | -5.18708e-05 |  | 3915.455 | 1.51941 | 3.671e-06
| 3915.334 | 1.3227 | -5.35201e-05 |  | 3915.334 | 1.5194 | 8.69852e-06
| 3915.214 | 1.3227 | -5.61585e-05 |  | 3915.214 | 1.51939 | 1.53722e-05
| 3915.093 | 1.3227 | -5.91956e-05 |  | 3915.093 | 1.51939 | 2.26273e-05
| 3914.973 | 1.3227 | -6.18057e-05 |  | 3914.973 | 1.51938 | 3.03154e-05
| 3914.852 | 1.3227 | -6.33631e-05 |  | 3914.852 | 1.51938 | 3.67293e-05
| 3914.731 | 1.32269 | -6.33339e-05 |  | 3914.731 | 1.51938 | 4.22245e-05
| 3914.611 | 1.32269 | -6.16598e-05 |  | 3914.611 | 1.51938 | 4.65909e-05
| 3914.491 | 1.32269 | -5.85052e-05 |  | 3914.491 | 1.51937 | 5.02036e-05
| 3914.37 | 1.32269 | -5.44235e-05 |  | 3914.37 | 1.51937 | 5.36095e-05
| 3914.25 | 1.32269 | -5.01275e-05 |  | 3914.25 | 1.51937 | 5.72862e-05
| 3914.129 | 1.32269 | -4.64046e-05 |  | 3914.129 | 1.51936 | 6.13111e-05
| 3914.008 | 1.32269 | -4.38673e-05 |  | 3914.008 | 1.51936 | 6.60736e-05
| 3913.888 | 1.3227 | -4.28991e-05 |  | 3913.888 | 1.51936 | 7.11286e-05
| 3913.768 | 1.3227 | -4.35255e-05 |  | 3913.768 | 1.51936 | 7.66008e-05
| 3913.647 | 1.3227 | -4.54318e-05 |  | 3913.647 | 1.51935 | 8.18354e-05
| 3913.526 | 1.3227 | -4.79823e-05 |  | 3913.526 | 1.51935 | 8.71765e-05
| 3913.406 | 1.32271 | -5.06293e-05 |  | 3913.406 | 1.51935 | 9.16341e-05
| 3913.285 | 1.32271 | -5.27887e-05 |  | 3913.285 | 1.51935 | 9.53185e-05
| 3913.165 | 1.3227 | -5.42547e-05 |  | 3913.165 | 1.51935 | 9.80293e-05
| 3913.044 | 1.3227 | -5.50911e-05 |  | 3913.044 | 1.51935 | 9.99385e-05
| 3912.924 | 1.32271 | -5.58091e-05 |  | 3912.924 | 1.51935 | 0.000101605
| 3912.803 | 1.32271 | -5.67919e-05 |  | 3912.803 | 1.51935 | 0.000103923
| 3912.683 | 1.32271 | -5.85836e-05 |  | 3912.683 | 1.51934 | 0.000107442
| 3912.562 | 1.32271 | -6.13811e-05 |  | 3912.562 | 1.51934 | 0.00011276
| 3912.441 | 1.32271 | -6.49554e-05 |  | 3912.441 | 1.51934 | 0.000119554
| 3912.321 | 1.32271 | -6.88095e-05 |  | 3912.321 | 1.51934 | 0.000127226
| 3912.201 | 1.32271 | -7.22701e-05 |  | 3912.201 | 1.51934 | 0.000134708
| 3912.08 | 1.3227 | -7.4685e-05 |  | 3912.08 | 1.51934 | 0.000140931
| 3911.959 | 1.3227 | -7.54872e-05 |  | 3911.959 | 1.51935 | 0.000145188
| 3911.839 | 1.32269 | -7.45584e-05 |  | 3911.839 | 1.51935 | 0.000147433
| 3911.718 | 1.32269 | -7.23131e-05 |  | 3911.718 | 1.51935 | 0.000147845
| 3911.598 | 1.32269 | -6.93259e-05 |  | 3911.598 | 1.51935 | 0.000147232
| 3911.478 | 1.32269 | -6.65034e-05 |  | 3911.478 | 1.51936 | 0.000145949
| 3911.357 | 1.32269 | -6.45432e-05 |  | 3911.357 | 1.51936 | 0.000144406
| 3911.236 | 1.3227 | -6.39903e-05 |  | 3911.236 | 1.51936 | 0.000142491
| 3911.116 | 1.3227 | -6.52372e-05 |  | 3911.116 | 1.51935 | 0.000140238
| 3910.995 | 1.3227 | -6.81676e-05 |  | 3910.995 | 1.51935 | 0.000137782
| 3910.875 | 1.3227 | -7.2508e-05 |  | 3910.875 | 1.51935 | 0.000135894
| 3910.754 | 1.3227 | -7.77414e-05 |  | 3910.754 | 1.51934 | 0.000135392
| 3910.634 | 1.3227 | -8.3265e-05 |  | 3910.634 | 1.51933 | 0.000137486
| 3910.513 | 1.3227 | -8.83386e-05 |  | 3910.513 | 1.51932 | 0.000142111
| 3910.393 | 1.32269 | -9.2358e-05 |  | 3910.393 | 1.51931 | 0.000149374
| 3910.272 | 1.32269 | -9.47491e-05 |  | 3910.272 | 1.51931 | 0.000158354
| 3910.151 | 1.32268 | -9.51591e-05 |  | 3910.151 | 1.51931 | 0.000167669
| 3910.031 | 1.32267 | -9.36221e-05 |  | 3910.031 | 1.51931 | 0.000176089
| 3909.911 | 1.32267 | -9.01883e-05 |  | 3909.911 | 1.51931 | 0.000183196
| 3909.79 | 1.32266 | -8.55769e-05 |  | 3909.79 | 1.51931 | 0.000188853
| 3909.669 | 1.32266 | -8.04009e-05 |  | 3909.669 | 1.51931 | 0.000193931
| 3909.549 | 1.32266 | -7.54791e-05 |  | 3909.549 | 1.51931 | 0.0001988
| 3909.428 | 1.32266 | -7.15056e-05 |  | 3909.428 | 1.51931 | 0.000203698
| 3909.308 | 1.32267 | -6.8914e-05 |  | 3909.308 | 1.51932 | 0.000207885
| 3909.187 | 1.32267 | -6.78285e-05 |  | 3909.187 | 1.51932 | 0.000210309
| 3909.067 | 1.32267 | -6.8016e-05 |  | 3909.067 | 1.51932 | 0.000209994
| 3908.946 | 1.32267 | -6.89755e-05 |  | 3908.946 | 1.51932 | 0.00020707
| 3908.826 | 1.32267 | -7.03046e-05 |  | 3908.826 | 1.51932 | 0.00020268
| 3908.705 | 1.32267 | -7.13526e-05 |  | 3908.705 | 1.51931 | 0.000199369
| 3908.584 | 1.32267 | -7.19968e-05 |  | 3908.584 | 1.5193 | 0.000199847
| 3908.464 | 1.32267 | -7.23473e-05 |  | 3908.464 | 1.51929 | 0.000206492
| 3908.344 | 1.32267 | -7.27495e-05 |  | 3908.344 | 1.51928 | 0.00021971
| 3908.223 | 1.32267 | -7.35284e-05 |  | 3908.223 | 1.51927 | 0.000238298
| 3908.103 | 1.32267 | -7.4969e-05 |  | 3908.103 | 1.51927 | 0.00025901
| 3907.982 | 1.32267 | -7.69861e-05 |  | 3907.982 | 1.51928 | 0.000278265
| 3907.861 | 1.32267 | -7.93314e-05 |  | 3907.861 | 1.51929 | 0.000292461
| 3907.741 | 1.32267 | -8.13871e-05 |  | 3907.741 | 1.51931 | 0.000300237
| 3907.62 | 1.32267 | -8.25609e-05 |  | 3907.62 | 1.51932 | 0.000301111
| 3907.5 | 1.32267 | -8.25602e-05 |  | 3907.5 | 1.51933 | 0.000297657
| 3907.379 | 1.32266 | -8.13865e-05 |  | 3907.379 | 1.51933 | 0.000292053
| 3907.259 | 1.32266 | -7.93135e-05 |  | 3907.259 | 1.51933 | 0.000287889
| 3907.138 | 1.32266 | -7.7072e-05 |  | 3907.138 | 1.51933 | 0.000286442
| 3907.018 | 1.32266 | -7.52102e-05 |  | 3907.018 | 1.51933 | 0.000288733
| 3906.897 | 1.32266 | -7.4196e-05 |  | 3906.897 | 1.51932 | 0.000294257
| 3906.776 | 1.32266 | -7.40687e-05 |  | 3906.776 | 1.51932 | 0.000302165
| 3906.656 | 1.32266 | -7.45087e-05 |  | 3906.656 | 1.51932 | 0.000311269
| 3906.536 | 1.32266 | -7.52743e-05 |  | 3906.536 | 1.51932 | 0.000320274
| 3906.415 | 1.32267 | -7.61504e-05 |  | 3906.415 | 1.51933 | 0.000328921
| 3906.294 | 1.32267 | -7.7189e-05 |  | 3906.294 | 1.51933 | 0.000336552
| 3906.174 | 1.32267 | -7.87374e-05 |  | 3906.174 | 1.51934 | 0.000342706
| 3906.053 | 1.32267 | -8.11229e-05 |  | 3906.053 | 1.51935 | 0.000346814
| 3905.933 | 1.32267 | -8.45292e-05 |  | 3905.933 | 1.51936 | 0.000348645
| 3905.813 | 1.32266 | -8.85166e-05 |  | 3905.813 | 1.51936 | 0.000348327
| 3905.692 | 1.32266 | -9.21645e-05 |  | 3905.692 | 1.51937 | 0.000345892
| 3905.571 | 1.32265 | -9.43828e-05 |  | 3905.571 | 1.51937 | 0.000343157
| 3905.451 | 1.32265 | -9.40666e-05 |  | 3905.451 | 1.51937 | 0.000340821
| 3905.33 | 1.32264 | -9.07811e-05 |  | 3905.33 | 1.51937 | 0.000340535
| 3905.209 | 1.32264 | -8.51023e-05 |  | 3905.209 | 1.51937 | 0.000342948
| 3905.089 | 1.32264 | -7.81054e-05 |  | 3905.089 | 1.51936 | 0.000348348
| 3904.969 | 1.32264 | -7.14305e-05 |  | 3904.969 | 1.51936 | 0.000355908
| 3904.848 | 1.32264 | -6.64155e-05 |  | 3904.848 | 1.51936 | 0.000364746
| 3904.728 | 1.32265 | -6.37368e-05 |  | 3904.728 | 1.51937 | 0.000373398
| 3904.607 | 1.32265 | -6.31466e-05 |  | 3904.607 | 1.51937 | 0.000381062
| 3904.486 | 1.32265 | -6.37636e-05 |  | 3904.486 | 1.51938 | 0.000386954
| 3904.366 | 1.32266 | -6.44899e-05 |  | 3904.366 | 1.51938 | 0.000391333
| 3904.246 | 1.32266 | -6.46639e-05 |  | 3904.246 | 1.51939 | 0.000394717
| 3904.125 | 1.32266 | -6.44483e-05 |  | 3904.125 | 1.5194 | 0.000397766
| 3904.004 | 1.32267 | -6.4802e-05 |  | 3904.004 | 1.5194 | 0.000401155
| 3903.884 | 1.32267 | -6.69908e-05 |  | 3903.884 | 1.5194 | 0.000405382
| 3903.763 | 1.32268 | -7.2242e-05 |  | 3903.763 | 1.51941 | 0.000410269
| 3903.643 | 1.32268 | -8.05652e-05 |  | 3903.643 | 1.51942 | 0.000415537
| 3903.522 | 1.32268 | -9.12227e-05 |  | 3903.522 | 1.51942 | 0.000420481
| 3903.402 | 1.32268 | -0.000102356 |  | 3903.402 | 1.51943 | 0.000424438
| 3903.281 | 1.32267 | -0.000111859 |  | 3903.281 | 1.51944 | 0.000426541
| 3903.161 | 1.32266 | -0.000117995 |  | 3903.161 | 1.51945 | 0.000426915
| 3903.04 | 1.32265 | -0.000119877 |  | 3903.04 | 1.51946 | 0.000425665
| 3902.919 | 1.32264 | -0.000117837 |  | 3902.919 | 1.51947 | 0.000423583
| 3902.799 | 1.32263 | -0.000113152 |  | 3902.799 | 1.51947 | 0.000421387
| 3902.679 | 1.32263 | -0.000107349 |  | 3902.679 | 1.51948 | 0.000419801
| 3902.558 | 1.32263 | -0.000101825 |  | 3902.558 | 1.51948 | 0.000419933
| 3902.438 | 1.32262 | -9.74407e-05 |  | 3902.438 | 1.51948 | 0.000421615
| 3902.317 | 1.32262 | -9.43588e-05 |  | 3902.317 | 1.51949 | 0.000424271
| 3902.196 | 1.32262 | -9.20572e-05 |  | 3902.196 | 1.51949 | 0.000427491
| 3902.076 | 1.32262 | -9.01424e-05 |  | 3902.076 | 1.5195 | 0.000430499
| 3901.956 | 1.32262 | -8.8134e-05 |  | 3901.956 | 1.51951 | 0.00043213
| 3901.835 | 1.32263 | -8.60294e-05 |  | 3901.835 | 1.51952 | 0.000432683
| 3901.714 | 1.32263 | -8.40306e-05 |  | 3901.714 | 1.51953 | 0.000431442
| 3901.594 | 1.32263 | -8.26476e-05 |  | 3901.594 | 1.51954 | 0.000429039
| 3901.473 | 1.32263 | -8.21001e-05 |  | 3901.473 | 1.51955 | 0.000425731
| 3901.353 | 1.32263 | -8.27781e-05 |  | 3901.353 | 1.51955 | 0.00042179
| 3901.232 | 1.32264 | -8.45057e-05 |  | 3901.232 | 1.51956 | 0.000417783
| 3901.112 | 1.32264 | -8.73151e-05 |  | 3901.112 | 1.51956 | 0.000414148
| 3900.991 | 1.32264 | -9.07894e-05 |  | 3900.991 | 1.51957 | 0.00041117
| 3900.871 | 1.32264 | -9.47219e-05 |  | 3900.871 | 1.51957 | 0.000408988
| 3900.75 | 1.32264 | -9.84963e-05 |  | 3900.75 | 1.51958 | 0.000407734
| 3900.629 | 1.32263 | -0.000101735 |  | 3900.629 | 1.51958 | 0.000407051
| 3900.509 | 1.32263 | -0.000104025 |  | 3900.509 | 1.51959 | 0.000406421
| 3900.389 | 1.32262 | -0.00010492 |  | 3900.389 | 1.5196 | 0.000404724
| 3900.268 | 1.32262 | -0.00010443 |  | 3900.268 | 1.51961 | 0.000401171
| 3900.147 | 1.32262 | -0.000102832 |  | 3900.147 | 1.51962 | 0.000394687
| 3900.027 | 1.32261 | -0.000100652 |  | 3900.027 | 1.51963 | 0.000385617
| 3899.906 | 1.32261 | -9.84762e-05 |  | 3899.906 | 1.51964 | 0.00037333
| 3899.786 | 1.32261 | -9.66985e-05 |  | 3899.786 | 1.51965 | 0.000359504
| 3899.665 | 1.32261 | -9.54548e-05 |  | 3899.665 | 1.51965 | 0.00034547
| 3899.545 | 1.32261 | -9.43909e-05 |  | 3899.545 | 1.51964 | 0.00033208
| 3899.424 | 1.32261 | -9.31536e-05 |  | 3899.424 | 1.51964 | 0.00032162
| 3899.304 | 1.3226 | -9.14156e-05 |  | 3899.304 | 1.51963 | 0.000314867
| 3899.183 | 1.3226 | -8.90488e-05 |  | 3899.183 | 1.51962 | 0.000312379
| 3899.063 | 1.3226 | -8.64993e-05 |  | 3899.063 | 1.51961 | 0.000314112
| 3898.942 | 1.3226 | -8.42888e-05 |  | 3898.942 | 1.51961 | 0.00031937
| 3898.822 | 1.32261 | -8.31157e-05 |  | 3898.822 | 1.51961 | 0.00032688
| 3898.701 | 1.32261 | -8.31656e-05 |  | 3898.701 | 1.51962 | 0.000334291
| 3898.581 | 1.32261 | -8.42622e-05 |  | 3898.581 | 1.51963 | 0.000340104
| 3898.46 | 1.32261 | -8.5845e-05 |  | 3898.46 | 1.51964 | 0.000341594
| 3898.339 | 1.32261 | -8.71205e-05 |  | 3898.339 | 1.51965 | 0.000337734
| 3898.219 | 1.32261 | -8.7646e-05 |  | 3898.219 | 1.51967 | 0.000327571
| 3898.098 | 1.32261 | -8.73887e-05 |  | 3898.098 | 1.51968 | 0.000312513
| 3897.978 | 1.32261 | -8.68065e-05 |  | 3897.978 | 1.51969 | 0.000293932
| 3897.857 | 1.32261 | -8.68147e-05 |  | 3897.857 | 1.51969 | 0.000274818
| 3897.737 | 1.32261 | -8.80771e-05 |  | 3897.737 | 1.51968 | 0.00025789
| 3897.616 | 1.32261 | -9.09687e-05 |  | 3897.616 | 1.51967 | 0.000245276
| 3897.496 | 1.32261 | -9.52155e-05 |  | 3897.496 | 1.51966 | 0.000237636
| 3897.375 | 1.32261 | -9.97171e-05 |  | 3897.375 | 1.51965 | 0.000234836
| 3897.255 | 1.3226 | -0.000103347 |  | 3897.255 | 1.51964 | 0.000235147
| 3897.134 | 1.3226 | -0.000104981 |  | 3897.134 | 1.51964 | 0.000236998
| 3897.014 | 1.32259 | -0.000104014 |  | 3897.014 | 1.51963 | 0.00023866
| 3896.893 | 1.32258 | -0.000100601 |  | 3896.893 | 1.51963 | 0.000239244
| 3896.772 | 1.32258 | -9.54824e-05 |  | 3896.772 | 1.51963 | 0.000238591
| 3896.652 | 1.32258 | -8.97681e-05 |  | 3896.652 | 1.51963 | 0.000237208
| 3896.531 | 1.32258 | -8.46041e-05 |  | 3896.531 | 1.51963 | 0.000235689
| 3896.411 | 1.32258 | -8.08373e-05 |  | 3896.411 | 1.51963 | 0.000234368
| 3896.291 | 1.32259 | -7.8944e-05 |  | 3896.291 | 1.51963 | 0.000233263
| 3896.17 | 1.32259 | -7.87867e-05 |  | 3896.17 | 1.51964 | 0.000232026
| 3896.049 | 1.32259 | -7.99948e-05 |  | 3896.049 | 1.51964 | 0.000229827
| 3895.929 | 1.32259 | -8.19475e-05 |  | 3895.929 | 1.51964 | 0.000226626
| 3895.808 | 1.32259 | -8.39879e-05 |  | 3895.808 | 1.51964 | 0.000222115
| 3895.688 | 1.32259 | -8.56746e-05 |  | 3895.688 | 1.51964 | 0.000216995
| 3895.567 | 1.32259 | -8.65154e-05 |  | 3895.567 | 1.51964 | 0.00021179
| 3895.447 | 1.32258 | -8.6316e-05 |  | 3895.447 | 1.51964 | 0.000207522
| 3895.326 | 1.32258 | -8.50477e-05 |  | 3895.326 | 1.51964 | 0.000204646
| 3895.206 | 1.32258 | -8.28715e-05 |  | 3895.206 | 1.51964 | 0.000203359
| 3895.085 | 1.32258 | -8.0147e-05 |  | 3895.085 | 1.51964 | 0.000203062
| 3894.964 | 1.32258 | -7.74147e-05 |  | 3894.964 | 1.51964 | 0.000202851
| 3894.844 | 1.32258 | -7.51367e-05 |  | 3894.844 | 1.51964 | 0.00020112
| 3894.724 | 1.32258 | -7.3641e-05 |  | 3894.724 | 1.51965 | 0.000196392
| 3894.603 | 1.32258 | -7.3275e-05 |  | 3894.603 | 1.51966 | 0.000187467
| 3894.482 | 1.32258 | -7.38421e-05 |  | 3894.482 | 1.51966 | 0.000174221
| 3894.362 | 1.32258 | -7.50601e-05 |  | 3894.362 | 1.51966 | 0.000157459
| 3894.241 | 1.32258 | -7.6359e-05 |  | 3894.241 | 1.51966 | 0.000139509
| 3894.121 | 1.32258 | -7.71995e-05 |  | 3894.121 | 1.51965 | 0.000122794
| 3894 | 1.32258 | -7.71041e-05 |  | 3894 | 1.51963 | 0.000111249
| 3893.88 | 1.32258 | -7.57734e-05 |  | 3893.88 | 1.51961 | 0.000106227
| 3893.759 | 1.32258 | -7.32371e-05 |  | 3893.759 | 1.51959 | 0.000109468
| 3893.639 | 1.32258 | -6.98345e-05 |  | 3893.639 | 1.51957 | 0.000118832
| 3893.518 | 1.32258 | -6.60644e-05 |  | 3893.518 | 1.51956 | 0.000132273
| 3893.397 | 1.32258 | -6.26302e-05 |  | 3893.397 | 1.51956 | 0.00014555
| 3893.277 | 1.32258 | -6.00499e-05 |  | 3893.277 | 1.51957 | 0.000155773
| 3893.157 | 1.32259 | -5.87626e-05 |  | 3893.157 | 1.51957 | 0.000160569
| 3893.036 | 1.32259 | -5.90229e-05 |  | 3893.036 | 1.51958 | 0.000159967
| 3892.916 | 1.3226 | -6.08219e-05 |  | 3892.916 | 1.51959 | 0.000155301
| 3892.795 | 1.3226 | -6.40385e-05 |  | 3892.795 | 1.51959 | 0.000149127
| 3892.674 | 1.32261 | -6.84945e-05 |  | 3892.674 | 1.51959 | 0.000143801
| 3892.554 | 1.32261 | -7.39926e-05 |  | 3892.554 | 1.51958 | 0.000140853
| 3892.434 | 1.32261 | -8.04826e-05 |  | 3892.434 | 1.51958 | 0.000140135
| 3892.313 | 1.32261 | -8.75734e-05 |  | 3892.313 | 1.51958 | 0.000140467
| 3892.192 | 1.32261 | -9.48016e-05 |  | 3892.192 | 1.51958 | 0.000139916
| 3892.072 | 1.3226 | -0.000101461 |  | 3892.072 | 1.51958 | 0.00013728
| 3891.951 | 1.3226 | -0.000106633 |  | 3891.951 | 1.51958 | 0.000131959
| 3891.831 | 1.32259 | -0.000109479 |  | 3891.831 | 1.51958 | 0.000124953
| 3891.71 | 1.32258 | -0.000109293 |  | 3891.71 | 1.51957 | 0.000117904
| 3891.59 | 1.32257 | -0.000106169 |  | 3891.59 | 1.51956 | 0.000112942
| 3891.469 | 1.32257 | -0.000100796 |  | 3891.469 | 1.51955 | 0.000111514
| 3891.349 | 1.32256 | -9.43959e-05 |  | 3891.349 | 1.51954 | 0.000114177
| 3891.228 | 1.32256 | -8.86969e-05 |  | 3891.228 | 1.51953 | 0.000120357
| 3891.107 | 1.32257 | -8.51921e-05 |  | 3891.107 | 1.51953 | 0.000128573
| 3890.987 | 1.32257 | -8.46938e-05 |  | 3890.987 | 1.51953 | 0.000136885
| 3890.867 | 1.32258 | -8.74435e-05 |  | 3890.867 | 1.51953 | 0.000143548
| 3890.746 | 1.32258 | -9.2603e-05 |  | 3890.746 | 1.51954 | 0.00014705
| 3890.625 | 1.32258 | -9.88123e-05 |  | 3890.625 | 1.51955 | 0.000146731
| 3890.505 | 1.32257 | -0.000104409 |  | 3890.505 | 1.51955 | 0.000142495
| 3890.384 | 1.32257 | -0.000108009 |  | 3890.384 | 1.51956 | 0.000135113
| 3890.264 | 1.32256 | -0.000108609 |  | 3890.264 | 1.51956 | 0.000125881
| 3890.143 | 1.32255 | -0.000106017 |  | 3890.143 | 1.51955 | 0.000116665
| 3890.023 | 1.32254 | -0.000100739 |  | 3890.023 | 1.51954 | 0.000109272
| 3889.902 | 1.32254 | -9.36576e-05 |  | 3889.902 | 1.51953 | 0.000105537
| 3889.782 | 1.32254 | -8.62129e-05 |  | 3889.782 | 1.51952 | 0.000106267
| 3889.661 | 1.32254 | -7.97115e-05 |  | 3889.661 | 1.51951 | 0.000111546
| 3889.541 | 1.32254 | -7.51947e-05 |  | 3889.541 | 1.5195 | 0.000119834
| 3889.42 | 1.32255 | -7.33453e-05 |  | 3889.42 | 1.5195 | 0.000129558
| 3889.3 | 1.32255 | -7.41947e-05 |  | 3889.3 | 1.5195 | 0.000138554
| 3889.179 | 1.32256 | -7.71137e-05 |  | 3889.179 | 1.5195 | 0.000145257
| 3889.059 | 1.32256 | -8.09984e-05 |  | 3889.059 | 1.51951 | 0.000148934
| 3888.938 | 1.32256 | -8.4569e-05 |  | 3888.938 | 1.51951 | 0.000149924
| 3888.817 | 1.32255 | -8.67051e-05 |  | 3888.817 | 1.51952 | 0.000149258
| 3888.697 | 1.32255 | -8.68634e-05 |  | 3888.697 | 1.51952 | 0.000147972
| 3888.576 | 1.32254 | -8.51528e-05 |  | 3888.576 | 1.51952 | 0.00014657
| 3888.456 | 1.32254 | -8.21977e-05 |  | 3888.456 | 1.51953 | 0.000145056
| 3888.335 | 1.32254 | -7.89586e-05 |  | 3888.335 | 1.51953 | 0.000142606
| 3888.215 | 1.32254 | -7.6276e-05 |  | 3888.215 | 1.51953 | 0.000138591
| 3888.094 | 1.32254 | -7.43952e-05 |  | 3888.094 | 1.51954 | 0.000132497
| 3887.974 | 1.32254 | -7.31336e-05 |  | 3887.974 | 1.51953 | 0.000124801
| 3887.853 | 1.32254 | -7.16271e-05 |  | 3887.853 | 1.51953 | 0.000116732
| 3887.733 | 1.32254 | -6.90873e-05 |  | 3887.733 | 1.51953 | 0.000110002
| 3887.612 | 1.32253 | -6.4929e-05 |  | 3887.612 | 1.51952 | 0.000105938
| 3887.492 | 1.32253 | -5.94367e-05 |  | 3887.492 | 1.51951 | 0.000105654
| 3887.371 | 1.32254 | -5.325e-05 |  | 3887.371 | 1.5195 | 0.000108499
| 3887.25 | 1.32254 | -4.77849e-05 |  | 3887.25 | 1.51949 | 0.000113664
| 3887.13 | 1.32255 | -4.41589e-05 |  | 3887.13 | 1.51949 | 0.000119294
| 3887.009 | 1.32256 | -4.31768e-05 |  | 3887.009 | 1.51949 | 0.000123925
| 3886.889 | 1.32256 | -4.50638e-05 |  | 3886.889 | 1.51949 | 0.000126422
| 3886.769 | 1.32257 | -4.93367e-05 |  | 3886.769 | 1.5195 | 0.000126599
| 3886.648 | 1.32258 | -5.53719e-05 |  | 3886.648 | 1.5195 | 0.000124819
| 3886.527 | 1.32258 | -6.24348e-05 |  | 3886.527 | 1.5195 | 0.000122148
| 3886.407 | 1.32258 | -7.00109e-05 |  | 3886.407 | 1.5195 | 0.000119526
| 3886.286 | 1.32258 | -7.79804e-05 |  | 3886.286 | 1.51949 | 0.000117924
| 3886.166 | 1.32258 | -8.62181e-05 |  | 3886.166 | 1.51949 | 0.000117636
| 3886.045 | 1.32258 | -9.45293e-05 |  | 3886.045 | 1.51949 | 0.000118777
| 3885.925 | 1.32257 | -0.000102462 |  | 3885.925 | 1.51948 | 0.00012066
| 3885.804 | 1.32256 | -0.000108931 |  | 3885.804 | 1.51948 | 0.000122768
| 3885.684 | 1.32255 | -0.000113027 |  | 3885.684 | 1.51948 | 0.000124042
| 3885.563 | 1.32254 | -0.000113874 |  | 3885.563 | 1.51948 | 0.000123904
| 3885.442 | 1.32253 | -0.000110989 |  | 3885.442 | 1.51949 | 0.000121977
| 3885.322 | 1.32252 | -0.000104655 |  | 3885.322 | 1.51949 | 0.000118389
| 3885.202 | 1.32251 | -9.55819e-05 |  | 3885.202 | 1.51949 | 0.000113866
| 3885.081 | 1.32251 | -8.49588e-05 |  | 3885.081 | 1.51948 | 0.00010952
| 3884.96 | 1.32251 | -7.39401e-05 |  | 3884.96 | 1.51947 | 0.00010622
| 3884.84 | 1.32251 | -6.36252e-05 |  | 3884.84 | 1.51947 | 0.000105236
| 3884.719 | 1.32251 | -5.49518e-05 |  | 3884.719 | 1.51946 | 0.000106883
| 3884.599 | 1.32252 | -4.8352e-05 |  | 3884.599 | 1.51945 | 0.00011109
| 3884.479 | 1.32253 | -4.42164e-05 |  | 3884.479 | 1.51945 | 0.000117294
| 3884.358 | 1.32254 | -4.25289e-05 |  | 3884.358 | 1.51944 | 0.000124121
| 3884.237 | 1.32254 | -4.32897e-05 |  | 3884.237 | 1.51944 | 0.000130521
| 3884.117 | 1.32255 | -4.60637e-05 |  | 3884.117 | 1.51945 | 0.000135704
| 3883.996 | 1.32256 | -5.0461e-05 |  | 3883.996 | 1.51945 | 0.000138483
| 3883.875 | 1.32256 | -5.5791e-05 |  | 3883.875 | 1.51945 | 0.000139151
| 3883.755 | 1.32256 | -6.13965e-05 |  | 3883.755 | 1.51946 | 0.000137764
| 3883.635 | 1.32256 | -6.68379e-05 |  | 3883.635 | 1.51946 | 0.000135076
| 3883.514 | 1.32256 | -7.16574e-05 |  | 3883.514 | 1.51946 | 0.000132058
| 3883.394 | 1.32256 | -7.56616e-05 |  | 3883.394 | 1.51945 | 0.000129851
| 3883.273 | 1.32256 | -7.87358e-05 |  | 3883.273 | 1.51945 | 0.000129624
| 3883.152 | 1.32255 | -8.09038e-05 |  | 3883.152 | 1.51944 | 0.000132207
| 3883.032 | 1.32255 | -8.22491e-05 |  | 3883.032 | 1.51943 | 0.000137587
| 3882.912 | 1.32255 | -8.27229e-05 |  | 3882.912 | 1.51943 | 0.00014532
| 3882.791 | 1.32255 | -8.24847e-05 |  | 3882.791 | 1.51943 | 0.00015383
| 3882.67 | 1.32254 | -8.16253e-05 |  | 3882.67 | 1.51944 | 0.000161395
| 3882.55 | 1.32254 | -8.04679e-05 |  | 3882.55 | 1.51944 | 0.000166137
| 3882.429 | 1.32254 | -7.90894e-05 |  | 3882.429 | 1.51945 | 0.000167124
| 3882.309 | 1.32254 | -7.77959e-05 |  | 3882.309 | 1.51946 | 0.000164383
| 3882.188 | 1.32254 | -7.66226e-05 |  | 3882.188 | 1.51946 | 0.000159133
| 3882.068 | 1.32254 | -7.57773e-05 |  | 3882.068 | 1.51946 | 0.000153397
| 3881.947 | 1.32254 | -7.52834e-05 |  | 3881.947 | 1.51946 | 0.000149424
| 3881.827 | 1.32255 | -7.55454e-05 |  | 3881.827 | 1.51946 | 0.000148323
| 3881.706 | 1.32255 | -7.67021e-05 |  | 3881.706 | 1.51945 | 0.000150379
| 3881.585 | 1.32255 | -7.92688e-05 |  | 3881.585 | 1.51945 | 0.000154345
| 3881.465 | 1.32255 | -8.33014e-05 |  | 3881.465 | 1.51945 | 0.000158248
| 3881.345 | 1.32255 | -8.86885e-05 |  | 3881.345 | 1.51946 | 0.000159952
| 3881.224 | 1.32255 | -9.47854e-05 |  | 3881.224 | 1.51947 | 0.000158215
| 3881.104 | 1.32255 | -0.000100695 |  | 3881.104 | 1.51947 | 0.000152853
| 3880.983 | 1.32254 | -0.000105304 |  | 3880.983 | 1.51947 | 0.000145106
| 3880.862 | 1.32254 | -0.000107853 |  | 3880.862 | 1.51947 | 0.000136632
| 3880.742 | 1.32253 | -0.000108287 |  | 3880.742 | 1.51947 | 0.000129471
| 3880.622 | 1.32253 | -0.000106888 |  | 3880.622 | 1.51946 | 0.000124686
| 3880.501 | 1.32252 | -0.000104603 |  | 3880.501 | 1.51945 | 0.000122897
| 3880.38 | 1.32252 | -0.00010239 |  | 3880.38 | 1.51945 | 0.000123491
| 3880.26 | 1.32252 | -0.000101035 |  | 3880.26 | 1.51944 | 0.000125721
| 3880.139 | 1.32252 | -0.000100655 |  | 3880.139 | 1.51944 | 0.000128417
| 3880.019 | 1.32251 | -0.000100977 |  | 3880.019 | 1.51943 | 0.000131255
| 3879.898 | 1.32251 | -0.000101406 |  | 3879.898 | 1.51943 | 0.000133725
| 3879.778 | 1.32251 | -0.000101373 |  | 3879.778 | 1.51943 | 0.000135916
| 3879.657 | 1.3225 | -0.000100544 |  | 3879.657 | 1.51943 | 0.000137786
| 3879.537 | 1.3225 | -9.884e-05 |  | 3879.537 | 1.51943 | 0.000139514
| 3879.416 | 1.3225 | -9.64722e-05 |  | 3879.416 | 1.51943 | 0.000140928
| 3879.295 | 1.32249 | -9.34655e-05 |  | 3879.295 | 1.51942 | 0.000142245
| 3879.175 | 1.32249 | -8.98093e-05 |  | 3879.175 | 1.51942 | 0.000143721
| 3879.054 | 1.32248 | -8.49204e-05 |  | 3879.054 | 1.51942 | 0.000145824
| 3878.934 | 1.32248 | -7.86245e-05 |  | 3878.934 | 1.51942 | 0.000148736
| 3878.813 | 1.32248 | -7.06257e-05 |  | 3878.813 | 1.51942 | 0.000152846
| 3878.693 | 1.32248 | -6.14575e-05 |  | 3878.693 | 1.51942 | 0.000157648
| 3878.572 | 1.32248 | -5.20787e-05 |  | 3878.572 | 1.51942 | 0.000162365
| 3878.452 | 1.32249 | -4.38354e-05 |  | 3878.452 | 1.51942 | 0.000165896
| 3878.331 | 1.3225 | -3.80692e-05 |  | 3878.331 | 1.51943 | 0.000167281
| 3878.211 | 1.32251 | -3.56491e-05 |  | 3878.211 | 1.51943 | 0.000166063
| 3878.09 | 1.32251 | -3.66056e-05 |  | 3878.09 | 1.51944 | 0.000162695
| 3877.97 | 1.32252 | -4.02555e-05 |  | 3877.97 | 1.51944 | 0.000157858
| 3877.849 | 1.32253 | -4.549e-05 |  | 3877.849 | 1.51944 | 0.000153031
| 3877.729 | 1.32253 | -5.09347e-05 |  | 3877.729 | 1.51943 | 0.000149153
| 3877.608 | 1.32253 | -5.5759e-05 |  | 3877.608 | 1.51943 | 0.000147312
| 3877.487 | 1.32253 | -5.9537e-05 |  | 3877.487 | 1.51942 | 0.000147473
| 3877.367 | 1.32253 | -6.23206e-05 |  | 3877.367 | 1.51942 | 0.000149502
| 3877.247 | 1.32253 | -6.47138e-05 |  | 3877.247 | 1.51941 | 0.00015278
| 3877.126 | 1.32253 | -6.71977e-05 |  | 3877.126 | 1.51941 | 0.000156793
| 3877.005 | 1.32253 | -7.02705e-05 |  | 3877.005 | 1.51941 | 0.000160941
| 3876.885 | 1.32253 | -7.39817e-05 |  | 3876.885 | 1.51941 | 0.000164737
| 3876.764 | 1.32253 | -7.81349e-05 |  | 3876.764 | 1.51941 | 0.000167773
| 3876.644 | 1.32253 | -8.22934e-05 |  | 3876.644 | 1.51942 | 0.000169715
| 3876.523 | 1.32253 | -8.59498e-05 |  | 3876.523 | 1.51942 | 0.000170239
| 3876.403 | 1.32252 | -8.8534e-05 |  | 3876.403 | 1.51942 | 0.000169314
| 3876.282 | 1.32252 | -8.96192e-05 |  | 3876.282 | 1.51942 | 0.000167086
| 3876.162 | 1.32251 | -8.89929e-05 |  | 3876.162 | 1.51942 | 0.000164505
| 3876.041 | 1.32251 | -8.68283e-05 |  | 3876.041 | 1.51942 | 0.000162117
| 3875.92 | 1.32251 | -8.35504e-05 |  | 3875.92 | 1.51942 | 0.000161091
| 3875.8 | 1.32251 | -7.97992e-05 |  | 3875.8 | 1.51941 | 0.000161648
| 3875.68 | 1.32251 | -7.62533e-05 |  | 3875.68 | 1.51941 | 0.000163887
| 3875.559 | 1.32251 | -7.34713e-05 |  | 3875.559 | 1.51941 | 0.000166892
| 3875.438 | 1.32251 | -7.17142e-05 |  | 3875.438 | 1.51941 | 0.000169915
| 3875.318 | 1.32251 | -7.10005e-05 |  | 3875.318 | 1.51941 | 0.000171974
| 3875.197 | 1.32252 | -7.10257e-05 |  | 3875.197 | 1.51941 | 0.000172838
| 3875.077 | 1.32252 | -7.16854e-05 |  | 3875.077 | 1.51941 | 0.000172573
| 3874.957 | 1.32252 | -7.2898e-05 |  | 3874.957 | 1.51941 | 0.000172046
| 3874.836 | 1.32252 | -7.49759e-05 |  | 3874.836 | 1.51941 | 0.000172054
| 3874.715 | 1.32253 | -7.84365e-05 |  | 3874.715 | 1.5194 | 0.000173446
| 3874.595 | 1.32253 | -8.35347e-05 |  | 3874.595 | 1.5194 | 0.000176274
| 3874.474 | 1.32253 | -9.01053e-05 |  | 3874.474 | 1.5194 | 0.000180433
| 3874.354 | 1.32253 | -9.74519e-05 |  | 3874.354 | 1.5194 | 0.000185226
| 3874.233 | 1.32252 | -0.000104061 |  | 3874.233 | 1.5194 | 0.000190156
| 3874.113 | 1.32251 | -0.00010849 |  | 3874.113 | 1.5194 | 0.000194729
| 3873.992 | 1.3225 | -0.000109386 |  | 3873.992 | 1.5194 | 0.000198962
| 3873.872 | 1.32249 | -0.000106159 |  | 3873.872 | 1.5194 | 0.00020294
| 3873.751 | 1.32248 | -9.93985e-05 |  | 3873.751 | 1.5194 | 0.000206839
| 3873.63 | 1.32248 | -9.02648e-05 |  | 3873.63 | 1.51941 | 0.000210454
| 3873.51 | 1.32248 | -8.04712e-05 |  | 3873.51 | 1.51941 | 0.000213524
| 3873.39 | 1.32248 | -7.15164e-05 |  | 3873.39 | 1.51942 | 0.000215411
| 3873.269 | 1.32248 | -6.44543e-05 |  | 3873.269 | 1.51942 | 0.000215939
| 3873.148 | 1.32249 | -5.98217e-05 |  | 3873.148 | 1.51943 | 0.00021485
| 3873.028 | 1.3225 | -5.73651e-05 |  | 3873.028 | 1.51943 | 0.000212762
| 3872.907 | 1.3225 | -5.68327e-05 |  | 3872.907 | 1.51943 | 0.000210158
| 3872.787 | 1.32251 | -5.76959e-05 |  | 3872.787 | 1.51944 | 0.000208008
| 3872.667 | 1.32251 | -5.9733e-05 |  | 3872.667 | 1.51944 | 0.000206642
| 3872.546 | 1.32252 | -6.2658e-05 |  | 3872.546 | 1.51944 | 0.000206133
| 3872.425 | 1.32252 | -6.62756e-05 |  | 3872.425 | 1.51944 | 0.000206103
| 3872.305 | 1.32252 | -7.0321e-05 |  | 3872.305 | 1.51944 | 0.000206075
| 3872.184 | 1.32253 | -7.43771e-05 |  | 3872.184 | 1.51944 | 0.00020556
| 3872.063 | 1.32253 | -7.81997e-05 |  | 3872.063 | 1.51944 | 0.000204743
| 3871.943 | 1.32253 | -8.19255e-05 |  | 3871.943 | 1.51944 | 0.000203994
| 3871.823 | 1.32253 | -8.57985e-05 |  | 3871.823 | 1.51944 | 0.000204073
| 3871.702 | 1.32253 | -9.03354e-05 |  | 3871.702 | 1.51944 | 0.000205597
| 3871.582 | 1.32253 | -9.57607e-05 |  | 3871.582 | 1.51944 | 0.00020856
| 3871.461 | 1.32253 | -0.000101919 |  | 3871.461 | 1.51945 | 0.000212414
| 3871.34 | 1.32252 | -0.000107868 |  | 3871.34 | 1.51945 | 0.000215815
| 3871.22 | 1.32252 | -0.000112654 |  | 3871.22 | 1.51946 | 0.000217247
| 3871.1 | 1.32251 | -0.000114923 |  | 3871.1 | 1.51947 | 0.000215513
| 3870.979 | 1.3225 | -0.000114316 |  | 3870.979 | 1.51948 | 0.000209914
| 3870.858 | 1.3225 | -0.000111106 |  | 3870.858 | 1.51949 | 0.000200957
| 3870.738 | 1.3225 | -0.000106654 |  | 3870.738 | 1.51949 | 0.000189822
| 3870.617 | 1.3225 | -0.000102701 |  | 3870.617 | 1.51949 | 0.000178262
| 3870.497 | 1.3225 | -0.000100915 |  | 3870.497 | 1.51949 | 0.000167928
| 3870.376 | 1.3225 | -0.000102159 |  | 3870.376 | 1.51948 | 0.000159963
| 3870.256 | 1.32251 | -0.000106114 |  | 3870.256 | 1.51947 | 0.000154762
| 3870.135 | 1.32251 | -0.000111544 |  | 3870.135 | 1.51947 | 0.000152205
| 3870.015 | 1.3225 | -0.000116647 |  | 3870.015 | 1.51946 | 0.000151474
| 3869.894 | 1.3225 | -0.00011984 |  | 3869.894 | 1.51945 | 0.000152046
| 3869.773 | 1.32249 | -0.000120338 |  | 3869.773 | 1.51945 | 0.000153292
| 3869.653 | 1.32248 | -0.000118331 |  | 3869.653 | 1.51944 | 0.000155146
| 3869.533 | 1.32248 | -0.000114705 |  | 3869.533 | 1.51944 | 0.000157733
| 3869.412 | 1.32248 | -0.000110744 |  | 3869.412 | 1.51944 | 0.000161174
| 3869.292 | 1.32248 | -0.000107757 |  | 3869.292 | 1.51944 | 0.000165201
| 3869.171 | 1.32248 | -0.000106103 |  | 3869.171 | 1.51944 | 0.000169341
| 3869.05 | 1.32248 | -0.000106047 |  | 3869.05 | 1.51944 | 0.000172622
| 3868.93 | 1.32248 | -0.000107049 |  | 3868.93 | 1.51944 | 0.000174465
| 3868.809 | 1.32248 | -0.000108572 |  | 3868.809 | 1.51945 | 0.000174003
| 3868.689 | 1.32248 | -0.000110024 |  | 3868.689 | 1.51945 | 0.000171523
| 3868.568 | 1.32248 | -0.000111054 |  | 3868.568 | 1.51946 | 0.000167197
| 3868.448 | 1.32248 | -0.000111439 |  | 3868.448 | 1.51946 | 0.000162201
| 3868.327 | 1.32247 | -0.000111008 |  | 3868.327 | 1.51946 | 0.00015723
| 3868.207 | 1.32247 | -0.000109727 |  | 3868.207 | 1.51945 | 0.000153211
| 3868.086 | 1.32247 | -0.000107783 |  | 3868.086 | 1.51945 | 0.000150484
| 3867.965 | 1.32247 | -0.000105344 |  | 3867.965 | 1.51944 | 0.00014939
| 3867.845 | 1.32247 | -0.000103009 |  | 3867.845 | 1.51944 | 0.000149657
| 3867.725 | 1.32247 | -0.000101185 |  | 3867.725 | 1.51943 | 0.000151381
| 3867.604 | 1.32247 | -0.000100359 |  | 3867.604 | 1.51943 | 0.000154494
| 3867.483 | 1.32247 | -0.00010052 |  | 3867.483 | 1.51943 | 0.000158951
| 3867.363 | 1.32247 | -0.000101429 |  | 3867.363 | 1.51943 | 0.000164253
| 3867.242 | 1.32247 | -0.000102425 |  | 3867.242 | 1.51943 | 0.000169962
| 3867.122 | 1.32247 | -0.000103031 |  | 3867.122 | 1.51943 | 0.000175005
| 3867.001 | 1.32247 | -0.000102906 |  | 3867.001 | 1.51944 | 0.000178326
| 3866.881 | 1.32247 | -0.000102241 |  | 3866.881 | 1.51944 | 0.000178962
| 3866.76 | 1.32247 | -0.000101642 |  | 3866.76 | 1.51945 | 0.000176588
| 3866.64 | 1.32248 | -0.000101837 |  | 3866.64 | 1.51945 | 0.000171486
| 3866.519 | 1.32248 | -0.000103454 |  | 3866.519 | 1.51946 | 0.00016485
| 3866.398 | 1.32248 | -0.000106563 |  | 3866.398 | 1.51946 | 0.000158101
| 3866.278 | 1.32248 | -0.000110857 |  | 3866.278 | 1.51945 | 0.000152826
| 3866.158 | 1.32248 | -0.000115588 |  | 3866.158 | 1.51945 | 0.000149903
| 3866.037 | 1.32248 | -0.000120225 |  | 3866.037 | 1.51944 | 0.000149622
| 3865.917 | 1.32248 | -0.000124162 |  | 3865.917 | 1.51944 | 0.000151145
| 3865.796 | 1.32247 | -0.000127335 |  | 3865.796 | 1.51944 | 0.000153415
| 3865.675 | 1.32247 | -0.000130013 |  | 3865.675 | 1.51944 | 0.000155215
| 3865.555 | 1.32247 | -0.000132181 |  | 3865.555 | 1.51944 | 0.000155702
| 3865.435 | 1.32246 | -0.000133828 |  | 3865.435 | 1.51944 | 0.000154567
| 3865.314 | 1.32245 | -0.000134492 |  | 3865.314 | 1.51944 | 0.000152102
| 3865.193 | 1.32245 | -0.000133602 |  | 3865.193 | 1.51944 | 0.000149244
| 3865.073 | 1.32244 | -0.000130769 |  | 3865.073 | 1.51944 | 0.000146976
| 3864.952 | 1.32244 | -0.000125972 |  | 3864.952 | 1.51943 | 0.000146034
| 3864.832 | 1.32243 | -0.000119795 |  | 3864.832 | 1.51943 | 0.000147088
| 3864.711 | 1.32243 | -0.000113053 |  | 3864.711 | 1.51942 | 0.000150161
| 3864.591 | 1.32243 | -0.000106754 |  | 3864.591 | 1.51942 | 0.000155231
| 3864.47 | 1.32243 | -0.000101507 |  | 3864.47 | 1.51942 | 0.000161679
| 3864.35 | 1.32244 | -9.76391e-05 |  | 3864.35 | 1.51942 | 0.000168801
| 3864.229 | 1.32244 | -9.48237e-05 |  | 3864.229 | 1.51942 | 0.000175634
| 3864.108 | 1.32244 | -9.28502e-05 |  | 3864.108 | 1.51943 | 0.000181508
| 3863.988 | 1.32245 | -9.15503e-05 |  | 3863.988 | 1.51944 | 0.000185546
| 3863.868 | 1.32245 | -9.10498e-05 |  | 3863.868 | 1.51944 | 0.000187272
| 3863.747 | 1.32245 | -9.17596e-05 |  | 3863.747 | 1.51945 | 0.000186553
| 3863.626 | 1.32246 | -9.39533e-05 |  | 3863.626 | 1.51946 | 0.000183637
| 3863.506 | 1.32246 | -9.76748e-05 |  | 3863.506 | 1.51947 | 0.000178785
| 3863.385 | 1.32246 | -0.000102339 |  | 3863.385 | 1.51948 | 0.000172373
| 3863.265 | 1.32246 | -0.00010697 |  | 3863.265 | 1.51948 | 0.000164528
| 3863.145 | 1.32246 | -0.000110569 |  | 3863.145 | 1.51949 | 0.000155336
| 3863.024 | 1.32246 | -0.000112552 |  | 3863.024 | 1.51949 | 0.000144942
| 3862.903 | 1.32246 | -0.000113033 |  | 3862.903 | 1.51949 | 0.000133765
| 3862.783 | 1.32246 | -0.000112788 |  | 3862.783 | 1.51948 | 0.000122681
| 3862.662 | 1.32246 | -0.000112987 |  | 3862.662 | 1.51948 | 0.000113225
| 3862.542 | 1.32246 | -0.000114679 |  | 3862.542 | 1.51947 | 0.000106659
| 3862.421 | 1.32246 | -0.0001181 |  | 3862.421 | 1.51945 | 0.000104493
| 3862.301 | 1.32246 | -0.000122748 |  | 3862.301 | 1.51944 | 0.000106938
| 3862.18 | 1.32245 | -0.000127323 |  | 3862.18 | 1.51943 | 0.000113584
| 3862.06 | 1.32245 | -0.000130337 |  | 3862.06 | 1.51943 | 0.000122539
| 3861.939 | 1.32244 | -0.00013064 |  | 3861.939 | 1.51943 | 0.000131544
| 3861.818 | 1.32244 | -0.000127901 |  | 3861.818 | 1.51944 | 0.000138294
| 3861.698 | 1.32243 | -0.000122797 |  | 3861.698 | 1.51944 | 0.000141467
| 3861.578 | 1.32243 | -0.000116752 |  | 3861.578 | 1.51945 | 0.000140485
| 3861.457 | 1.32243 | -0.000111236 |  | 3861.457 | 1.51946 | 0.000136315
| 3861.336 | 1.32244 | -0.000107695 |  | 3861.336 | 1.51946 | 0.000130122
| 3861.216 | 1.32244 | -0.000106862 |  | 3861.216 | 1.51946 | 0.000123562
| 3861.095 | 1.32245 | -0.00010889 |  | 3861.095 | 1.51946 | 0.000117553
| 3860.975 | 1.32245 | -0.000113297 |  | 3860.975 | 1.51946 | 0.0001125
| 3860.854 | 1.32246 | -0.000119401 |  | 3860.854 | 1.51946 | 0.000107944
| 3860.734 | 1.32246 | -0.0001265 |  | 3860.734 | 1.51946 | 0.000103655
| 3860.613 | 1.32246 | -0.000133856 |  | 3860.613 | 1.51946 | 9.89564e-05
| 3860.493 | 1.32245 | -0.000140811 |  | 3860.493 | 1.51946 | 9.39424e-05
| 3860.372 | 1.32245 | -0.000146858 |  | 3860.372 | 1.51945 | 8.88231e-05
| 3860.251 | 1.32244 | -0.000151581 |  | 3860.251 | 1.51945 | 8.40565e-05
| 3860.131 | 1.32244 | -0.00015469 |  | 3860.131 | 1.51944 | 7.9916e-05
| 3860.011 | 1.32243 | -0.000156005 |  | 3860.011 | 1.51944 | 7.65995e-05
| 3859.89 | 1.32242 | -0.000155889 |  | 3859.89 | 1.51943 | 7.3992e-05
| 3859.77 | 1.32241 | -0.00015427 |  | 3859.77 | 1.51943 | 7.23581e-05
| 3859.649 | 1.32241 | -0.000151691 |  | 3859.649 | 1.51942 | 7.15568e-05
| 3859.528 | 1.3224 | -0.000148144 |  | 3859.528 | 1.51941 | 7.22519e-05
| 3859.408 | 1.3224 | -0.000143661 |  | 3859.408 | 1.5194 | 7.52396e-05
| 3859.287 | 1.32239 | -0.000138261 |  | 3859.287 | 1.5194 | 8.05189e-05
| 3859.167 | 1.32239 | -0.000132039 |  | 3859.167 | 1.51939 | 8.80619e-05
| 3859.046 | 1.32239 | -0.000125285 |  | 3859.046 | 1.51939 | 9.69611e-05
| 3858.926 | 1.32239 | -0.000118888 |  | 3858.926 | 1.51939 | 0.000105983
| 3858.805 | 1.3224 | -0.000113707 |  | 3858.805 | 1.51939 | 0.00011384
| 3858.685 | 1.3224 | -0.000110689 |  | 3858.685 | 1.5194 | 0.000119395
| 3858.564 | 1.32241 | -0.000110315 |  | 3858.564 | 1.51941 | 0.000122105
| 3858.444 | 1.32241 | -0.000112428 |  | 3858.444 | 1.51941 | 0.000121786
| 3858.323 | 1.32242 | -0.000116319 |  | 3858.323 | 1.51942 | 0.000118951
| 3858.203 | 1.32242 | -0.000120777 |  | 3858.203 | 1.51943 | 0.000113897
| 3858.082 | 1.32242 | -0.000124621 |  | 3858.082 | 1.51943 | 0.000107004
| 3857.961 | 1.32241 | -0.000126976 |  | 3857.961 | 1.51943 | 9.88341e-05
| 3857.841 | 1.32241 | -0.000127687 |  | 3857.841 | 1.51943 | 8.99328e-05
| 3857.72 | 1.32241 | -0.000127205 |  | 3857.72 | 1.51943 | 8.13811e-05
| 3857.6 | 1.32241 | -0.000126267 |  | 3857.6 | 1.51942 | 7.39431e-05
| 3857.479 | 1.32241 | -0.000125887 |  | 3857.479 | 1.51942 | 6.96141e-05
| 3857.359 | 1.32241 | -0.000126707 |  | 3857.359 | 1.51941 | 6.88836e-05
| 3857.238 | 1.32241 | -0.000128978 |  | 3857.238 | 1.5194 | 7.16627e-05
| 3857.118 | 1.32241 | -0.000132387 |  | 3857.118 | 1.51939 | 7.70276e-05
| 3856.997 | 1.32241 | -0.000136278 |  | 3856.997 | 1.51939 | 8.25419e-05
| 3856.876 | 1.32241 | -0.000139924 |  | 3856.876 | 1.5194 | 8.68106e-05
| 3856.756 | 1.3224 | -0.000142528 |  | 3856.756 | 1.5194 | 8.79921e-05
| 3856.636 | 1.3224 | -0.000143444 |  | 3856.636 | 1.5194 | 8.58487e-05
| 3856.515 | 1.32239 | -0.000142557 |  | 3856.515 | 1.51941 | 8.13214e-05
| 3856.395 | 1.32239 | -0.000139834 |  | 3856.395 | 1.5194 | 7.62286e-05
| 3856.274 | 1.32238 | -0.000135756 |  | 3856.274 | 1.5194 | 7.23588e-05
| 3856.153 | 1.32238 | -0.000131011 |  | 3856.153 | 1.51939 | 7.12121e-05
| 3856.033 | 1.32238 | -0.000126355 |  | 3856.033 | 1.51939 | 7.20349e-05
| 3855.913 | 1.32239 | -0.000122645 |  | 3855.913 | 1.51939 | 7.45751e-05
| 3855.792 | 1.32239 | -0.000120487 |  | 3855.792 | 1.51939 | 7.70092e-05
| 3855.671 | 1.32239 | -0.000120015 |  | 3855.671 | 1.51939 | 7.81323e-05
| 3855.551 | 1.3224 | -0.000120996 |  | 3855.551 | 1.51939 | 7.72535e-05
| 3855.43 | 1.3224 | -0.000122949 |  | 3855.43 | 1.51939 | 7.47493e-05
| 3855.31 | 1.3224 | -0.000125421 |  | 3855.31 | 1.51939 | 7.12055e-05
| 3855.189 | 1.3224 | -0.000128192 |  | 3855.189 | 1.51939 | 6.73896e-05
| 3855.069 | 1.32241 | -0.000131359 |  | 3855.069 | 1.51939 | 6.35358e-05
| 3854.948 | 1.32241 | -0.000135422 |  | 3854.948 | 1.51939 | 5.9799e-05
| 3854.828 | 1.32241 | -0.000140889 |  | 3854.828 | 1.51939 | 5.56056e-05
| 3854.707 | 1.32241 | -0.000148067 |  | 3854.707 | 1.51938 | 5.0957e-05
| 3854.586 | 1.32241 | -0.000156644 |  | 3854.586 | 1.51938 | 4.60129e-05
| 3854.466 | 1.3224 | -0.000165526 |  | 3854.466 | 1.51937 | 4.17847e-05
| 3854.346 | 1.3224 | -0.000173464 |  | 3854.346 | 1.51936 | 3.95019e-05
| 3854.225 | 1.32238 | -0.000178993 |  | 3854.225 | 1.51935 | 3.97765e-05
| 3854.104 | 1.32237 | -0.000181089 |  | 3854.104 | 1.51935 | 4.28856e-05
| 3853.984 | 1.32236 | -0.000179742 |  | 3853.984 | 1.51934 | 4.82067e-05
| 3853.863 | 1.32235 | -0.000175441 |  | 3853.863 | 1.51933 | 5.42681e-05
| 3853.743 | 1.32234 | -0.00016926 |  | 3853.743 | 1.51933 | 5.98923e-05
| 3853.623 | 1.32234 | -0.000162214 |  | 3853.623 | 1.51933 | 6.43329e-05
| 3853.502 | 1.32233 | -0.000155097 |  | 3853.502 | 1.51933 | 6.78095e-05
| 3853.381 | 1.32233 | -0.000148132 |  | 3853.381 | 1.51933 | 7.09317e-05
| 3853.261 | 1.32233 | -0.000141121 |  | 3853.261 | 1.51933 | 7.4551e-05
| 3853.14 | 1.32233 | -0.000134046 |  | 3853.14 | 1.51933 | 7.88812e-05
| 3853.02 | 1.32233 | -0.000127031 |  | 3853.02 | 1.51933 | 8.36538e-05
| 3852.899 | 1.32233 | -0.000120648 |  | 3852.899 | 1.51933 | 8.75927e-05
| 3852.779 | 1.32234 | -0.000115818 |  | 3852.779 | 1.51934 | 8.95973e-05
| 3852.658 | 1.32234 | -0.000113204 |  | 3852.658 | 1.51934 | 8.8777e-05
| 3852.538 | 1.32235 | -0.00011302 |  | 3852.538 | 1.51935 | 8.542e-05
| 3852.417 | 1.32235 | -0.000114891 |  | 3852.417 | 1.51935 | 8.04784e-05
| 3852.296 | 1.32235 | -0.000117708 |  | 3852.296 | 1.51935 | 7.56361e-05
| 3852.176 | 1.32235 | -0.00012022 |  | 3852.176 | 1.51934 | 7.22211e-05
| 3852.056 | 1.32235 | -0.000121485 |  | 3852.056 | 1.51934 | 7.11171e-05
| 3851.935 | 1.32235 | -0.000121255 |  | 3851.935 | 1.51934 | 7.17711e-05
| 3851.814 | 1.32235 | -0.000120123 |  | 3851.814 | 1.51934 | 7.31383e-05
| 3851.694 | 1.32235 | -0.000119286 |  | 3851.694 | 1.51934 | 7.38566e-05
| 3851.573 | 1.32235 | -0.000119887 |  | 3851.573 | 1.51934 | 7.29394e-05
| 3851.453 | 1.32236 | -0.000122435 |  | 3851.453 | 1.51934 | 7.01472e-05
| 3851.332 | 1.32236 | -0.000126829 |  | 3851.332 | 1.51934 | 6.60985e-05
| 3851.212 | 1.32236 | -0.000132056 |  | 3851.212 | 1.51934 | 6.1603e-05
| 3851.091 | 1.32235 | -0.000136811 |  | 3851.091 | 1.51933 | 5.78598e-05
| 3850.971 | 1.32235 | -0.00013991 |  | 3850.971 | 1.51933 | 5.51443e-05
| 3850.85 | 1.32234 | -0.000140722 |  | 3850.85 | 1.51932 | 5.31284e-05
| 3850.729 | 1.32234 | -0.000139437 |  | 3850.729 | 1.51932 | 5.19185e-05
| 3850.609 | 1.32233 | -0.000136755 |  | 3850.609 | 1.51932 | 5.09901e-05
| 3850.489 | 1.32233 | -0.000133552 |  | 3850.489 | 1.51931 | 4.97811e-05
| 3850.368 | 1.32233 | -0.000130464 |  | 3850.368 | 1.51931 | 4.87762e-05
| 3850.248 | 1.32233 | -0.000127631 |  | 3850.248 | 1.5193 | 4.85808e-05
| 3850.127 | 1.32232 | -0.000124717 |  | 3850.127 | 1.51929 | 4.98704e-05
| 3850.006 | 1.32232 | -0.000121307 |  | 3850.006 | 1.51929 | 5.25251e-05
| 3849.886 | 1.32232 | -0.00011733 |  | 3849.886 | 1.51928 | 5.65712e-05
| 3849.765 | 1.32232 | -0.000113062 |  | 3849.765 | 1.51927 | 6.20889e-05
| 3849.645 | 1.32233 | -0.000109445 |  | 3849.645 | 1.51927 | 6.8503e-05
| 3849.524 | 1.32233 | -0.000107574 |  | 3849.524 | 1.51927 | 7.53949e-05
| 3849.404 | 1.32234 | -0.000108332 |  | 3849.404 | 1.51926 | 8.24863e-05
| 3849.283 | 1.32234 | -0.000112014 |  | 3849.283 | 1.51927 | 8.92549e-05
| 3849.163 | 1.32235 | -0.000117916 |  | 3849.163 | 1.51927 | 9.54007e-05
| 3849.042 | 1.32235 | -0.00012484 |  | 3849.042 | 1.51927 | 0.000100297
| 3848.922 | 1.32234 | -0.000131168 |  | 3848.922 | 1.51927 | 0.000103584
| 3848.801 | 1.32234 | -0.000135486 |  | 3848.801 | 1.51928 | 0.000104977
| 3848.681 | 1.32233 | -0.000136913 |  | 3848.681 | 1.51928 | 0.000104579
| 3848.56 | 1.32232 | -0.000135404 |  | 3848.56 | 1.51929 | 0.000102824
| 3848.439 | 1.32232 | -0.000131564 |  | 3848.439 | 1.51929 | 0.00010038
| 3848.319 | 1.32232 | -0.000126483 |  | 3848.319 | 1.51929 | 9.79471e-05
| 3848.198 | 1.32232 | -0.00012135 |  | 3848.198 | 1.51928 | 9.60748e-05
| 3848.078 | 1.32232 | -0.000117282 |  | 3848.078 | 1.51928 | 9.48962e-05
| 3847.958 | 1.32232 | -0.00011505 |  | 3847.958 | 1.51928 | 9.43682e-05
| 3847.837 | 1.32233 | -0.000115217 |  | 3847.837 | 1.51928 | 9.44023e-05
| 3847.716 | 1.32233 | -0.000117909 |  | 3847.716 | 1.51927 | 9.51363e-05
| 3847.596 | 1.32233 | -0.000122855 |  | 3847.596 | 1.51927 | 9.65914e-05
| 3847.475 | 1.32233 | -0.000129404 |  | 3847.475 | 1.51927 | 9.9164e-05
| 3847.355 | 1.32233 | -0.000136677 |  | 3847.355 | 1.51927 | 0.000102723
| 3847.234 | 1.32232 | -0.000143152 |  | 3847.234 | 1.51926 | 0.000107093
| 3847.114 | 1.32232 | -0.000147653 |  | 3847.114 | 1.51927 | 0.000111159
| 3846.993 | 1.32231 | -0.000148911 |  | 3846.993 | 1.51927 | 0.000114301
| 3846.873 | 1.3223 | -0.000146392 |  | 3846.873 | 1.51927 | 0.0001155
| 3846.752 | 1.32229 | -0.000140248 |  | 3846.752 | 1.51928 | 0.000114564
| 3846.631 | 1.32228 | -0.000131598 |  | 3846.631 | 1.51928 | 0.000111817
| 3846.511 | 1.32228 | -0.000121957 |  | 3846.511 | 1.51928 | 0.000108218
| 3846.391 | 1.32228 | -0.000112867 |  | 3846.391 | 1.51928 | 0.000104821
| 3846.27 | 1.32228 | -0.000105712 |  | 3846.27 | 1.51927 | 0.000102701
| 3846.149 | 1.32229 | -0.000101263 |  | 3846.149 | 1.51927 | 0.000101994
| 3846.029 | 1.32229 | -9.93655e-05 |  | 3846.029 | 1.51926 | 0.00010262
| 3845.908 | 1.3223 | -9.94955e-05 |  | 3845.908 | 1.51926 | 0.000103755
| 3845.788 | 1.3223 | -0.000100818 |  | 3845.788 | 1.51926 | 0.000105015
| 3845.667 | 1.3223 | -0.000102555 |  | 3845.667 | 1.51926 | 0.000105826
| 3845.547 | 1.3223 | -0.000104302 |  | 3845.547 | 1.51925 | 0.000106418
| 3845.426 | 1.3223 | -0.000105763 |  | 3845.426 | 1.51925 | 0.000107073
| 3845.306 | 1.3223 | -0.00010707 |  | 3845.306 | 1.51925 | 0.000108108
| 3845.185 | 1.3223 | -0.000108209 |  | 3845.185 | 1.51925 | 0.000109795
| 3845.064 | 1.3223 | -0.000109047 |  | 3845.064 | 1.51924 | 0.000112436
| 3844.944 | 1.3223 | -0.000109492 |  | 3844.944 | 1.51924 | 0.000115927
| 3844.824 | 1.3223 | -0.000109361 |  | 3844.824 | 1.51923 | 0.000119487
| 3844.703 | 1.3223 | -0.000108649 |  | 3844.703 | 1.51923 | 0.000123567
| 3844.583 | 1.3223 | -0.000107533 |  | 3844.583 | 1.51923 | 0.000128502
| 3844.462 | 1.3223 | -0.000106521 |  | 3844.462 | 1.51923 | 0.000133708
| 3844.341 | 1.3223 | -0.000105971 |  | 3844.341 | 1.51923 | 0.000139662
| 3844.221 | 1.3223 | -0.000106322 |  | 3844.221 | 1.51923 | 0.000145597
| 3844.101 | 1.3223 | -0.000107655 |  | 3844.101 | 1.51923 | 0.00015075
| 3843.98 | 1.32231 | -0.000109845 |  | 3843.98 | 1.51923 | 0.000154665
| 3843.859 | 1.32231 | -0.000112637 |  | 3843.859 | 1.51924 | 0.000156841
| 3843.739 | 1.32231 | -0.000115879 |  | 3843.739 | 1.51924 | 0.000157729
| 3843.618 | 1.3223 | -0.000119431 |  | 3843.618 | 1.51924 | 0.000158135
| 3843.498 | 1.3223 | -0.000123379 |  | 3843.498 | 1.51924 | 0.00015929
| 3843.377 | 1.3223 | -0.000127518 |  | 3843.377 | 1.51924 | 0.00016229
| 3843.257 | 1.3223 | -0.000131689 |  | 3843.257 | 1.51923 | 0.000167452
| 3843.136 | 1.32229 | -0.00013513 |  | 3843.136 | 1.51923 | 0.000174447
| 3843.016 | 1.32228 | -0.000136771 |  | 3843.016 | 1.51924 | 0.000182132
| 3842.895 | 1.32227 | -0.000135589 |  | 3842.895 | 1.51924 | 0.000189183
| 3842.774 | 1.32226 | -0.00013088 |  | 3842.774 | 1.51925 | 0.000194338
| 3842.654 | 1.32225 | -0.000122603 |  | 3842.654 | 1.51926 | 0.00019691
| 3842.534 | 1.32225 | -0.000111672 |  | 3842.534 | 1.51927 | 0.000196763
| 3842.413 | 1.32225 | -9.98712e-05 |  | 3842.413 | 1.51927 | 0.000194449
| 3842.292 | 1.32225 | -8.92975e-05 |  | 3842.292 | 1.51928 | 0.000190728
| 3842.172 | 1.32226 | -8.16947e-05 |  | 3842.172 | 1.51928 | 0.000186485
| 3842.051 | 1.32227 | -7.82654e-05 |  | 3842.051 | 1.51928 | 0.000182153
| 3841.931 | 1.32228 | -7.89542e-05 |  | 3841.931 | 1.51928 | 0.000178452
| 3841.811 | 1.32229 | -8.27752e-05 |  | 3841.811 | 1.51928 | 0.000175435
| 3841.69 | 1.32229 | -8.81873e-05 |  | 3841.69 | 1.51928 | 0.000173509
| 3841.569 | 1.32229 | -9.36565e-05 |  | 3841.569 | 1.51928 | 0.00017234
| 3841.449 | 1.32229 | -9.80234e-05 |  | 3841.449 | 1.51928 | 0.000171896
| 3841.328 | 1.32229 | -0.000100945 |  | 3841.328 | 1.51928 | 0.000171439
| 3841.208 | 1.32229 | -0.000102836 |  | 3841.208 | 1.51928 | 0.000170562
| 3841.087 | 1.32228 | -0.000104246 |  | 3841.087 | 1.51929 | 0.000168659
| 3840.967 | 1.32228 | -0.000105829 |  | 3840.967 | 1.51929 | 0.000165874
| 3840.846 | 1.32228 | -0.000107623 |  | 3840.846 | 1.51928 | 0.000162539
| 3840.726 | 1.32228 | -0.000109248 |  | 3840.726 | 1.51928 | 0.00015984
| 3840.605 | 1.32227 | -0.00011006 |  | 3840.605 | 1.51928 | 0.000158714
| 3840.484 | 1.32227 | -0.000109379 |  | 3840.484 | 1.51927 | 0.000160166
| 3840.364 | 1.32227 | -0.000107132 |  | 3840.364 | 1.51926 | 0.000164261
| 3840.243 | 1.32226 | -0.000103578 |  | 3840.243 | 1.51926 | 0.000170479
| 3840.123 | 1.32226 | -9.97329e-05 |  | 3840.123 | 1.51926 | 0.000177659
| 3840.002 | 1.32226 | -9.67168e-05 |  | 3840.002 | 1.51926 | 0.000184539
| 3839.882 | 1.32227 | -9.53354e-05 |  | 3839.882 | 1.51927 | 0.000190085
| 3839.761 | 1.32227 | -9.57476e-05 |  | 3839.761 | 1.51927 | 0.000193852
| 3839.641 | 1.32227 | -9.75716e-05 |  | 3839.641 | 1.51928 | 0.00019607
| 3839.52 | 1.32227 | -9.95662e-05 |  | 3839.52 | 1.51928 | 0.000197557
| 3839.4 | 1.32226 | -0.000100475 |  | 3839.4 | 1.51928 | 0.000198877
| 3839.279 | 1.32226 | -9.92238e-05 |  | 3839.279 | 1.51929 | 0.000200512
| 3839.159 | 1.32225 | -9.54737e-05 |  | 3839.159 | 1.51929 | 0.000202264
| 3839.038 | 1.32225 | -8.96596e-05 |  | 3839.038 | 1.5193 | 0.000203789
| 3838.917 | 1.32225 | -8.30816e-05 |  | 3838.917 | 1.5193 | 0.000204358
| 3838.797 | 1.32226 | -7.73049e-05 |  | 3838.797 | 1.51931 | 0.000203535
| 3838.676 | 1.32226 | -7.39145e-05 |  | 3838.676 | 1.51932 | 0.000201172
| 3838.556 | 1.32227 | -7.3869e-05 |  | 3838.556 | 1.51932 | 0.000197326
| 3838.436 | 1.32228 | -7.73387e-05 |  | 3838.436 | 1.51933 | 0.000192357
| 3838.315 | 1.32228 | -8.3726e-05 |  | 3838.315 | 1.51933 | 0.0001867
| 3838.194 | 1.32228 | -9.16608e-05 |  | 3838.194 | 1.51933 | 0.000180796
| 3838.074 | 1.32228 | -9.95103e-05 |  | 3838.074 | 1.51933 | 0.00017512
| 3837.953 | 1.32228 | -0.000105712 |  | 3837.953 | 1.51933 | 0.000169933
| 3837.833 | 1.32227 | -0.000109008 |  | 3837.833 | 1.51933 | 0.00016559
| 3837.712 | 1.32226 | -0.000108926 |  | 3837.712 | 1.51933 | 0.000162207
| 3837.592 | 1.32226 | -0.000105785 |  | 3837.592 | 1.51933 | 0.000159886
| 3837.471 | 1.32225 | -0.000100567 |  | 3837.471 | 1.51933 | 0.000158018
| 3837.351 | 1.32225 | -9.4672e-05 |  | 3837.351 | 1.51933 | 0.000156148
| 3837.23 | 1.32225 | -8.96486e-05 |  | 3837.23 | 1.51933 | 0.000153491
| 3837.109 | 1.32226 | -8.65954e-05 |  | 3837.109 | 1.51933 | 0.000149836
| 3836.989 | 1.32226 | -8.62618e-05 |  | 3836.989 | 1.51933 | 0.000145216
| 3836.869 | 1.32226 | -8.8571e-05 |  | 3836.869 | 1.51932 | 0.000140313
| 3836.748 | 1.32227 | -9.29791e-05 |  | 3836.748 | 1.51932 | 0.000136414
| 3836.627 | 1.32227 | -9.82035e-05 |  | 3836.627 | 1.51931 | 0.000134265
| 3836.507 | 1.32226 | -0.000102937 |  | 3836.507 | 1.51931 | 0.000134921
| 3836.386 | 1.32226 | -0.000105811 |  | 3836.386 | 1.5193 | 0.000138236
| 3836.266 | 1.32225 | -0.000106041 |  | 3836.266 | 1.5193 | 0.000143665
| 3836.146 | 1.32224 | -0.000103324 |  | 3836.146 | 1.5193 | 0.000150177
| 3836.025 | 1.32224 | -9.8202e-05 |  | 3836.025 | 1.5193 | 0.000156161
| 3835.904 | 1.32224 | -9.16901e-05 |  | 3835.904 | 1.51931 | 0.000160491
| 3835.784 | 1.32224 | -8.50801e-05 |  | 3835.784 | 1.51932 | 0.000162098
| 3835.663 | 1.32224 | -7.97247e-05 |  | 3835.663 | 1.51932 | 0.000160511
| 3835.542 | 1.32224 | -7.65019e-05 |  | 3835.542 | 1.51933 | 0.000155687
| 3835.422 | 1.32225 | -7.56332e-05 |  | 3835.422 | 1.51934 | 0.000147968
| 3835.302 | 1.32225 | -7.68692e-05 |  | 3835.302 | 1.51934 | 0.000138016
| 3835.181 | 1.32225 | -7.92533e-05 |  | 3835.181 | 1.51934 | 0.000126968
| 3835.061 | 1.32225 | -8.16561e-05 |  | 3835.061 | 1.51934 | 0.00011611
| 3834.94 | 1.32225 | -8.29725e-05 |  | 3834.94 | 1.51933 | 0.000106906
| 3834.819 | 1.32225 | -8.24785e-05 |  | 3834.819 | 1.51932 | 0.000100495
| 3834.699 | 1.32225 | -8.00413e-05 |  | 3834.699 | 1.51931 | 9.75904e-05
| 3834.579 | 1.32225 | -7.6144e-05 |  | 3834.579 | 1.5193 | 9.84027e-05
| 3834.458 | 1.32225 | -7.17064e-05 |  | 3834.458 | 1.51929 | 0.000102054
| 3834.337 | 1.32225 | -6.78718e-05 |  | 3834.337 | 1.51928 | 0.000107673
| 3834.217 | 1.32226 | -6.5812e-05 |  | 3834.217 | 1.51928 | 0.000114314
| 3834.096 | 1.32226 | -6.62946e-05 |  | 3834.096 | 1.51928 | 0.000120949
| 3833.976 | 1.32227 | -6.96085e-05 |  | 3833.976 | 1.51928 | 0.000127101
| 3833.855 | 1.32228 | -7.56093e-05 |  | 3833.855 | 1.51928 | 0.000132291
| 3833.735 | 1.32228 | -8.35577e-05 |  | 3833.735 | 1.51928 | 0.000136407
| 3833.614 | 1.32228 | -9.26168e-05 |  | 3833.614 | 1.51929 | 0.00013873
| 3833.494 | 1.32228 | -0.000101645 |  | 3833.494 | 1.51929 | 0.000139043
| 3833.373 | 1.32227 | -0.000109494 |  | 3833.373 | 1.5193 | 0.000136776
| 3833.252 | 1.32226 | -0.000115202 |  | 3833.252 | 1.5193 | 0.000132306
| 3833.132 | 1.32225 | -0.000118114 |  | 3833.132 | 1.51931 | 0.000126309
| 3833.012 | 1.32225 | -0.000117868 |  | 3833.012 | 1.5193 | 0.000120432
| 3832.891 | 1.32224 | -0.000114579 |  | 3832.891 | 1.5193 | 0.000116058
| 3832.771 | 1.32223 | -0.000108741 |  | 3832.771 | 1.51929 | 0.000114577
| 3832.65 | 1.32223 | -0.000101449 |  | 3832.65 | 1.51929 | 0.000115897
| 3832.529 | 1.32223 | -9.40396e-05 |  | 3832.529 | 1.51929 | 0.000119139
| 3832.409 | 1.32223 | -8.77421e-05 |  | 3832.409 | 1.51929 | 0.000122509
| 3832.289 | 1.32223 | -8.38262e-05 |  | 3832.289 | 1.51929 | 0.000124317
| 3832.168 | 1.32224 | -8.25608e-05 |  | 3832.168 | 1.51929 | 0.000123556
| 3832.047 | 1.32224 | -8.38819e-05 |  | 3832.047 | 1.51929 | 0.000120404
| 3831.927 | 1.32224 | -8.69601e-05 |  | 3831.927 | 1.51929 | 0.000116368
| 3831.806 | 1.32224 | -9.0417e-05 |  | 3831.806 | 1.51929 | 0.000113449
| 3831.686 | 1.32224 | -9.31238e-05 |  | 3831.686 | 1.51928 | 0.000113121
| 3831.565 | 1.32224 | -9.40094e-05 |  | 3831.565 | 1.51928 | 0.000116042
| 3831.445 | 1.32223 | -9.29802e-05 |  | 3831.445 | 1.51928 | 0.000121015
| 3831.324 | 1.32223 | -9.0452e-05 |  | 3831.324 | 1.51928 | 0.000126517
| 3831.204 | 1.32223 | -8.73494e-05 |  | 3831.204 | 1.51928 | 0.000130153
| 3831.083 | 1.32223 | -8.48297e-05 |  | 3831.083 | 1.51929 | 0.000130637
| 3830.962 | 1.32223 | -8.36107e-05 |  | 3830.962 | 1.51929 | 0.000127774
| 3830.842 | 1.32224 | -8.40816e-05 |  | 3830.842 | 1.5193 | 0.000122652
| 3830.722 | 1.32224 | -8.61303e-05 |  | 3830.722 | 1.5193 | 0.000116827
| 3830.601 | 1.32224 | -8.89188e-05 |  | 3830.601 | 1.5193 | 0.000111789
| 3830.48 | 1.32224 | -9.17782e-05 |  | 3830.48 | 1.51929 | 0.000108335
| 3830.36 | 1.32223 | -9.38731e-05 |  | 3830.36 | 1.51929 | 0.000106473
| 3830.239 | 1.32223 | -9.48102e-05 |  | 3830.239 | 1.51929 | 0.000105461
| 3830.119 | 1.32223 | -9.43863e-05 |  | 3830.119 | 1.51929 | 0.000104438
| 3829.998 | 1.32222 | -9.26292e-05 |  | 3829.998 | 1.51928 | 0.000102899
| 3829.878 | 1.32222 | -8.96742e-05 |  | 3829.878 | 1.51928 | 0.000101248
| 3829.757 | 1.32222 | -8.57237e-05 |  | 3829.757 | 1.51928 | 0.000100001
| 3829.637 | 1.32221 | -8.08701e-05 |  | 3829.637 | 1.51927 | 9.99958e-05
| 3829.516 | 1.32221 | -7.54586e-05 |  | 3829.516 | 1.51927 | 0.000101474
| 3829.396 | 1.32222 | -6.98748e-05 |  | 3829.396 | 1.51927 | 0.000104299
| 3829.275 | 1.32222 | -6.47583e-05 |  | 3829.275 | 1.51926 | 0.000108049
| 3829.154 | 1.32222 | -6.071e-05 |  | 3829.154 | 1.51926 | 0.000111792
| 3829.034 | 1.32223 | -5.82671e-05 |  | 3829.034 | 1.51926 | 0.000115032
| 3828.914 | 1.32224 | -5.78712e-05 |  | 3828.914 | 1.51927 | 0.000117638
| 3828.793 | 1.32224 | -5.94112e-05 |  | 3828.793 | 1.51927 | 0.00011945
| 3828.672 | 1.32225 | -6.26727e-05 |  | 3828.672 | 1.51927 | 0.00012055
| 3828.552 | 1.32226 | -6.71677e-05 |  | 3828.552 | 1.51928 | 0.000120584
| 3828.431 | 1.32226 | -7.25396e-05 |  | 3828.431 | 1.51928 | 0.000119127
| 3828.311 | 1.32226 | -7.86152e-05 |  | 3828.311 | 1.51928 | 0.000115764
| 3828.19 | 1.32226 | -8.52315e-05 |  | 3828.19 | 1.51929 | 0.000110269
| 3828.07 | 1.32226 | -9.24847e-05 |  | 3828.07 | 1.51929 | 0.00010323
| 3827.949 | 1.32226 | -0.000100179 |  | 3827.949 | 1.51928 | 9.58472e-05
| 3827.829 | 1.32226 | -0.000107984 |  | 3827.829 | 1.51928 | 8.95108e-05
| 3827.708 | 1.32226 | -0.000115085 |  | 3827.708 | 1.51927 | 8.57546e-05
| 3827.587 | 1.32225 | -0.000120706 |  | 3827.587 | 1.51926 | 8.53715e-05
| 3827.467 | 1.32224 | -0.000123972 |  | 3827.467 | 1.51925 | 8.83134e-05
| 3827.347 | 1.32223 | -0.000124549 |  | 3827.347 | 1.51925 | 9.38361e-05
| 3827.226 | 1.32222 | -0.000122474 |  | 3827.226 | 1.51925 | 0.00010066
| 3827.105 | 1.32222 | -0.000118385 |  | 3827.105 | 1.51924 | 0.0001076
| 3826.985 | 1.32221 | -0.000113294 |  | 3826.985 | 1.51925 | 0.000113681
| 3826.864 | 1.32221 | -0.000108223 |  | 3826.864 | 1.51925 | 0.000118292
| 3826.744 | 1.32221 | -0.000103775 |  | 3826.744 | 1.51925 | 0.000121307
| 3826.624 | 1.32221 | -0.000100316 |  | 3826.624 | 1.51926 | 0.000122686
| 3826.503 | 1.32221 | -9.74655e-05 |  | 3826.503 | 1.51926 | 0.000122629
| 3826.382 | 1.32221 | -9.47702e-05 |  | 3826.382 | 1.51927 | 0.000120983
| 3826.262 | 1.32221 | -9.18054e-05 |  | 3826.262 | 1.51927 | 0.000118172
| 3826.141 | 1.32221 | -8.84212e-05 |  | 3826.141 | 1.51928 | 0.000114315
| 3826.021 | 1.32221 | -8.48155e-05 |  | 3826.021 | 1.51928 | 0.000110063
| 3825.9 | 1.32221 | -8.1827e-05 |  | 3825.9 | 1.51928 | 0.000105851
| 3825.78 | 1.32222 | -8.01737e-05 |  | 3825.78 | 1.51927 | 0.000102154
| 3825.659 | 1.32222 | -8.04654e-05 |  | 3825.659 | 1.51927 | 9.93244e-05
| 3825.539 | 1.32223 | -8.28589e-05 |  | 3825.539 | 1.51927 | 9.71611e-05
| 3825.418 | 1.32223 | -8.67956e-05 |  | 3825.418 | 1.51927 | 9.55751e-05
| 3825.297 | 1.32223 | -9.13022e-05 |  | 3825.297 | 1.51927 | 9.45074e-05
| 3825.177 | 1.32223 | -9.53165e-05 |  | 3825.177 | 1.51927 | 9.36796e-05
| 3825.057 | 1.32222 | -9.77492e-05 |  | 3825.057 | 1.51926 | 9.34582e-05
| 3824.936 | 1.32222 | -9.82508e-05 |  | 3824.936 | 1.51926 | 9.3657e-05
| 3824.815 | 1.32222 | -9.70507e-05 |  | 3824.815 | 1.51926 | 9.43004e-05
| 3824.695 | 1.32222 | -9.49166e-05 |  | 3824.695 | 1.51926 | 9.50697e-05
| 3824.574 | 1.32222 | -9.30999e-05 |  | 3824.574 | 1.51926 | 9.55659e-05
| 3824.454 | 1.32222 | -9.27267e-05 |  | 3824.454 | 1.51926 | 9.54172e-05
| 3824.333 | 1.32222 | -9.44222e-05 |  | 3824.333 | 1.51926 | 9.45947e-05
| 3824.213 | 1.32223 | -9.80293e-05 |  | 3824.213 | 1.51926 | 9.31579e-05
| 3824.092 | 1.32223 | -0.000102679 |  | 3824.092 | 1.51926 | 9.18586e-05
| 3823.972 | 1.32222 | -0.000107209 |  | 3823.972 | 1.51926 | 9.09588e-05
| 3823.851 | 1.32222 | -0.00011015 |  | 3823.851 | 1.51926 | 9.06891e-05
| 3823.73 | 1.32222 | -0.0001107 |  | 3823.73 | 1.51926 | 9.04881e-05
| 3823.61 | 1.32221 | -0.000108733 |  | 3823.61 | 1.51926 | 8.97017e-05
| 3823.49 | 1.32221 | -0.000105 |  | 3823.49 | 1.51927 | 8.75065e-05
| 3823.369 | 1.32221 | -0.000100807 |  | 3823.369 | 1.51927 | 8.36252e-05
| 3823.249 | 1.32221 | -9.76953e-05 |  | 3823.249 | 1.51927 | 7.84214e-05
| 3823.128 | 1.32222 | -9.68293e-05 |  | 3823.128 | 1.51927 | 7.30299e-05
| 3823.007 | 1.32222 | -9.88702e-05 |  | 3823.007 | 1.51926 | 6.8511e-05
| 3822.887 | 1.32222 | -0.000103427 |  | 3822.887 | 1.51926 | 6.57551e-05
| 3822.767 | 1.32223 | -0.000109647 |  | 3822.767 | 1.51926 | 6.47915e-05
| 3822.646 | 1.32223 | -0.000116156 |  | 3822.646 | 1.51925 | 6.48279e-05
| 3822.525 | 1.32222 | -0.000121836 |  | 3822.525 | 1.51925 | 6.45965e-05
| 3822.405 | 1.32222 | -0.000125773 |  | 3822.405 | 1.51925 | 6.29827e-05
| 3822.284 | 1.32221 | -0.000127652 |  | 3822.284 | 1.51925 | 5.94916e-05
| 3822.164 | 1.32221 | -0.000127808 |  | 3822.164 | 1.51925 | 5.50388e-05
| 3822.043 | 1.3222 | -0.000126714 |  | 3822.043 | 1.51924 | 5.08782e-05
| 3821.923 | 1.3222 | -0.000125184 |  | 3821.923 | 1.51924 | 4.89027e-05
| 3821.802 | 1.3222 | -0.000123865 |  | 3821.802 | 1.51923 | 5.01215e-05
| 3821.682 | 1.3222 | -0.000123109 |  | 3821.682 | 1.51922 | 5.45087e-05
| 3821.561 | 1.3222 | -0.000123202 |  | 3821.561 | 1.51922 | 6.10089e-05
| 3821.44 | 1.3222 | -0.000124281 |  | 3821.44 | 1.51922 | 6.76632e-05
| 3821.32 | 1.3222 | -0.000126131 |  | 3821.32 | 1.51922 | 7.27045e-05
| 3821.2 | 1.32219 | -0.000128517 |  | 3821.2 | 1.51923 | 7.49338e-05
| 3821.079 | 1.32219 | -0.000131076 |  | 3821.079 | 1.51923 | 7.39384e-05
| 3820.958 | 1.32219 | -0.000133153 |  | 3820.958 | 1.51923 | 7.0517e-05
| 3820.838 | 1.32218 | -0.00013429 |  | 3820.838 | 1.51924 | 6.54815e-05
| 3820.717 | 1.32218 | -0.000134025 |  | 3820.717 | 1.51924 | 5.99374e-05
| 3820.597 | 1.32217 | -0.000132043 |  | 3820.597 | 1.51923 | 5.45015e-05
| 3820.476 | 1.32217 | -0.000128406 |  | 3820.476 | 1.51923 | 4.9319e-05
| 3820.356 | 1.32216 | -0.00012368 |  | 3820.356 | 1.51923 | 4.46041e-05
| 3820.235 | 1.32216 | -0.000118332 |  | 3820.235 | 1.51922 | 4.07331e-05
| 3820.115 | 1.32216 | -0.000113308 |  | 3820.115 | 1.51921 | 3.81041e-05
| 3819.994 | 1.32216 | -0.000109096 |  | 3819.994 | 1.51921 | 3.75689e-05
| 3819.874 | 1.32217 | -0.000106241 |  | 3819.874 | 1.5192 | 3.94035e-05
| 3819.753 | 1.32217 | -0.000104661 |  | 3819.753 | 1.51919 | 4.37215e-05
| 3819.633 | 1.32217 | -0.000104258 |  | 3819.633 | 1.51919 | 4.95616e-05
| 3819.512 | 1.32217 | -0.000104581 |  | 3819.512 | 1.51919 | 5.5765e-05
| 3819.392 | 1.32217 | -0.00010521 |  | 3819.392 | 1.51919 | 6.09982e-05
| 3819.271 | 1.32217 | -0.000105784 |  | 3819.271 | 1.51919 | 6.41701e-05
| 3819.15 | 1.32217 | -0.000106259 |  | 3819.15 | 1.51919 | 6.48073e-05
| 3819.03 | 1.32217 | -0.000106442 |  | 3819.03 | 1.5192 | 6.33763e-05
| 3818.909 | 1.32217 | -0.000106585 |  | 3818.909 | 1.5192 | 6.06331e-05
| 3818.789 | 1.32218 | -0.000106864 |  | 3818.789 | 1.5192 | 5.76633e-05
| 3818.668 | 1.32218 | -0.000107474 |  | 3818.668 | 1.51919 | 5.52118e-05
| 3818.548 | 1.32218 | -0.000108565 |  | 3818.548 | 1.51919 | 5.38416e-05
| 3818.427 | 1.32218 | -0.000110166 |  | 3818.427 | 1.51919 | 5.35505e-05
| 3818.307 | 1.32218 | -0.000112193 |  | 3818.307 | 1.51918 | 5.44607e-05
| 3818.186 | 1.32218 | -0.000114437 |  | 3818.186 | 1.51918 | 5.64297e-05
| 3818.065 | 1.32218 | -0.000116568 |  | 3818.065 | 1.51917 | 5.93561e-05
| 3817.945 | 1.32217 | -0.000118331 |  | 3817.945 | 1.51917 | 6.28135e-05
| 3817.825 | 1.32217 | -0.000119415 |  | 3817.825 | 1.51917 | 6.65851e-05
| 3817.704 | 1.32217 | -0.000119688 |  | 3817.704 | 1.51918 | 6.9644e-05
| 3817.583 | 1.32217 | -0.00011909 |  | 3817.583 | 1.51918 | 7.14603e-05
| 3817.463 | 1.32216 | -0.000117837 |  | 3817.463 | 1.51918 | 7.12545e-05
| 3817.342 | 1.32216 | -0.000116147 |  | 3817.342 | 1.51919 | 6.87837e-05
| 3817.222 | 1.32216 | -0.000114353 |  | 3817.222 | 1.51919 | 6.45947e-05
| 3817.102 | 1.32216 | -0.000112721 |  | 3817.102 | 1.51919 | 5.91425e-05
| 3816.981 | 1.32216 | -0.000111523 |  | 3816.981 | 1.51919 | 5.33902e-05
| 3816.86 | 1.32217 | -0.000111104 |  | 3816.86 | 1.51919 | 4.80614e-05
| 3816.74 | 1.32217 | -0.000111496 |  | 3816.74 | 1.51918 | 4.31068e-05
| 3816.619 | 1.32217 | -0.000112857 |  | 3816.619 | 1.51918 | 3.87707e-05
| 3816.499 | 1.32217 | -0.000115073 |  | 3816.499 | 1.51917 | 3.47616e-05
| 3816.378 | 1.32217 | -0.000117945 |  | 3816.378 | 1.51917 | 3.11039e-05
| 3816.258 | 1.32217 | -0.000121046 |  | 3816.258 | 1.51916 | 2.77213e-05
| 3816.137 | 1.32217 | -0.000123865 |  | 3816.137 | 1.51915 | 2.54896e-05
| 3816.017 | 1.32217 | -0.000125901 |  | 3816.017 | 1.51914 | 2.52705e-05
| 3815.896 | 1.32216 | -0.000126919 |  | 3815.896 | 1.51913 | 2.78611e-05
| 3815.775 | 1.32216 | -0.000126993 |  | 3815.775 | 1.51912 | 3.34421e-05
| 3815.655 | 1.32216 | -0.000126568 |  | 3815.655 | 1.51911 | 4.15971e-05
| 3815.535 | 1.32216 | -0.000126317 |  | 3815.535 | 1.5191 | 5.12175e-05
| 3815.414 | 1.32216 | -0.000126734 |  | 3815.414 | 1.5191 | 6.124e-05
| 3815.293 | 1.32216 | -0.000128563 |  | 3815.293 | 1.5191 | 7.00564e-05
| 3815.173 | 1.32216 | -0.000131813 |  | 3815.173 | 1.5191 | 7.7163e-05
| 3815.052 | 1.32216 | -0.000136095 |  | 3815.052 | 1.51911 | 8.21186e-05
| 3814.932 | 1.32216 | -0.000140763 |  | 3814.932 | 1.51911 | 8.52597e-05
| 3814.812 | 1.32215 | -0.000144877 |  | 3814.812 | 1.51911 | 8.7025e-05
| 3814.691 | 1.32215 | -0.000147689 |  | 3814.691 | 1.51911 | 8.8195e-05
| 3814.57 | 1.32214 | -0.000148654 |  | 3814.57 | 1.51911 | 8.90914e-05
| 3814.45 | 1.32213 | -0.000147737 |  | 3814.45 | 1.51911 | 9.0237e-05
| 3814.329 | 1.32213 | -0.000145001 |  | 3814.329 | 1.51911 | 9.14725e-05
| 3814.208 | 1.32212 | -0.000140827 |  | 3814.208 | 1.51911 | 9.29039e-05
| 3814.088 | 1.32212 | -0.000135665 |  | 3814.088 | 1.51911 | 9.44116e-05
| 3813.968 | 1.32211 | -0.000129684 |  | 3813.968 | 1.51911 | 9.60506e-05
| 3813.847 | 1.32211 | -0.000123241 |  | 3813.847 | 1.5191 | 9.79474e-05
| 3813.727 | 1.32211 | -0.000116622 |  | 3813.727 | 1.5191 | 0.000100438
| 3813.606 | 1.32212 | -0.000110233 |  | 3813.606 | 1.5191 | 0.000103793
| 3813.485 | 1.32212 | -0.000104608 |  | 3813.485 | 1.5191 | 0.000108349
| 3813.365 | 1.32213 | -0.000100429 |  | 3813.365 | 1.51909 | 0.000113979
| 3813.245 | 1.32213 | -9.83752e-05 |  | 3813.245 | 1.51909 | 0.000120679
| 3813.124 | 1.32214 | -9.88706e-05 |  | 3813.124 | 1.51909 | 0.00012779
| 3813.003 | 1.32215 | -0.000102098 |  | 3813.003 | 1.5191 | 0.000134698
| 3812.883 | 1.32216 | -0.000107733 |  | 3812.883 | 1.5191 | 0.000140724
| 3812.762 | 1.32216 | -0.000115059 |  | 3812.762 | 1.51911 | 0.000145312
| 3812.642 | 1.32216 | -0.000123279 |  | 3812.642 | 1.51911 | 0.0001484
| 3812.521 | 1.32216 | -0.000131269 |  | 3812.521 | 1.51912 | 0.000150169
| 3812.401 | 1.32216 | -0.000138294 |  | 3812.401 | 1.51912 | 0.000150955
| 3812.28 | 1.32215 | -0.000143798 |  | 3812.28 | 1.51913 | 0.000151256
| 3812.16 | 1.32215 | -0.000147832 |  | 3812.16 | 1.51913 | 0.000151261
| 3812.039 | 1.32214 | -0.000150671 |  | 3812.039 | 1.51913 | 0.000150848
| 3811.918 | 1.32214 | -0.000152843 |  | 3811.918 | 1.51914 | 0.000149534
| 3811.798 | 1.32214 | -0.000154913 |  | 3811.798 | 1.51914 | 0.00014685
| 3811.678 | 1.32213 | -0.000157026 |  | 3811.678 | 1.51915 | 0.000142624
| 3811.557 | 1.32213 | -0.000159194 |  | 3811.557 | 1.51915 | 0.000137095
| 3811.437 | 1.32212 | -0.000161157 |  | 3811.437 | 1.51915 | 0.000130881
| 3811.316 | 1.32212 | -0.000162386 |  | 3811.316 | 1.51915 | 0.00012505
| 3811.195 | 1.32211 | -0.000162517 |  | 3811.195 | 1.51914 | 0.000120527
| 3811.075 | 1.32211 | -0.000161528 |  | 3811.075 | 1.51914 | 0.000118357
| 3810.954 | 1.3221 | -0.000159616 |  | 3810.954 | 1.51913 | 0.000118691
| 3810.834 | 1.3221 | -0.000157328 |  | 3810.834 | 1.51913 | 0.00012137
| 3810.713 | 1.3221 | -0.000155252 |  | 3810.713 | 1.51912 | 0.000125699
| 3810.593 | 1.3221 | -0.000153832 |  | 3810.593 | 1.51912 | 0.00013116
| 3810.472 | 1.32209 | -0.000153063 |  | 3810.472 | 1.51912 | 0.000136886
| 3810.352 | 1.32209 | -0.000152664 |  | 3810.352 | 1.51912 | 0.000142272
| 3810.231 | 1.32209 | -0.000152068 |  | 3810.231 | 1.51913 | 0.00014689
| 3810.111 | 1.32209 | -0.000150817 |  | 3810.111 | 1.51913 | 0.000150346
| 3809.99 | 1.32208 | -0.000148686 |  | 3809.99 | 1.51913 | 0.000152468
| 3809.87 | 1.32208 | -0.00014595 |  | 3809.87 | 1.51914 | 0.000153037
| 3809.749 | 1.32208 | -0.000143082 |  | 3809.749 | 1.51914 | 0.00015222
| 3809.628 | 1.32208 | -0.000140778 |  | 3809.628 | 1.51915 | 0.000150255
| 3809.508 | 1.32208 | -0.000139497 |  | 3809.508 | 1.51915 | 0.000147494
| 3809.387 | 1.32208 | -0.000139065 |  | 3809.387 | 1.51915 | 0.000144388
| 3809.267 | 1.32208 | -0.000139198 |  | 3809.267 | 1.51916 | 0.000141035
| 3809.146 | 1.32207 | -0.000139132 |  | 3809.146 | 1.51916 | 0.00013749
| 3809.026 | 1.32207 | -0.000138291 |  | 3809.026 | 1.51916 | 0.000133446
| 3808.905 | 1.32207 | -0.000136309 |  | 3808.905 | 1.51916 | 0.000128696
| 3808.785 | 1.32207 | -0.000133422 |  | 3808.785 | 1.51916 | 0.000123307
| 3808.664 | 1.32207 | -0.000130183 |  | 3808.664 | 1.51916 | 0.000117981
| 3808.544 | 1.32207 | -0.000127183 |  | 3808.544 | 1.51915 | 0.000113421
| 3808.423 | 1.32207 | -0.000124875 |  | 3808.423 | 1.51915 | 0.000111094
| 3808.303 | 1.32207 | -0.000123332 |  | 3808.303 | 1.51914 | 0.000111592
| 3808.182 | 1.32207 | -0.000122301 |  | 3808.182 | 1.51913 | 0.00011517
| 3808.062 | 1.32207 | -0.000121547 |  | 3808.062 | 1.51913 | 0.000120929
| 3807.941 | 1.32207 | -0.000120757 |  | 3807.941 | 1.51913 | 0.000127153
| 3807.82 | 1.32207 | -0.000120166 |  | 3807.82 | 1.51913 | 0.000131963
| 3807.7 | 1.32208 | -0.000120146 |  | 3807.7 | 1.51914 | 0.000133856
| 3807.58 | 1.32208 | -0.000121415 |  | 3807.58 | 1.51914 | 0.000132085
| 3807.459 | 1.32208 | -0.000124306 |  | 3807.459 | 1.51915 | 0.000127099
| 3807.338 | 1.32208 | -0.000128714 |  | 3807.338 | 1.51915 | 0.000120434
| 3807.218 | 1.32208 | -0.000133999 |  | 3807.218 | 1.51914 | 0.000114118
| 3807.097 | 1.32208 | -0.00013899 |  | 3807.097 | 1.51914 | 0.000109985
| 3806.977 | 1.32207 | -0.000142486 |  | 3806.977 | 1.51913 | 0.000109012
| 3806.856 | 1.32206 | -0.000143573 |  | 3806.856 | 1.51912 | 0.000111256
| 3806.736 | 1.32206 | -0.00014191 |  | 3806.736 | 1.51912 | 0.000115829
| 3806.615 | 1.32205 | -0.000137841 |  | 3806.615 | 1.51912 | 0.000121158
| 3806.495 | 1.32205 | -0.00013235 |  | 3806.495 | 1.51912 | 0.000125859
| 3806.374 | 1.32205 | -0.000126597 |  | 3806.374 | 1.51912 | 0.00012889
| 3806.253 | 1.32205 | -0.000121754 |  | 3806.253 | 1.51912 | 0.000130192
| 3806.133 | 1.32205 | -0.00011857 |  | 3806.133 | 1.51912 | 0.000129965
| 3806.013 | 1.32205 | -0.000117309 |  | 3806.013 | 1.51912 | 0.000129073
| 3805.892 | 1.32206 | -0.000117816 |  | 3805.892 | 1.51912 | 0.000128371
| 3805.771 | 1.32206 | -0.000119435 |  | 3805.771 | 1.51912 | 0.000128535
| 3805.651 | 1.32206 | -0.000121262 |  | 3805.651 | 1.51912 | 0.000129918
| 3805.53 | 1.32205 | -0.00012228 |  | 3805.53 | 1.51911 | 0.000132464
| 3805.41 | 1.32205 | -0.00012178 |  | 3805.41 | 1.51911 | 0.000135739
| 3805.29 | 1.32205 | -0.000119246 |  | 3805.29 | 1.51911 | 0.000139464
| 3805.169 | 1.32205 | -0.000115027 |  | 3805.169 | 1.51911 | 0.000142973
| 3805.048 | 1.32205 | -0.000110107 |  | 3805.048 | 1.51911 | 0.000145956
| 3804.928 | 1.32205 | -0.000105796 |  | 3804.928 | 1.51912 | 0.000148143
| 3804.807 | 1.32206 | -0.000103808 |  | 3804.807 | 1.51912 | 0.000149622
| 3804.687 | 1.32207 | -0.000105435 |  | 3804.687 | 1.51912 | 0.000150319
| 3804.566 | 1.32208 | -0.000111249 |  | 3804.566 | 1.51912 | 0.00015056
| 3804.446 | 1.32208 | -0.000120701 |  | 3804.446 | 1.51912 | 0.000150534
| 3804.325 | 1.32208 | -0.000132339 |  | 3804.325 | 1.51912 | 0.000150541
| 3804.205 | 1.32208 | -0.000143924 |  | 3804.205 | 1.51912 | 0.000150729
| 3804.084 | 1.32207 | -0.00015326 |  | 3804.084 | 1.51912 | 0.000151349
| 3803.963 | 1.32206 | -0.000158833 |  | 3803.963 | 1.51912 | 0.000152525
| 3803.843 | 1.32205 | -0.000160085 |  | 3803.843 | 1.51912 | 0.00015441
| 3803.723 | 1.32204 | -0.000157364 |  | 3803.723 | 1.51912 | 0.000156892
| 3803.602 | 1.32203 | -0.000152025 |  | 3803.602 | 1.51912 | 0.000160135
| 3803.481 | 1.32203 | -0.000145628 |  | 3803.481 | 1.51913 | 0.000163498
| 3803.361 | 1.32202 | -0.000139574 |  | 3803.361 | 1.51913 | 0.000166793
| 3803.24 | 1.32202 | -0.000134731 |  | 3803.24 | 1.51914 | 0.000169189
| 3803.12 | 1.32202 | -0.000131325 |  | 3803.12 | 1.51914 | 0.000170293
| 3803 | 1.32202 | -0.000129082 |  | 3803 | 1.51915 | 0.000169635
| 3802.879 | 1.32202 | -0.000127595 |  | 3802.879 | 1.51915 | 0.000167454
| 3802.758 | 1.32203 | -0.000126502 |  | 3802.758 | 1.51916 | 0.000164093
| 3802.638 | 1.32202 | -0.000125448 |  | 3802.638 | 1.51916 | 0.000160412
| 3802.517 | 1.32202 | -0.000124458 |  | 3802.517 | 1.51916 | 0.000156814
| 3802.396 | 1.32202 | -0.000123473 |  | 3802.396 | 1.51916 | 0.000153985
| 3802.276 | 1.32202 | -0.000122398 |  | 3802.276 | 1.51916 | 0.00015167
| 3802.156 | 1.32202 | -0.00012131 |  | 3802.156 | 1.51916 | 0.000149518
| 3802.035 | 1.32203 | -0.000120241 |  | 3802.035 | 1.51917 | 0.000146882
| 3801.915 | 1.32203 | -0.000119365 |  | 3801.915 | 1.51917 | 0.000143277
| 3801.794 | 1.32203 | -0.000119055 |  | 3801.794 | 1.51917 | 0.000138629
| 3801.673 | 1.32203 | -0.000119792 |  | 3801.673 | 1.51917 | 0.000133421
| 3801.553 | 1.32203 | -0.000121814 |  | 3801.553 | 1.51917 | 0.000128534
| 3801.432 | 1.32203 | -0.000125188 |  | 3801.432 | 1.51916 | 0.000125074
| 3801.312 | 1.32204 | -0.000129645 |  | 3801.312 | 1.51916 | 0.000123748
| 3801.191 | 1.32203 | -0.0001345 |  | 3801.191 | 1.51915 | 0.000124609
| 3801.071 | 1.32203 | -0.000139064 |  | 3801.071 | 1.51915 | 0.0001271
| 3800.95 | 1.32203 | -0.000142642 |  | 3800.95 | 1.51915 | 0.00013031
| 3800.83 | 1.32202 | -0.000144864 |  | 3800.83 | 1.51915 | 0.000133023
| 3800.709 | 1.32201 | -0.000145505 |  | 3800.709 | 1.51915 | 0.000134524
| 3800.589 | 1.32201 | -0.000144767 |  | 3800.589 | 1.51916 | 0.000134621
| 3800.468 | 1.322 | -0.000142872 |  | 3800.468 | 1.51916 | 0.000133716
| 3800.348 | 1.322 | -0.000140073 |  | 3800.348 | 1.51916 | 0.000132279
| 3800.227 | 1.322 | -0.000136722 |  | 3800.227 | 1.51916 | 0.000130964
| 3800.106 | 1.32199 | -0.000132986 |  | 3800.106 | 1.51916 | 0.000129682
| 3799.986 | 1.32199 | -0.000129183 |  | 3799.986 | 1.51917 | 0.000128178
| 3799.865 | 1.32199 | -0.000125685 |  | 3799.865 | 1.51917 | 0.000125526
| 3799.745 | 1.32199 | -0.000122796 |  | 3799.745 | 1.51917 | 0.000121052
| 3799.625 | 1.322 | -0.0001209 |  | 3799.625 | 1.51918 | 0.000114381
| 3799.504 | 1.322 | -0.000120031 |  | 3799.504 | 1.51918 | 0.000105943
| 3799.383 | 1.322 | -0.000120136 |  | 3799.383 | 1.51918 | 9.64258e-05
| 3799.263 | 1.322 | -0.000120874 |  | 3799.263 | 1.51917 | 8.82248e-05
| 3799.142 | 1.322 | -0.00012186 |  | 3799.142 | 1.51916 | 8.21917e-05
| 3799.022 | 1.322 | -0.000122685 |  | 3799.022 | 1.51915 | 8.03784e-05
| 3798.901 | 1.322 | -0.000123228 |  | 3798.901 | 1.51914 | 8.24014e-05
| 3798.781 | 1.322 | -0.00012343 |  | 3798.781 | 1.51913 | 8.79195e-05
| 3798.66 | 1.322 | -0.000123579 |  | 3798.66 | 1.51913 | 9.52289e-05
| 3798.54 | 1.322 | -0.000123859 |  | 3798.54 | 1.51913 | 0.000103003
| 3798.419 | 1.32199 | -0.000124513 |  | 3798.419 | 1.51913 | 0.000109271
| 3798.298 | 1.32199 | -0.000125616 |  | 3798.298 | 1.51913 | 0.000113019
| 3798.178 | 1.32199 | -0.000127022 |  | 3798.178 | 1.51914 | 0.000114189
| 3798.058 | 1.32199 | -0.000128432 |  | 3798.058 | 1.51914 | 0.000113291
| 3797.937 | 1.32199 | -0.000129583 |  | 3797.937 | 1.51915 | 0.000110884
| 3797.816 | 1.32198 | -0.000130091 |  | 3797.816 | 1.51915 | 0.000108036
| 3797.696 | 1.32198 | -0.000129669 |  | 3797.696 | 1.51915 | 0.000105044
| 3797.575 | 1.32198 | -0.000128263 |  | 3797.575 | 1.51915 | 0.000101961
| 3797.455 | 1.32198 | -0.000126085 |  | 3797.455 | 1.51915 | 9.83162e-05
| 3797.334 | 1.32197 | -0.000123357 |  | 3797.334 | 1.51916 | 9.36004e-05
| 3797.214 | 1.32197 | -0.000120751 |  | 3797.214 | 1.51916 | 8.75845e-05
| 3797.093 | 1.32197 | -0.000118828 |  | 3797.093 | 1.51915 | 8.05612e-05
| 3796.973 | 1.32198 | -0.000118247 |  | 3796.973 | 1.51915 | 7.31864e-05
| 3796.852 | 1.32198 | -0.000119115 |  | 3796.852 | 1.51914 | 6.66722e-05
| 3796.731 | 1.32198 | -0.000121325 |  | 3796.731 | 1.51913 | 6.24904e-05
| 3796.611 | 1.32198 | -0.000124189 |  | 3796.611 | 1.51912 | 6.17456e-05
| 3796.491 | 1.32197 | -0.00012671 |  | 3796.491 | 1.51912 | 6.4601e-05
| 3796.37 | 1.32197 | -0.000128064 |  | 3796.37 | 1.51911 | 7.03684e-05
| 3796.25 | 1.32196 | -0.00012754 |  | 3796.25 | 1.5191 | 7.80115e-05
| 3796.129 | 1.32196 | -0.000125049 |  | 3796.129 | 1.5191 | 8.60642e-05
| 3796.008 | 1.32196 | -0.000121101 |  | 3796.008 | 1.5191 | 9.30984e-05
| 3795.888 | 1.32195 | -0.000116501 |  | 3795.888 | 1.51911 | 9.80209e-05
| 3795.768 | 1.32195 | -0.000112284 |  | 3795.768 | 1.51911 | 0.000100358
| 3795.647 | 1.32196 | -0.00010906 |  | 3795.647 | 1.51912 | 0.000100353
| 3795.526 | 1.32196 | -0.000107155 |  | 3795.526 | 1.51912 | 9.84471e-05
| 3795.406 | 1.32196 | -0.000106519 |  | 3795.406 | 1.51912 | 9.56122e-05
| 3795.285 | 1.32196 | -0.000106764 |  | 3795.285 | 1.51912 | 9.25263e-05
| 3795.165 | 1.32196 | -0.000107422 |  | 3795.165 | 1.51912 | 9.00193e-05
| 3795.044 | 1.32196 | -0.000108305 |  | 3795.044 | 1.51912 | 8.83446e-05
| 3794.924 | 1.32196 | -0.00010934 |  | 3794.924 | 1.51912 | 8.77906e-05
| 3794.803 | 1.32196 | -0.00011063 |  | 3794.803 | 1.51912 | 8.80079e-05
| 3794.683 | 1.32196 | -0.000112132 |  | 3794.683 | 1.51912 | 8.874e-05
| 3794.562 | 1.32196 | -0.000113687 |  | 3794.562 | 1.51912 | 8.93844e-05
| 3794.441 | 1.32196 | -0.00011497 |  | 3794.441 | 1.51912 | 8.95443e-05
| 3794.321 | 1.32196 | -0.0001155 |  | 3794.321 | 1.51912 | 8.87323e-05
| 3794.201 | 1.32195 | -0.0001149 |  | 3794.201 | 1.51912 | 8.65996e-05
| 3794.08 | 1.32195 | -0.000113171 |  | 3794.08 | 1.51912 | 8.31325e-05
| 3793.959 | 1.32195 | -0.000110496 |  | 3793.959 | 1.51912 | 7.87327e-05
| 3793.839 | 1.32195 | -0.000107501 |  | 3793.839 | 1.51912 | 7.37558e-05
| 3793.718 | 1.32195 | -0.00010484 |  | 3793.718 | 1.51912 | 6.9151e-05
| 3793.598 | 1.32195 | -0.000103113 |  | 3793.598 | 1.51911 | 6.56188e-05
| 3793.478 | 1.32195 | -0.000102579 |  | 3793.478 | 1.51911 | 6.40019e-05
| 3793.357 | 1.32195 | -0.000103446 |  | 3793.357 | 1.5191 | 6.39859e-05
| 3793.236 | 1.32196 | -0.000105409 |  | 3793.236 | 1.51909 | 6.66184e-05
| 3793.116 | 1.32196 | -0.000108332 |  | 3793.116 | 1.51909 | 7.04862e-05
| 3792.995 | 1.32196 | -0.00011169 |  | 3792.995 | 1.51909 | 7.50974e-05
| 3792.875 | 1.32195 | -0.000115036 |  | 3792.875 | 1.51909 | 7.97618e-05
| 3792.754 | 1.32195 | -0.000117719 |  | 3792.754 | 1.51909 | 8.35436e-05
| 3792.634 | 1.32195 | -0.000119103 |  | 3792.634 | 1.51909 | 8.54582e-05
| 3792.513 | 1.32194 | -0.000118693 |  | 3792.513 | 1.5191 | 8.59711e-05
| 3792.393 | 1.32193 | -0.000116069 |  | 3792.393 | 1.5191 | 8.41105e-05
| 3792.272 | 1.32193 | -0.000111561 |  | 3792.272 | 1.5191 | 8.10477e-05
| 3792.151 | 1.32193 | -0.000106005 |  | 3792.151 | 1.5191 | 7.7106e-05
| 3792.031 | 1.32193 | -0.000100514 |  | 3792.031 | 1.5191 | 7.26762e-05
| 3791.911 | 1.32194 | -9.66415e-05 |  | 3791.911 | 1.5191 | 6.86295e-05
| 3791.79 | 1.32194 | -9.55072e-05 |  | 3791.79 | 1.51909 | 6.49958e-05
| 3791.669 | 1.32195 | -9.75932e-05 |  | 3791.669 | 1.51909 | 6.26858e-05
| 3791.549 | 1.32195 | -0.000102452 |  | 3791.549 | 1.51908 | 6.13396e-05
| 3791.428 | 1.32195 | -0.000109186 |  | 3791.428 | 1.51908 | 6.08838e-05
| 3791.308 | 1.32195 | -0.000116025 |  | 3791.308 | 1.51907 | 6.19526e-05
| 3791.187 | 1.32195 | -0.000121738 |  | 3791.187 | 1.51907 | 6.44258e-05
| 3791.067 | 1.32194 | -0.000125305 |  | 3791.067 | 1.51906 | 6.85941e-05
| 3790.946 | 1.32194 | -0.000126808 |  | 3790.946 | 1.51906 | 7.45029e-05
| 3790.826 | 1.32193 | -0.000126676 |  | 3790.826 | 1.51905 | 8.19163e-05
| 3790.705 | 1.32193 | -0.000126002 |  | 3790.705 | 1.51905 | 9.02817e-05
| 3790.584 | 1.32192 | -0.000125569 |  | 3790.584 | 1.51905 | 9.87339e-05
| 3790.464 | 1.32192 | -0.000125908 |  | 3790.464 | 1.51906 | 0.000106313
| 3790.344 | 1.32192 | -0.000126804 |  | 3790.344 | 1.51907 | 0.000112034
| 3790.223 | 1.32191 | -0.000127735 |  | 3790.223 | 1.51908 | 0.000115021
| 3790.103 | 1.32191 | -0.000127886 |  | 3790.103 | 1.51908 | 0.000115109
| 3789.982 | 1.3219 | -0.000126681 |  | 3789.982 | 1.51909 | 0.000112486
| 3789.861 | 1.3219 | -0.000123982 |  | 3789.861 | 1.5191 | 0.000107786
| 3789.741 | 1.32189 | -0.000120038 |  | 3789.741 | 1.5191 | 0.000101979
| 3789.62 | 1.32189 | -0.000115517 |  | 3789.62 | 1.51911 | 9.57352e-05
| 3789.5 | 1.32189 | -0.000111069 |  | 3789.5 | 1.51911 | 8.9697e-05
| 3789.379 | 1.32189 | -0.000107053 |  | 3789.379 | 1.51911 | 8.41139e-05
| 3789.259 | 1.32189 | -0.000103621 |  | 3789.259 | 1.51911 | 7.83191e-05
| 3789.138 | 1.32188 | -0.000100402 |  | 3789.138 | 1.51911 | 7.27533e-05
| 3789.018 | 1.32188 | -9.69329e-05 |  | 3789.018 | 1.51911 | 6.69308e-05
| 3788.897 | 1.32188 | -9.29234e-05 |  | 3788.897 | 1.5191 | 6.12818e-05
| 3788.776 | 1.32188 | -8.83902e-05 |  | 3788.776 | 1.5191 | 5.5685e-05
| 3788.656 | 1.32188 | -8.36596e-05 |  | 3788.656 | 1.51909 | 5.09629e-05
| 3788.536 | 1.32189 | -7.94139e-05 |  | 3788.536 | 1.51909 | 4.78829e-05
| 3788.415 | 1.32189 | -7.62972e-05 |  | 3788.415 | 1.51908 | 4.69324e-05
| 3788.294 | 1.32189 | -7.49006e-05 |  | 3788.294 | 1.51907 | 4.80592e-05
| 3788.174 | 1.3219 | -7.53459e-05 |  | 3788.174 | 1.51907 | 5.0524e-05
| 3788.053 | 1.3219 | -7.71703e-05 |  | 3788.053 | 1.51907 | 5.29967e-05
| 3787.933 | 1.3219 | -7.96983e-05 |  | 3787.933 | 1.51907 | 5.52238e-05
| 3787.813 | 1.3219 | -8.21164e-05 |  | 3787.813 | 1.51907 | 5.57936e-05
| 3787.692 | 1.3219 | -8.37905e-05 |  | 3787.692 | 1.51907 | 5.5058e-05
| 3787.571 | 1.3219 | -8.44554e-05 |  | 3787.571 | 1.51906 | 5.26876e-05
| 3787.451 | 1.3219 | -8.41302e-05 |  | 3787.451 | 1.51906 | 5.03095e-05
| 3787.33 | 1.3219 | -8.3305e-05 |  | 3787.33 | 1.51906 | 4.84802e-05
| 3787.209 | 1.3219 | -8.25909e-05 |  | 3787.209 | 1.51905 | 4.8093e-05
| 3787.089 | 1.3219 | -8.23209e-05 |  | 3787.089 | 1.51905 | 5.02002e-05
| 3786.969 | 1.3219 | -8.27146e-05 |  | 3786.969 | 1.51904 | 5.44792e-05
| 3786.848 | 1.3219 | -8.35649e-05 |  | 3786.848 | 1.51904 | 6.00836e-05
| 3786.728 | 1.32189 | -8.42706e-05 |  | 3786.728 | 1.51904 | 6.59412e-05
| 3786.607 | 1.32189 | -8.45288e-05 |  | 3786.607 | 1.51904 | 7.09898e-05
| 3786.486 | 1.32189 | -8.38696e-05 |  | 3786.486 | 1.51904 | 7.3978e-05
| 3786.366 | 1.32189 | -8.2337e-05 |  | 3786.366 | 1.51905 | 7.43936e-05
| 3786.246 | 1.32189 | -8.00967e-05 |  | 3786.246 | 1.51905 | 7.21052e-05
| 3786.125 | 1.32189 | -7.76348e-05 |  | 3786.125 | 1.51906 | 6.76655e-05
| 3786.004 | 1.32189 | -7.55948e-05 |  | 3786.004 | 1.51906 | 6.20454e-05
| 3785.884 | 1.32189 | -7.43391e-05 |  | 3785.884 | 1.51905 | 5.64508e-05
| 3785.763 | 1.32189 | -7.41233e-05 |  | 3785.763 | 1.51905 | 5.23876e-05
| 3785.643 | 1.32189 | -7.49243e-05 |  | 3785.643 | 1.51904 | 5.00795e-05
| 3785.522 | 1.32189 | -7.64781e-05 |  | 3785.522 | 1.51904 | 5.08021e-05
| 3785.402 | 1.32189 | -7.8296e-05 |  | 3785.402 | 1.51903 | 5.38515e-05
| 3785.281 | 1.32189 | -7.99539e-05 |  | 3785.281 | 1.51903 | 5.8474e-05
| 3785.161 | 1.32189 | -8.09094e-05 |  | 3785.161 | 1.51903 | 6.31273e-05
| 3785.04 | 1.32189 | -8.092e-05 |  | 3785.04 | 1.51903 | 6.68933e-05
| 3784.919 | 1.32189 | -8.00253e-05 |  | 3784.919 | 1.51903 | 6.85138e-05
| 3784.799 | 1.32189 | -7.84496e-05 |  | 3784.799 | 1.51903 | 6.75258e-05
| 3784.679 | 1.32189 | -7.66221e-05 |  | 3784.679 | 1.51903 | 6.43161e-05
| 3784.558 | 1.32189 | -7.5147e-05 |  | 3784.558 | 1.51903 | 6.00416e-05
| 3784.438 | 1.32189 | -7.44116e-05 |  | 3784.438 | 1.51903 | 5.62458e-05
| 3784.317 | 1.32189 | -7.47016e-05 |  | 3784.317 | 1.51902 | 5.46447e-05
| 3784.196 | 1.32189 | -7.58933e-05 |  | 3784.196 | 1.51901 | 5.63689e-05
| 3784.076 | 1.32189 | -7.78179e-05 |  | 3784.076 | 1.51901 | 6.19314e-05
| 3783.956 | 1.32189 | -8.00084e-05 |  | 3783.956 | 1.519 | 7.03325e-05
| 3783.835 | 1.32189 | -8.23786e-05 |  | 3783.835 | 1.519 | 8.03136e-05
| 3783.714 | 1.32189 | -8.49078e-05 |  | 3783.714 | 1.51901 | 8.96672e-05
| 3783.594 | 1.32189 | -8.79032e-05 |  | 3783.594 | 1.51901 | 9.6597e-05
| 3783.473 | 1.32189 | -9.17796e-05 |  | 3783.473 | 1.51902 | 9.96814e-05
| 3783.353 | 1.32189 | -9.65542e-05 |  | 3783.353 | 1.51903 | 9.8532e-05
| 3783.232 | 1.32189 | -0.000102022 |  | 3783.232 | 1.51904 | 9.37069e-05
| 3783.112 | 1.32189 | -0.000107335 |  | 3783.112 | 1.51904 | 8.65899e-05
| 3782.991 | 1.32188 | -0.000111363 |  | 3782.991 | 1.51905 | 7.85683e-05
| 3782.871 | 1.32187 | -0.000113136 |  | 3782.871 | 1.51905 | 7.10827e-05
| 3782.75 | 1.32186 | -0.000112008 |  | 3782.75 | 1.51904 | 6.48874e-05
| 3782.629 | 1.32185 | -0.000108021 |  | 3782.629 | 1.51904 | 6.00877e-05
| 3782.509 | 1.32185 | -0.000102156 |  | 3782.509 | 1.51904 | 5.61959e-05
| 3782.389 | 1.32184 | -9.54874e-05 |  | 3782.389 | 1.51903 | 5.27524e-05
| 3782.268 | 1.32184 | -8.92057e-05 |  | 3782.268 | 1.51903 | 4.92571e-05
| 3782.147 | 1.32184 | -8.41524e-05 |  | 3782.147 | 1.51903 | 4.58096e-05
| 3782.027 | 1.32184 | -8.02401e-05 |  | 3782.027 | 1.51902 | 4.28831e-05
| 3781.906 | 1.32184 | -7.70229e-05 |  | 3781.906 | 1.51901 | 4.10361e-05
| 3781.786 | 1.32184 | -7.37704e-05 |  | 3781.786 | 1.51901 | 4.14103e-05
| 3781.665 | 1.32184 | -6.98478e-05 |  | 3781.665 | 1.519 | 4.39715e-05
| 3781.545 | 1.32184 | -6.53396e-05 |  | 3781.545 | 1.51899 | 4.88396e-05
| 3781.424 | 1.32184 | -6.06457e-05 |  | 3781.424 | 1.51899 | 5.5464e-05
| 3781.304 | 1.32184 | -5.65462e-05 |  | 3781.304 | 1.51898 | 6.29263e-05
| 3781.183 | 1.32185 | -5.38198e-05 |  | 3781.183 | 1.51899 | 6.97044e-05
| 3781.063 | 1.32185 | -5.26173e-05 |  | 3781.063 | 1.51899 | 7.5576e-05
| 3780.942 | 1.32186 | -5.28928e-05 |  | 3780.942 | 1.51899 | 7.99839e-05
| 3780.822 | 1.32186 | -5.39016e-05 |  | 3780.822 | 1.519 | 8.21781e-05
| 3780.701 | 1.32186 | -5.50037e-05 |  | 3780.701 | 1.519 | 8.2942e-05
| 3780.581 | 1.32186 | -5.58903e-05 |  | 3780.581 | 1.51901 | 8.15273e-05
| 3780.46 | 1.32186 | -5.65202e-05 |  | 3780.46 | 1.51901 | 7.889e-05
| 3780.339 | 1.32187 | -5.73296e-05 |  | 3780.339 | 1.51901 | 7.49445e-05
| 3780.219 | 1.32187 | -5.88524e-05 |  | 3780.219 | 1.51901 | 7.01311e-05
| 3780.098 | 1.32187 | -6.14717e-05 |  | 3780.098 | 1.51902 | 6.50002e-05
| 3779.978 | 1.32187 | -6.51189e-05 |  | 3779.978 | 1.51901 | 6.00257e-05
| 3779.857 | 1.32187 | -6.93814e-05 |  | 3779.857 | 1.51901 | 5.54619e-05
| 3779.737 | 1.32187 | -7.36546e-05 |  | 3779.737 | 1.51901 | 5.14007e-05
| 3779.616 | 1.32187 | -7.74001e-05 |  | 3779.616 | 1.51901 | 4.75206e-05
| 3779.496 | 1.32187 | -8.03542e-05 |  | 3779.496 | 1.519 | 4.33196e-05
| 3779.375 | 1.32186 | -8.25072e-05 |  | 3779.375 | 1.519 | 3.84009e-05
| 3779.255 | 1.32186 | -8.41532e-05 |  | 3779.255 | 1.519 | 3.26911e-05
| 3779.134 | 1.32186 | -8.54008e-05 |  | 3779.134 | 1.51899 | 2.7047e-05
| 3779.014 | 1.32185 | -8.62499e-05 |  | 3779.014 | 1.51898 | 2.22068e-05
| 3778.893 | 1.32185 | -8.6507e-05 |  | 3778.893 | 1.51897 | 2.0264e-05
| 3778.772 | 1.32184 | -8.58844e-05 |  | 3778.772 | 1.51895 | 2.17067e-05
| 3778.652 | 1.32184 | -8.42761e-05 |  | 3778.652 | 1.51894 | 2.76033e-05
| 3778.531 | 1.32184 | -8.16245e-05 |  | 3778.531 | 1.51893 | 3.76004e-05
| 3778.411 | 1.32184 | -7.84616e-05 |  | 3778.411 | 1.51892 | 4.98579e-05
| 3778.291 | 1.32184 | -7.52801e-05 |  | 3778.291 | 1.51892 | 6.28151e-05
| 3778.17 | 1.32184 | -7.26736e-05 |  | 3778.17 | 1.51892 | 7.49163e-05
| 3778.049 | 1.32184 | -7.09456e-05 |  | 3778.049 | 1.51892 | 8.51518e-05
| 3777.929 | 1.32184 | -7.0273e-05 |  | 3777.929 | 1.51893 | 9.27176e-05
| 3777.808 | 1.32184 | -7.03826e-05 |  | 3777.808 | 1.51893 | 9.84889e-05
| 3777.688 | 1.32184 | -7.10577e-05 |  | 3777.688 | 1.51894 | 0.00010328
| 3777.567 | 1.32184 | -7.19969e-05 |  | 3777.567 | 1.51894 | 0.000107772
| 3777.447 | 1.32184 | -7.30567e-05 |  | 3777.447 | 1.51895 | 0.000111981
| 3777.326 | 1.32184 | -7.40753e-05 |  | 3777.326 | 1.51895 | 0.000115474
| 3777.206 | 1.32184 | -7.48631e-05 |  | 3777.206 | 1.51896 | 0.000117232
| 3777.085 | 1.32183 | -7.51037e-05 |  | 3777.085 | 1.51897 | 0.00011636
| 3776.964 | 1.32183 | -7.4633e-05 |  | 3776.964 | 1.51898 | 0.000112441
| 3776.844 | 1.32183 | -7.32782e-05 |  | 3776.844 | 1.51898 | 0.000105974
| 3776.724 | 1.32183 | -7.12485e-05 |  | 3776.724 | 1.51898 | 9.80589e-05
| 3776.603 | 1.32183 | -6.89404e-05 |  | 3776.603 | 1.51898 | 9.02153e-05
| 3776.482 | 1.32183 | -6.71355e-05 |  | 3776.482 | 1.51898 | 8.37962e-05
| 3776.362 | 1.32183 | -6.64627e-05 |  | 3776.362 | 1.51897 | 7.98747e-05
| 3776.241 | 1.32184 | -6.75253e-05 |  | 3776.241 | 1.51897 | 7.86963e-05
| 3776.121 | 1.32184 | -7.01123e-05 |  | 3776.121 | 1.51896 | 7.99672e-05
| 3776 | 1.32184 | -7.37665e-05 |  | 3776 | 1.51896 | 8.28219e-05
| 3775.88 | 1.32184 | -7.76643e-05 |  | 3775.88 | 1.51896 | 8.66613e-05
| 3775.759 | 1.32183 | -8.09388e-05 |  | 3775.759 | 1.51896 | 9.05309e-05
| 3775.639 | 1.32183 | -8.29638e-05 |  | 3775.639 | 1.51896 | 9.36112e-05
| 3775.518 | 1.32183 | -8.34932e-05 |  | 3775.518 | 1.51896 | 9.53786e-05
| 3775.397 | 1.32182 | -8.26465e-05 |  | 3775.397 | 1.51897 | 9.54661e-05
| 3775.277 | 1.32182 | -8.09026e-05 |  | 3775.277 | 1.51897 | 9.34423e-05
| 3775.157 | 1.32182 | -7.85744e-05 |  | 3775.157 | 1.51897 | 8.93659e-05
| 3775.036 | 1.32181 | -7.60822e-05 |  | 3775.036 | 1.51898 | 8.35922e-05
| 3774.916 | 1.32181 | -7.3644e-05 |  | 3774.916 | 1.51897 | 7.69619e-05
| 3774.795 | 1.32181 | -7.14836e-05 |  | 3774.795 | 1.51897 | 7.05647e-05
| 3774.674 | 1.32182 | -6.98786e-05 |  | 3774.674 | 1.51897 | 6.53989e-05
| 3774.554 | 1.32182 | -6.91969e-05 |  | 3774.554 | 1.51896 | 6.2107e-05
| 3774.434 | 1.32182 | -6.97732e-05 |  | 3774.434 | 1.51895 | 6.08186e-05
| 3774.313 | 1.32182 | -7.19061e-05 |  | 3774.313 | 1.51895 | 6.10421e-05
| 3774.192 | 1.32182 | -7.54717e-05 |  | 3774.192 | 1.51895 | 6.17565e-05
| 3774.072 | 1.32182 | -8.02124e-05 |  | 3774.072 | 1.51894 | 6.20594e-05
| 3773.951 | 1.32182 | -8.54108e-05 |  | 3773.951 | 1.51894 | 6.09589e-05
| 3773.831 | 1.32182 | -9.02152e-05 |  | 3773.831 | 1.51894 | 5.90683e-05
| 3773.71 | 1.32181 | -9.39371e-05 |  | 3773.71 | 1.51893 | 5.62713e-05
| 3773.59 | 1.32181 | -9.58505e-05 |  | 3773.59 | 1.51893 | 5.43538e-05
| 3773.469 | 1.3218 | -9.57272e-05 |  | 3773.469 | 1.51892 | 5.40389e-05
| 3773.349 | 1.32179 | -9.35654e-05 |  | 3773.349 | 1.51891 | 5.65948e-05
| 3773.228 | 1.32179 | -8.96354e-05 |  | 3773.228 | 1.5189 | 6.20264e-05
| 3773.107 | 1.32178 | -8.46341e-05 |  | 3773.107 | 1.5189 | 6.96826e-05
| 3772.987 | 1.32178 | -7.9242e-05 |  | 3772.987 | 1.51889 | 7.8042e-05
| 3772.867 | 1.32178 | -7.44973e-05 |  | 3772.867 | 1.51889 | 8.59128e-05
| 3772.746 | 1.32178 | -7.10721e-05 |  | 3772.746 | 1.51889 | 9.22146e-05
| 3772.625 | 1.32179 | -6.93691e-05 |  | 3772.625 | 1.5189 | 9.60134e-05
| 3772.505 | 1.32179 | -6.94163e-05 |  | 3772.505 | 1.5189 | 9.75873e-05
| 3772.384 | 1.32179 | -7.05977e-05 |  | 3772.384 | 1.5189 | 9.75474e-05
| 3772.264 | 1.32179 | -7.20894e-05 |  | 3772.264 | 1.5189 | 9.7204e-05
| 3772.143 | 1.32179 | -7.30101e-05 |  | 3772.143 | 1.5189 | 9.73272e-05
| 3772.023 | 1.32179 | -7.28028e-05 |  | 3772.023 | 1.51889 | 9.86029e-05
| 3771.902 | 1.32178 | -7.16324e-05 |  | 3771.902 | 1.51889 | 0.000101875
| 3771.782 | 1.32178 | -7.00909e-05 |  | 3771.782 | 1.51889 | 0.000105936
| 3771.661 | 1.32178 | -6.9303e-05 |  | 3771.661 | 1.51889 | 0.000110453
| 3771.541 | 1.32179 | -7.00232e-05 |  | 3771.541 | 1.51889 | 0.000114392
| 3771.42 | 1.32179 | -7.26045e-05 |  | 3771.42 | 1.51889 | 0.000117194
| 3771.3 | 1.32178 | -7.627e-05 |  | 3771.3 | 1.51889 | 0.000118891
| 3771.179 | 1.32178 | -7.98398e-05 |  | 3771.179 | 1.51889 | 0.000120014
| 3771.059 | 1.32177 | -8.17176e-05 |  | 3771.059 | 1.51889 | 0.000120767
| 3770.938 | 1.32177 | -8.08039e-05 |  | 3770.938 | 1.51889 | 0.000122588
| 3770.817 | 1.32176 | -7.69009e-05 |  | 3770.817 | 1.51889 | 0.000125341
| 3770.697 | 1.32176 | -7.09227e-05 |  | 3770.697 | 1.51889 | 0.000128524
| 3770.576 | 1.32176 | -6.45468e-05 |  | 3770.576 | 1.51889 | 0.000131894
| 3770.456 | 1.32176 | -5.93488e-05 |  | 3770.456 | 1.51889 | 0.000134354
| 3770.335 | 1.32176 | -5.65516e-05 |  | 3770.335 | 1.51889 | 0.000135132
| 3770.215 | 1.32176 | -5.63588e-05 |  | 3770.215 | 1.5189 | 0.000134456
| 3770.094 | 1.32177 | -5.79813e-05 |  | 3770.094 | 1.5189 | 0.00013276
| 3769.974 | 1.32177 | -5.9952e-05 |  | 3769.974 | 1.5189 | 0.000130739
| 3769.853 | 1.32176 | -6.10104e-05 |  | 3769.853 | 1.51889 | 0.000129296
| 3769.733 | 1.32176 | -6.03014e-05 |  | 3769.733 | 1.51889 | 0.000129381
| 3769.612 | 1.32176 | -5.78811e-05 |  | 3769.612 | 1.51889 | 0.00013132
| 3769.492 | 1.32176 | -5.44284e-05 |  | 3769.492 | 1.51888 | 0.000134219
| 3769.371 | 1.32176 | -5.09241e-05 |  | 3769.371 | 1.51888 | 0.000138156
| 3769.25 | 1.32176 | -4.82215e-05 |  | 3769.25 | 1.51888 | 0.000142703
| 3769.13 | 1.32176 | -4.66799e-05 |  | 3769.13 | 1.51888 | 0.000148032
| 3769.009 | 1.32176 | -4.62797e-05 |  | 3769.009 | 1.51888 | 0.000154102
| 3768.889 | 1.32176 | -4.6598e-05 |  | 3768.889 | 1.51888 | 0.000160446
| 3768.769 | 1.32177 | -4.73878e-05 |  | 3768.769 | 1.51888 | 0.000166919
| 3768.648 | 1.32177 | -4.8522e-05 |  | 3768.648 | 1.51888 | 0.000172743
| 3768.527 | 1.32177 | -5.00804e-05 |  | 3768.527 | 1.51889 | 0.000176824
| 3768.407 | 1.32177 | -5.22274e-05 |  | 3768.407 | 1.5189 | 0.000178298
| 3768.286 | 1.32177 | -5.49155e-05 |  | 3768.286 | 1.5189 | 0.000176713
| 3768.166 | 1.32177 | -5.77535e-05 |  | 3768.166 | 1.51891 | 0.000172696
| 3768.045 | 1.32176 | -6.03476e-05 |  | 3768.045 | 1.51891 | 0.000167284
| 3767.925 | 1.32176 | -6.20216e-05 |  | 3767.925 | 1.51891 | 0.000162215
| 3767.804 | 1.32176 | -6.24677e-05 |  | 3767.804 | 1.51891 | 0.000158774
| 3767.684 | 1.32175 | -6.18034e-05 |  | 3767.684 | 1.5189 | 0.000157769
| 3767.563 | 1.32175 | -6.03401e-05 |  | 3767.563 | 1.5189 | 0.000159437
| 3767.442 | 1.32175 | -5.87072e-05 |  | 3767.442 | 1.5189 | 0.000162557
| 3767.322 | 1.32175 | -5.72775e-05 |  | 3767.322 | 1.51889 | 0.000165944
| 3767.202 | 1.32175 | -5.61831e-05 |  | 3767.202 | 1.51889 | 0.000168681
| 3767.081 | 1.32175 | -5.5262e-05 |  | 3767.081 | 1.5189 | 0.000170762
| 3766.96 | 1.32174 | -5.39811e-05 |  | 3766.96 | 1.5189 | 0.000172315
| 3766.84 | 1.32174 | -5.20952e-05 |  | 3766.84 | 1.51889 | 0.000174237
| 3766.719 | 1.32174 | -4.95146e-05 |  | 3766.719 | 1.51889 | 0.000177272
| 3766.599 | 1.32174 | -4.66312e-05 |  | 3766.599 | 1.51889 | 0.000181605
| 3766.479 | 1.32174 | -4.41216e-05 |  | 3766.479 | 1.51889 | 0.000186837
| 3766.358 | 1.32175 | -4.27915e-05 |  | 3766.358 | 1.5189 | 0.000192025
| 3766.237 | 1.32175 | -4.32223e-05 |  | 3766.237 | 1.5189 | 0.000196219
| 3766.117 | 1.32175 | -4.55775e-05 |  | 3766.117 | 1.51891 | 0.000198551
| 3765.996 | 1.32175 | -4.9336e-05 |  | 3765.996 | 1.51891 | 0.000199135
| 3765.875 | 1.32175 | -5.35843e-05 |  | 3765.875 | 1.51892 | 0.000198368
| 3765.755 | 1.32175 | -5.7264e-05 |  | 3765.755 | 1.51892 | 0.000197157
| 3765.635 | 1.32174 | -5.93527e-05 |  | 3765.635 | 1.51892 | 0.000195975
| 3765.514 | 1.32174 | -5.91777e-05 |  | 3765.514 | 1.51893 | 0.000194717
| 3765.394 | 1.32173 | -5.66417e-05 |  | 3765.394 | 1.51893 | 0.000192963
| 3765.273 | 1.32173 | -5.22738e-05 |  | 3765.273 | 1.51894 | 0.000189813
| 3765.152 | 1.32172 | -4.70868e-05 |  | 3765.152 | 1.51894 | 0.000184435
| 3765.032 | 1.32172 | -4.20753e-05 |  | 3765.032 | 1.51894 | 0.000177158
| 3764.912 | 1.32173 | -3.81404e-05 |  | 3764.912 | 1.51894 | 0.000168712
| 3764.791 | 1.32173 | -3.5756e-05 |  | 3764.791 | 1.51894 | 0.000160856
| 3764.67 | 1.32173 | -3.47853e-05 |  | 3764.67 | 1.51893 | 0.000155245
| 3764.55 | 1.32173 | -3.48385e-05 |  | 3764.55 | 1.51892 | 0.00015326
| 3764.429 | 1.32174 | -3.52489e-05 |  | 3764.429 | 1.51891 | 0.000154951
| 3764.309 | 1.32174 | -3.55417e-05 |  | 3764.309 | 1.5189 | 0.00015978
| 3764.188 | 1.32174 | -3.58231e-05 |  | 3764.188 | 1.5189 | 0.000166139
| 3764.068 | 1.32174 | -3.65086e-05 |  | 3764.068 | 1.5189 | 0.000172488
| 3763.947 | 1.32175 | -3.83566e-05 |  | 3763.947 | 1.5189 | 0.000177676
| 3763.827 | 1.32175 | -4.1974e-05 |  | 3763.827 | 1.5189 | 0.000181514
| 3763.706 | 1.32175 | -4.74298e-05 |  | 3763.706 | 1.5189 | 0.000184521
| 3763.585 | 1.32175 | -5.40789e-05 |  | 3763.585 | 1.5189 | 0.000187796
| 3763.465 | 1.32175 | -6.07426e-05 |  | 3763.465 | 1.5189 | 0.000192118
| 3763.345 | 1.32174 | -6.59566e-05 |  | 3763.345 | 1.5189 | 0.000197697
| 3763.224 | 1.32173 | -6.86124e-05 |  | 3763.224 | 1.5189 | 0.00020371
| 3763.104 | 1.32173 | -6.84778e-05 |  | 3763.104 | 1.5189 | 0.000208945
| 3762.983 | 1.32172 | -6.60807e-05 |  | 3762.983 | 1.51891 | 0.000212101
| 3762.862 | 1.32172 | -6.27031e-05 |  | 3762.862 | 1.51892 | 0.000212569
| 3762.742 | 1.32171 | -5.97709e-05 |  | 3762.742 | 1.51892 | 0.000210605
| 3762.622 | 1.32171 | -5.83177e-05 |  | 3762.622 | 1.51892 | 0.000207388
| 3762.501 | 1.32171 | -5.86007e-05 |  | 3762.501 | 1.51892 | 0.000204557
| 3762.38 | 1.32171 | -5.99288e-05 |  | 3762.38 | 1.51892 | 0.000204055
| 3762.26 | 1.32171 | -6.1286e-05 |  | 3762.26 | 1.51892 | 0.000206316
| 3762.139 | 1.3217 | -6.14346e-05 |  | 3762.139 | 1.51891 | 0.00021122
| 3762.019 | 1.3217 | -5.98181e-05 |  | 3762.019 | 1.51892 | 0.000217257
| 3761.898 | 1.32169 | -5.62284e-05 |  | 3761.898 | 1.51892 | 0.000222722
| 3761.778 | 1.32169 | -5.12546e-05 |  | 3761.778 | 1.51893 | 0.000225839
| 3761.657 | 1.32168 | -4.55514e-05 |  | 3761.657 | 1.51894 | 0.000225699
| 3761.537 | 1.32168 | -3.97626e-05 |  | 3761.537 | 1.51894 | 0.00022241
| 3761.416 | 1.32168 | -3.42427e-05 |  | 3761.416 | 1.51895 | 0.000217177
| 3761.295 | 1.32168 | -2.91982e-05 |  | 3761.295 | 1.51895 | 0.000211645
| 3761.175 | 1.32169 | -2.47768e-05 |  | 3761.175 | 1.51894 | 0.000207652
| 3761.054 | 1.32169 | -2.10858e-05 |  | 3761.054 | 1.51894 | 0.000206382
| 3760.934 | 1.3217 | -1.87061e-05 |  | 3760.934 | 1.51893 | 0.000208267
| 3760.813 | 1.3217 | -1.80892e-05 |  | 3760.813 | 1.51893 | 0.000212943
| 3760.693 | 1.3217 | -1.93972e-05 |  | 3760.693 | 1.51893 | 0.000219319
| 3760.572 | 1.32171 | -2.25571e-05 |  | 3760.572 | 1.51893 | 0.000225954
| 3760.452 | 1.32171 | -2.68918e-05 |  | 3760.452 | 1.51894 | 0.000231662
| 3760.331 | 1.32171 | -3.15041e-05 |  | 3760.331 | 1.51895 | 0.000235123
| 3760.211 | 1.32171 | -3.54318e-05 |  | 3760.211 | 1.51896 | 0.000235885
| 3760.09 | 1.32171 | -3.81425e-05 |  | 3760.09 | 1.51897 | 0.000233747
| 3759.97 | 1.3217 | -3.95184e-05 |  | 3759.97 | 1.51897 | 0.000229173
| 3759.849 | 1.3217 | -3.98825e-05 |  | 3759.849 | 1.51898 | 0.000223112
| 3759.729 | 1.3217 | -3.97015e-05 |  | 3759.729 | 1.51898 | 0.000216601
| 3759.608 | 1.32169 | -3.94206e-05 |  | 3759.608 | 1.51898 | 0.000210847
| 3759.487 | 1.32169 | -3.90946e-05 |  | 3759.487 | 1.51898 | 0.000206856
| 3759.367 | 1.32169 | -3.87653e-05 |  | 3759.367 | 1.51897 | 0.000204795
| 3759.247 | 1.32169 | -3.82087e-05 |  | 3759.247 | 1.51897 | 0.000204614
| 3759.126 | 1.32169 | -3.75639e-05 |  | 3759.126 | 1.51897 | 0.000205819
| 3759.005 | 1.32169 | -3.7074e-05 |  | 3759.005 | 1.51897 | 0.000207237
| 3758.885 | 1.32169 | -3.7047e-05 |  | 3758.885 | 1.51897 | 0.000208378
| 3758.764 | 1.32169 | -3.77437e-05 |  | 3758.764 | 1.51897 | 0.000208659
| 3758.644 | 1.32168 | -3.91129e-05 |  | 3758.644 | 1.51898 | 0.000208347
| 3758.523 | 1.32168 | -4.04498e-05 |  | 3758.523 | 1.51898 | 0.000207337
| 3758.403 | 1.32168 | -4.11138e-05 |  | 3758.403 | 1.51898 | 0.000206578
| 3758.282 | 1.32167 | -4.02954e-05 |  | 3758.282 | 1.51898 | 0.000205513
| 3758.162 | 1.32167 | -3.77717e-05 |  | 3758.162 | 1.51898 | 0.000204855
| 3758.041 | 1.32166 | -3.35762e-05 |  | 3758.041 | 1.51898 | 0.000204352
| 3757.92 | 1.32166 | -2.82138e-05 |  | 3757.92 | 1.51898 | 0.000203498
| 3757.8 | 1.32166 | -2.24141e-05 |  | 3757.8 | 1.51898 | 0.00020262
| 3757.68 | 1.32165 | -1.65286e-05 |  | 3757.68 | 1.51898 | 0.000201989
| 3757.559 | 1.32166 | -1.06158e-05 |  | 3757.559 | 1.51898 | 0.000202092
| 3757.438 | 1.32166 | -4.8324e-06 |  | 3757.438 | 1.51899 | 0.000203321
| 3757.318 | 1.32166 | 8.28809e-07 |  | 3757.318 | 1.51899 | 0.000205318
| 3757.197 | 1.32167 | 5.79646e-06 |  | 3757.197 | 1.51899 | 0.000207397
| 3757.077 | 1.32167 | 8.98798e-06 |  | 3757.077 | 1.519 | 0.000208592
| 3756.957 | 1.32168 | 9.35564e-06 |  | 3756.957 | 1.519 | 0.000207804
| 3756.836 | 1.32169 | 6.23806e-06 |  | 3756.836 | 1.51901 | 0.000204768
| 3756.715 | 1.32169 | -7.3381e-08 |  | 3756.715 | 1.51901 | 0.000199639
| 3756.595 | 1.3217 | -8.23094e-06 |  | 3756.595 | 1.51901 | 0.000193659
| 3756.474 | 1.32169 | -1.6101e-05 |  | 3756.474 | 1.51901 | 0.000188257
| 3756.354 | 1.32169 | -2.15012e-05 |  | 3756.354 | 1.51901 | 0.000184495
| 3756.233 | 1.32168 | -2.28558e-05 |  | 3756.233 | 1.51901 | 0.000182946
| 3756.113 | 1.32167 | -2.01695e-05 |  | 3756.113 | 1.51901 | 0.000183161
| 3755.992 | 1.32167 | -1.46324e-05 |  | 3755.992 | 1.51901 | 0.00018417
| 3755.872 | 1.32167 | -8.42802e-06 |  | 3755.872 | 1.51901 | 0.000184788
| 3755.751 | 1.32167 | -3.86763e-06 |  | 3755.751 | 1.51901 | 0.000184375
| 3755.63 | 1.32168 | -2.35554e-06 |  | 3755.63 | 1.51902 | 0.00018295
| 3755.51 | 1.32168 | -4.20584e-06 |  | 3755.51 | 1.51902 | 0.000181128
| 3755.39 | 1.32169 | -8.55606e-06 |  | 3755.39 | 1.51902 | 0.000179742
| 3755.269 | 1.32169 | -1.39347e-05 |  | 3755.269 | 1.51902 | 0.000179048
| 3755.148 | 1.32169 | -1.90021e-05 |  | 3755.148 | 1.51902 | 0.000178908
| 3755.028 | 1.32168 | -2.27744e-05 |  | 3755.028 | 1.51903 | 0.000178244
| 3754.907 | 1.32168 | -2.50681e-05 |  | 3754.907 | 1.51903 | 0.000175705
| 3754.787 | 1.32167 | -2.60246e-05 |  | 3754.787 | 1.51904 | 0.000170535
| 3754.667 | 1.32167 | -2.57959e-05 |  | 3754.667 | 1.51904 | 0.000162764
| 3754.546 | 1.32166 | -2.41984e-05 |  | 3754.546 | 1.51905 | 0.000153451
| 3754.425 | 1.32166 | -2.08883e-05 |  | 3754.425 | 1.51904 | 0.000144329
| 3754.305 | 1.32165 | -1.55887e-05 |  | 3754.305 | 1.51904 | 0.000137597
| 3754.184 | 1.32165 | -8.60556e-06 |  | 3754.184 | 1.51903 | 0.000134309
| 3754.063 | 1.32165 | -8.27805e-07 |  | 3754.063 | 1.51903 | 0.000134353
| 3753.943 | 1.32166 | 6.08113e-06 |  | 3753.943 | 1.51902 | 0.000137062
| 3753.823 | 1.32166 | 1.04044e-05 |  | 3753.823 | 1.51902 | 0.000140778
| 3753.702 | 1.32167 | 1.11314e-05 |  | 3753.702 | 1.51902 | 0.000144006
| 3753.582 | 1.32168 | 8.03185e-06 |  | 3753.582 | 1.51903 | 0.000145357
| 3753.461 | 1.32168 | 2.25912e-06 |  | 3753.461 | 1.51903 | 0.000144507
| 3753.34 | 1.32169 | -4.37167e-06 |  | 3753.34 | 1.51904 | 0.00014142
| 3753.22 | 1.32168 | -1.01756e-05 |  | 3753.22 | 1.51905 | 0.000136661
| 3753.1 | 1.32168 | -1.39878e-05 |  | 3753.1 | 1.51905 | 0.000130304
| 3752.979 | 1.32168 | -1.56893e-05 |  | 3752.979 | 1.51906 | 0.000122526
| 3752.858 | 1.32168 | -1.6153e-05 |  | 3752.858 | 1.51906 | 0.000113063
| 3752.738 | 1.32168 | -1.66536e-05 |  | 3752.738 | 1.51906 | 0.000102144
| 3752.617 | 1.32168 | -1.84464e-05 |  | 3752.617 | 1.51906 | 9.03983e-05
| 3752.497 | 1.32168 | -2.18553e-05 |  | 3752.497 | 1.51905 | 7.85594e-05
| 3752.376 | 1.32168 | -2.64902e-05 |  | 3752.376 | 1.51905 | 6.84943e-05
| 3752.256 | 1.32168 | -3.13335e-05 |  | 3752.256 | 1.51903 | 6.11095e-05
| 3752.135 | 1.32167 | -3.51769e-05 |  | 3752.135 | 1.51902 | 5.71971e-05
| 3752.015 | 1.32166 | -3.7317e-05 |  | 3752.015 | 1.51901 | 5.6852e-05
| 3751.894 | 1.32166 | -3.75869e-05 |  | 3751.894 | 1.519 | 5.94786e-05
| 3751.773 | 1.32165 | -3.63419e-05 |  | 3751.773 | 1.519 | 6.38343e-05
| 3751.653 | 1.32165 | -3.43875e-05 |  | 3751.653 | 1.51899 | 6.85652e-05
| 3751.533 | 1.32164 | -3.2004e-05 |  | 3751.533 | 1.51899 | 7.34426e-05
| 3751.412 | 1.32164 | -2.94948e-05 |  | 3751.412 | 1.51899 | 7.75049e-05
| 3751.292 | 1.32164 | -2.66092e-05 |  | 3751.292 | 1.51899 | 8.06974e-05
| 3751.171 | 1.32164 | -2.30522e-05 |  | 3751.171 | 1.51899 | 8.29965e-05
| 3751.05 | 1.32163 | -1.85811e-05 |  | 3751.05 | 1.51899 | 8.38767e-05
| 3750.93 | 1.32163 | -1.33805e-05 |  | 3750.93 | 1.519 | 8.39671e-05
| 3750.809 | 1.32163 | -8.04641e-06 |  | 3750.809 | 1.519 | 8.24238e-05
| 3750.689 | 1.32164 | -3.38732e-06 |  | 3750.689 | 1.519 | 7.95386e-05
| 3750.568 | 1.32164 | -2.76849e-07 |  | 3750.568 | 1.519 | 7.57287e-05
| 3750.448 | 1.32165 | 7.54732e-07 |  | 3750.448 | 1.519 | 7.17253e-05
| 3750.327 | 1.32165 | -4.85733e-07 |  | 3750.327 | 1.519 | 6.80337e-05
| 3750.207 | 1.32165 | -3.72683e-06 |  | 3750.207 | 1.519 | 6.46094e-05
| 3750.086 | 1.32166 | -8.33435e-06 |  | 3750.086 | 1.519 | 6.12288e-05
| 3749.965 | 1.32166 | -1.35295e-05 |  | 3749.965 | 1.519 | 5.78143e-05
| 3749.845 | 1.32166 | -1.84577e-05 |  | 3749.845 | 1.519 | 5.35098e-05
| 3749.725 | 1.32165 | -2.24056e-05 |  | 3749.725 | 1.519 | 4.81775e-05
| 3749.604 | 1.32165 | -2.49264e-05 |  | 3749.604 | 1.519 | 4.14633e-05
| 3749.483 | 1.32164 | -2.57761e-05 |  | 3749.483 | 1.519 | 3.41886e-05
| 3749.363 | 1.32164 | -2.50558e-05 |  | 3749.363 | 1.51899 | 2.67266e-05
| 3749.242 | 1.32163 | -2.29252e-05 |  | 3749.242 | 1.51899 | 2.04406e-05
| 3749.122 | 1.32163 | -1.98145e-05 |  | 3749.122 | 1.51898 | 1.61667e-05
| 3749.001 | 1.32163 | -1.61141e-05 |  | 3749.001 | 1.51897 | 1.40066e-05
| 3748.881 | 1.32163 | -1.22908e-05 |  | 3748.881 | 1.51896 | 1.37411e-05
| 3748.76 | 1.32163 | -8.65735e-06 |  | 3748.76 | 1.51895 | 1.55266e-05
| 3748.64 | 1.32163 | -5.62937e-06 |  | 3748.64 | 1.51895 | 1.85682e-05
| 3748.519 | 1.32163 | -3.68726e-06 |  | 3748.519 | 1.51894 | 2.23183e-05
| 3748.398 | 1.32164 | -3.29879e-06 |  | 3748.398 | 1.51894 | 2.64585e-05
| 3748.278 | 1.32164 | -4.7128e-06 |  | 3748.278 | 1.51893 | 3.0392e-05
| 3748.158 | 1.32164 | -8.05095e-06 |  | 3748.158 | 1.51893 | 3.46107e-05
| 3748.037 | 1.32165 | -1.28678e-05 |  | 3748.037 | 1.51893 | 3.8443e-05
| 3747.917 | 1.32165 | -1.82974e-05 |  | 3747.917 | 1.51893 | 4.21278e-05
| 3747.796 | 1.32164 | -2.32242e-05 |  | 3747.796 | 1.51893 | 4.54753e-05
| 3747.675 | 1.32164 | -2.65733e-05 |  | 3747.675 | 1.51893 | 4.85906e-05
| 3747.555 | 1.32163 | -2.78142e-05 |  | 3747.555 | 1.51893 | 5.13073e-05
| 3747.435 | 1.32163 | -2.69373e-05 |  | 3747.435 | 1.51893 | 5.27845e-05
| 3747.314 | 1.32162 | -2.47988e-05 |  | 3747.314 | 1.51893 | 5.28653e-05
| 3747.193 | 1.32162 | -2.259e-05 |  | 3747.193 | 1.51894 | 5.12568e-05
| 3747.073 | 1.32162 | -2.13083e-05 |  | 3747.073 | 1.51894 | 4.7991e-05
| 3746.952 | 1.32162 | -2.13609e-05 |  | 3746.952 | 1.51894 | 4.36202e-05
| 3746.832 | 1.32162 | -2.25039e-05 |  | 3746.832 | 1.51894 | 3.88922e-05
| 3746.711 | 1.32162 | -2.35936e-05 |  | 3746.711 | 1.51893 | 3.52868e-05
| 3746.591 | 1.32161 | -2.3397e-05 |  | 3746.591 | 1.51892 | 3.42078e-05
| 3746.47 | 1.3216 | -2.07393e-05 |  | 3746.47 | 1.51892 | 3.59412e-05
| 3746.35 | 1.3216 | -1.54496e-05 |  | 3746.35 | 1.51891 | 4.01026e-05
| 3746.229 | 1.3216 | -8.10213e-06 |  | 3746.229 | 1.51891 | 4.55171e-05
| 3746.108 | 1.3216 | 5.43266e-08 |  | 3746.108 | 1.51891 | 5.04773e-05
| 3745.988 | 1.3216 | 7.56593e-06 |  | 3745.988 | 1.51892 | 5.34875e-05
| 3745.868 | 1.32161 | 1.32266e-05 |  | 3745.868 | 1.51892 | 5.40466e-05
| 3745.747 | 1.32161 | 1.64773e-05 |  | 3745.747 | 1.51892 | 5.14429e-05
| 3745.626 | 1.32162 | 1.72836e-05 |  | 3745.626 | 1.51892 | 4.74954e-05
| 3745.506 | 1.32163 | 1.60069e-05 |  | 3745.506 | 1.51892 | 4.37801e-05
| 3745.385 | 1.32164 | 1.28055e-05 |  | 3745.385 | 1.51892 | 4.12213e-05
| 3745.265 | 1.32164 | 7.69536e-06 |  | 3745.265 | 1.51891 | 4.13107e-05
| 3745.145 | 1.32165 | 5.63621e-07 |  | 3745.145 | 1.51891 | 4.34772e-05
| 3745.024 | 1.32165 | -8.64211e-06 |  | 3745.024 | 1.5189 | 4.70454e-05
| 3744.903 | 1.32165 | -1.9653e-05 |  | 3744.903 | 1.5189 | 5.07994e-05
| 3744.783 | 1.32165 | -3.14655e-05 |  | 3744.783 | 1.51891 | 5.34636e-05
| 3744.662 | 1.32164 | -4.24757e-05 |  | 3744.662 | 1.51891 | 5.47574e-05
| 3744.542 | 1.32163 | -5.06199e-05 |  | 3744.542 | 1.51891 | 5.48824e-05
| 3744.421 | 1.32161 | -5.43951e-05 |  | 3744.421 | 1.51891 | 5.46939e-05
| 3744.301 | 1.3216 | -5.27705e-05 |  | 3744.301 | 1.51891 | 5.52024e-05
| 3744.18 | 1.32159 | -4.59407e-05 |  | 3744.18 | 1.5189 | 5.69419e-05
| 3744.06 | 1.32158 | -3.51565e-05 |  | 3744.06 | 1.5189 | 6.01902e-05
| 3743.939 | 1.32157 | -2.22302e-05 |  | 3743.939 | 1.5189 | 6.43105e-05
| 3743.818 | 1.32157 | -9.26444e-06 |  | 3743.818 | 1.51891 | 6.8607e-05
| 3743.698 | 1.32157 | 1.89895e-06 |  | 3743.698 | 1.51891 | 7.22486e-05
| 3743.578 | 1.32158 | 9.97901e-06 |  | 3743.578 | 1.51891 | 7.48881e-05
| 3743.457 | 1.32159 | 1.43106e-05 |  | 3743.457 | 1.51892 | 7.62502e-05
| 3743.336 | 1.3216 | 1.50092e-05 |  | 3743.336 | 1.51893 | 7.65131e-05
| 3743.216 | 1.32161 | 1.27201e-05 |  | 3743.216 | 1.51893 | 7.57088e-05
| 3743.095 | 1.32161 | 8.71451e-06 |  | 3743.095 | 1.51894 | 7.37584e-05
| 3742.975 | 1.32161 | 4.20389e-06 |  | 3742.975 | 1.51895 | 7.02571e-05
| 3742.854 | 1.32161 | 5.49943e-07 |  | 3742.854 | 1.51895 | 6.48418e-05
| 3742.734 | 1.32161 | -1.41825e-06 |  | 3742.734 | 1.51896 | 5.68102e-05
| 3742.613 | 1.32161 | -1.49746e-06 |  | 3742.613 | 1.51897 | 4.67387e-05
| 3742.493 | 1.32161 | -2.5236e-07 |  | 3742.493 | 1.51897 | 3.40983e-05
| 3742.372 | 1.32161 | 1.22696e-06 |  | 3742.372 | 1.51897 | 2.06798e-05
| 3742.251 | 1.32161 | 1.53386e-06 |  | 3742.251 | 1.51897 | 7.58846e-06
| 3742.131 | 1.32162 | -2.68403e-07 |  | 3742.131 | 1.51896 | -3.83141e-06
| 3742.011 | 1.32162 | -4.59327e-06 |  | 3742.011 | 1.51895 | -1.24284e-05
| 3741.89 | 1.32162 | -1.09125e-05 |  | 3741.89 | 1.51894 | -1.74029e-05
| 3741.77 | 1.32162 | -1.78332e-05 |  | 3741.77 | 1.51893 | -1.90153e-05
| 3741.649 | 1.32162 | -2.39257e-05 |  | 3741.649 | 1.51892 | -1.80129e-05
| 3741.528 | 1.32161 | -2.77932e-05 |  | 3741.528 | 1.51891 | -1.54839e-05
| 3741.408 | 1.3216 | -2.88592e-05 |  | 3741.408 | 1.51891 | -1.26574e-05
| 3741.287 | 1.3216 | -2.71781e-05 |  | 3741.287 | 1.51891 | -1.0841e-05
| 3741.167 | 1.32159 | -2.35911e-05 |  | 3741.167 | 1.51891 | -1.06234e-05
| 3741.046 | 1.32159 | -1.93355e-05 |  | 3741.046 | 1.51891 | -1.20815e-05
| 3740.926 | 1.32159 | -1.53896e-05 |  | 3740.926 | 1.5189 | -1.4722e-05
| 3740.805 | 1.3216 | -1.27449e-05 |  | 3740.805 | 1.5189 | -1.80071e-05
| 3740.685 | 1.3216 | -1.17233e-05 |  | 3740.685 | 1.5189 | -2.04994e-05
| 3740.564 | 1.3216 | -1.25166e-05 |  | 3740.564 | 1.51889 | -2.20008e-05
| 3740.444 | 1.32161 | -1.51022e-05 |  | 3740.444 | 1.51889 | -2.19256e-05
| 3740.323 | 1.32161 | -1.94098e-05 |  | 3740.323 | 1.51888 | -2.06141e-05
| 3740.203 | 1.32161 | -2.50857e-05 |  | 3740.203 | 1.51888 | -1.83131e-05
| 3740.082 | 1.32161 | -3.16025e-05 |  | 3740.082 | 1.51888 | -1.63611e-05
| 3739.961 | 1.32161 | -3.81975e-05 |  | 3739.961 | 1.51888 | -1.48112e-05
| 3739.841 | 1.3216 | -4.3687e-05 |  | 3739.841 | 1.51888 | -1.49163e-05
| 3739.72 | 1.32159 | -4.69493e-05 |  | 3739.72 | 1.51888 | -1.62573e-05
| 3739.6 | 1.32158 | -4.7227e-05 |  | 3739.6 | 1.51888 | -1.93897e-05
| 3739.479 | 1.32157 | -4.42624e-05 |  | 3739.479 | 1.51888 | -2.35877e-05
| 3739.359 | 1.32157 | -3.85306e-05 |  | 3739.359 | 1.51887 | -2.75995e-05
| 3739.238 | 1.32156 | -3.0857e-05 |  | 3739.238 | 1.51887 | -3.06504e-05
| 3739.118 | 1.32156 | -2.25785e-05 |  | 3739.118 | 1.51886 | -3.22252e-05
| 3738.997 | 1.32156 | -1.47162e-05 |  | 3738.997 | 1.51886 | -3.14387e-05
| 3738.876 | 1.32157 | -8.18415e-06 |  | 3738.876 | 1.51885 | -2.89233e-05
| 3738.756 | 1.32157 | -3.48997e-06 |  | 3738.756 | 1.51885 | -2.59886e-05
| 3738.636 | 1.32158 | -9.40718e-07 |  | 3738.636 | 1.51885 | -2.32988e-05
| 3738.515 | 1.32159 | -7.82023e-07 |  | 3738.515 | 1.51885 | -2.26018e-05
| 3738.395 | 1.32159 | -3.0762e-06 |  | 3738.395 | 1.51886 | -2.42656e-05
| 3738.274 | 1.3216 | -7.83376e-06 |  | 3738.274 | 1.51886 | -2.84639e-05
| 3738.153 | 1.32161 | -1.4861e-05 |  | 3738.153 | 1.51886 | -3.45294e-05
| 3738.033 | 1.32161 | -2.34443e-05 |  | 3738.033 | 1.51885 | -4.05782e-05
| 3737.913 | 1.32161 | -3.27279e-05 |  | 3737.913 | 1.51885 | -4.52569e-05
| 3737.792 | 1.3216 | -4.15161e-05 |  | 3737.792 | 1.51884 | -4.82966e-05
| 3737.671 | 1.3216 | -4.88791e-05 |  | 3737.671 | 1.51884 | -4.99359e-05
| 3737.551 | 1.32159 | -5.4268e-05 |  | 3737.551 | 1.51883 | -5.06065e-05
| 3737.43 | 1.32159 | -5.75734e-05 |  | 3737.43 | 1.51883 | -5.18674e-05
| 3737.31 | 1.32158 | -5.92491e-05 |  | 3737.31 | 1.51883 | -5.45445e-05
| 3737.189 | 1.32157 | -5.98222e-05 |  | 3737.189 | 1.51882 | -5.96551e-05
| 3737.069 | 1.32157 | -5.97973e-05 |  | 3737.069 | 1.51882 | -6.58783e-05
| 3736.948 | 1.32156 | -5.93264e-05 |  | 3736.948 | 1.51881 | -7.14565e-05
| 3736.828 | 1.32156 | -5.82771e-05 |  | 3736.828 | 1.51879 | -7.41796e-05
| 3736.707 | 1.32155 | -5.62757e-05 |  | 3736.707 | 1.51878 | -7.2996e-05
| 3736.586 | 1.32155 | -5.33251e-05 |  | 3736.586 | 1.51876 | -6.66504e-05
| 3736.466 | 1.32155 | -4.95069e-05 |  | 3736.466 | 1.51875 | -5.67274e-05
| 3736.346 | 1.32154 | -4.5259e-05 |  | 3736.346 | 1.51874 | -4.46408e-05
| 3736.225 | 1.32154 | -4.12865e-05 |  | 3736.225 | 1.51874 | -3.24831e-05
| 3736.104 | 1.32154 | -3.81916e-05 |  | 3736.104 | 1.51874 | -2.23599e-05
| 3735.984 | 1.32155 | -3.62232e-05 |  | 3735.984 | 1.51874 | -1.51236e-05
| 3735.863 | 1.32155 | -3.5603e-05 |  | 3735.863 | 1.51874 | -1.0143e-05
| 3735.743 | 1.32155 | -3.60379e-05 |  | 3735.743 | 1.51874 | -6.30615e-06
| 3735.623 | 1.32155 | -3.71829e-05 |  | 3735.623 | 1.51874 | -2.25657e-06
| 3735.502 | 1.32155 | -3.88866e-05 |  | 3735.502 | 1.51874 | 3.32331e-06
| 3735.381 | 1.32155 | -4.07957e-05 |  | 3735.381 | 1.51874 | 9.84922e-06
| 3735.261 | 1.32155 | -4.27885e-05 |  | 3735.261 | 1.51875 | 1.65827e-05
| 3735.14 | 1.32155 | -4.46674e-05 |  | 3735.14 | 1.51875 | 2.25679e-05
| 3735.02 | 1.32155 | -4.61716e-05 |  | 3735.02 | 1.51876 | 2.64441e-05
| 3734.899 | 1.32154 | -4.71872e-05 |  | 3734.899 | 1.51876 | 2.64691e-05
| 3734.779 | 1.32154 | -4.76577e-05 |  | 3734.779 | 1.51877 | 2.32332e-05
| 3734.658 | 1.32154 | -4.77055e-05 |  | 3734.658 | 1.51877 | 1.73088e-05
| 3734.538 | 1.32154 | -4.75623e-05 |  | 3734.538 | 1.51877 | 1.06962e-05
| 3734.417 | 1.32154 | -4.74443e-05 |  | 3734.417 | 1.51877 | 5.02356e-06
| 3734.296 | 1.32153 | -4.74922e-05 |  | 3734.296 | 1.51877 | 1.31095e-06
| 3734.176 | 1.32153 | -4.75918e-05 |  | 3734.176 | 1.51876 | 7.26283e-07
| 3734.056 | 1.32153 | -4.74774e-05 |  | 3734.056 | 1.51875 | 3.05948e-06
| 3733.935 | 1.32153 | -4.66603e-05 |  | 3733.935 | 1.51875 | 7.4086e-06
| 3733.814 | 1.32153 | -4.51832e-05 |  | 3733.814 | 1.51875 | 1.25383e-05
| 3733.694 | 1.32153 | -4.32331e-05 |  | 3733.694 | 1.51875 | 1.61723e-05
| 3733.573 | 1.32153 | -4.14573e-05 |  | 3733.573 | 1.51876 | 1.82884e-05
| 3733.453 | 1.32153 | -4.05479e-05 |  | 3733.453 | 1.51876 | 1.78536e-05
| 3733.332 | 1.32153 | -4.10161e-05 |  | 3733.332 | 1.51876 | 1.51471e-05
| 3733.212 | 1.32153 | -4.27634e-05 |  | 3733.212 | 1.51876 | 1.12744e-05
| 3733.091 | 1.32153 | -4.53054e-05 |  | 3733.091 | 1.51876 | 6.49889e-06
| 3732.971 | 1.32153 | -4.77615e-05 |  | 3732.971 | 1.51876 | 1.79767e-06
| 3732.85 | 1.32153 | -4.93491e-05 |  | 3732.85 | 1.51876 | -2.18799e-06
| 3732.729 | 1.32153 | -4.98977e-05 |  | 3732.729 | 1.51875 | -5.36706e-06
| 3732.609 | 1.32153 | -4.99143e-05 |  | 3732.609 | 1.51875 | -8.46852e-06
| 3732.489 | 1.32153 | -5.02318e-05 |  | 3732.489 | 1.51874 | -1.06335e-05
| 3732.368 | 1.32153 | -5.19794e-05 |  | 3732.368 | 1.51874 | -1.20554e-05
| 3732.248 | 1.32153 | -5.57319e-05 |  | 3732.248 | 1.51873 | -1.25865e-05
| 3732.127 | 1.32153 | -6.11542e-05 |  | 3732.127 | 1.51872 | -1.18474e-05
| 3732.006 | 1.32152 | -6.72823e-05 |  | 3732.006 | 1.51872 | -9.41038e-06
| 3731.886 | 1.32152 | -7.26106e-05 |  | 3731.886 | 1.51871 | -5.42635e-06
| 3731.765 | 1.32151 | -7.57411e-05 |  | 3731.765 | 1.51871 | -8.30133e-07
| 3731.645 | 1.3215 | -7.598e-05 |  | 3731.645 | 1.5187 | 4.13225e-06
| 3731.524 | 1.32149 | -7.32712e-05 |  | 3731.524 | 1.5187 | 8.10229e-06
| 3731.404 | 1.32149 | -6.85379e-05 |  | 3731.404 | 1.5187 | 1.0847e-05
| 3731.283 | 1.32148 | -6.24247e-05 |  | 3731.283 | 1.5187 | 1.30872e-05
| 3731.163 | 1.32148 | -5.58737e-05 |  | 3731.163 | 1.51869 | 1.54496e-05
| 3731.042 | 1.32148 | -4.93977e-05 |  | 3731.042 | 1.51869 | 1.83344e-05
| 3730.922 | 1.32148 | -4.32449e-05 |  | 3730.922 | 1.51869 | 2.25995e-05
| 3730.801 | 1.32148 | -3.7654e-05 |  | 3730.801 | 1.51868 | 2.81037e-05
| 3730.681 | 1.32148 | -3.31285e-05 |  | 3730.681 | 1.51868 | 3.47315e-05
| 3730.56 | 1.32149 | -3.03375e-05 |  | 3730.56 | 1.51868 | 4.08852e-05
| 3730.439 | 1.32149 | -3.00594e-05 |  | 3730.439 | 1.51868 | 4.64167e-05
| 3730.319 | 1.3215 | -3.23843e-05 |  | 3730.319 | 1.51869 | 5.09942e-05
| 3730.198 | 1.3215 | -3.69189e-05 |  | 3730.198 | 1.51869 | 5.45248e-05
| 3730.078 | 1.32151 | -4.24083e-05 |  | 3730.078 | 1.51869 | 5.78386e-05
| 3729.958 | 1.3215 | -4.74858e-05 |  | 3729.958 | 1.51869 | 6.07814e-05
| 3729.837 | 1.3215 | -5.08473e-05 |  | 3729.837 | 1.5187 | 6.30865e-05
| 3729.716 | 1.3215 | -5.21624e-05 |  | 3729.716 | 1.5187 | 6.45918e-05
| 3729.596 | 1.3215 | -5.20382e-05 |  | 3729.596 | 1.51871 | 6.39071e-05
| 3729.475 | 1.3215 | -5.17847e-05 |  | 3729.475 | 1.51871 | 6.02854e-05
| 3729.355 | 1.3215 | -5.29525e-05 |  | 3729.355 | 1.51871 | 5.45329e-05
| 3729.234 | 1.3215 | -5.62728e-05 |  | 3729.234 | 1.51871 | 4.69997e-05
| 3729.114 | 1.3215 | -6.14735e-05 |  | 3729.114 | 1.51871 | 4.02306e-05
| 3728.993 | 1.3215 | -6.73902e-05 |  | 3728.993 | 1.5187 | 3.55496e-05
| 3728.873 | 1.32149 | -7.21422e-05 |  | 3728.873 | 1.5187 | 3.38579e-05
| 3728.752 | 1.32149 | -7.44153e-05 |  | 3728.752 | 1.51869 | 3.53771e-05
| 3728.631 | 1.32148 | -7.37703e-05 |  | 3728.631 | 1.51868 | 3.87384e-05
| 3728.511 | 1.32147 | -7.09763e-05 |  | 3728.511 | 1.51868 | 4.23837e-05
| 3728.391 | 1.32147 | -6.76749e-05 |  | 3728.391 | 1.51868 | 4.41529e-05
| 3728.27 | 1.32147 | -6.55263e-05 |  | 3728.27 | 1.51868 | 4.41774e-05
| 3728.149 | 1.32147 | -6.55528e-05 |  | 3728.149 | 1.51868 | 4.27771e-05
| 3728.029 | 1.32148 | -6.76453e-05 |  | 3728.029 | 1.51867 | 4.18718e-05
| 3727.908 | 1.32147 | -7.08411e-05 |  | 3727.908 | 1.51866 | 4.26452e-05
| 3727.788 | 1.32147 | -7.36461e-05 |  | 3727.788 | 1.51866 | 4.65659e-05
| 3727.667 | 1.32147 | -7.50495e-05 |  | 3727.667 | 1.51865 | 5.34692e-05
| 3727.547 | 1.32147 | -7.49488e-05 |  | 3727.547 | 1.51865 | 6.21755e-05
| 3727.426 | 1.32146 | -7.4101e-05 |  | 3727.426 | 1.51865 | 7.03408e-05
| 3727.306 | 1.32146 | -7.38863e-05 |  | 3727.306 | 1.51865 | 7.63575e-05
| 3727.185 | 1.32146 | -7.53252e-05 |  | 3727.185 | 1.51865 | 8.0314e-05
| 3727.064 | 1.32146 | -7.88679e-05 |  | 3727.064 | 1.51865 | 8.2206e-05
| 3726.944 | 1.32146 | -8.38141e-05 |  | 3726.944 | 1.51865 | 8.38455e-05
| 3726.824 | 1.32146 | -8.87278e-05 |  | 3726.824 | 1.51865 | 8.63725e-05
| 3726.703 | 1.32145 | -9.20511e-05 |  | 3726.703 | 1.51865 | 9.10228e-05
| 3726.583 | 1.32144 | -9.27684e-05 |  | 3726.583 | 1.51865 | 9.67562e-05
| 3726.462 | 1.32143 | -9.08105e-05 |  | 3726.462 | 1.51865 | 0.000103139
| 3726.341 | 1.32143 | -8.7009e-05 |  | 3726.341 | 1.51865 | 0.000108183
| 3726.221 | 1.32143 | -8.2838e-05 |  | 3726.221 | 1.51866 | 0.000110027
| 3726.101 | 1.32143 | -7.95471e-05 |  | 3726.101 | 1.51866 | 0.000109138
| 3725.98 | 1.32143 | -7.78783e-05 |  | 3725.98 | 1.51867 | 0.000105855
| 3725.859 | 1.32143 | -7.78211e-05 |  | 3725.859 | 1.51867 | 0.000101707
| 3725.739 | 1.32142 | -7.87295e-05 |  | 3725.739 | 1.51866 | 9.84124e-05
| 3725.618 | 1.32142 | -7.97559e-05 |  | 3725.618 | 1.51866 | 9.71258e-05
| 3725.498 | 1.32142 | -8.02529e-05 |  | 3725.498 | 1.51865 | 9.80387e-05
| 3725.377 | 1.32141 | -7.9947e-05 |  | 3725.377 | 1.51865 | 0.000101041
| 3725.257 | 1.32141 | -7.90203e-05 |  | 3725.257 | 1.51865 | 0.000105755
| 3725.136 | 1.32141 | -7.78238e-05 |  | 3725.136 | 1.51864 | 0.000110637
| 3725.016 | 1.32141 | -7.67088e-05 |  | 3725.016 | 1.51864 | 0.000115619
| 3724.895 | 1.3214 | -7.58497e-05 |  | 3724.895 | 1.51864 | 0.000120433
| 3724.774 | 1.3214 | -7.50459e-05 |  | 3724.774 | 1.51864 | 0.000125416
| 3724.654 | 1.3214 | -7.41061e-05 |  | 3724.654 | 1.51865 | 0.00013022
| 3724.534 | 1.3214 | -7.27934e-05 |  | 3724.534 | 1.51865 | 0.000134795
| 3724.413 | 1.32139 | -7.09585e-05 |  | 3724.413 | 1.51865 | 0.000138528
| 3724.292 | 1.32139 | -6.87475e-05 |  | 3724.292 | 1.51866 | 0.000140543
| 3724.172 | 1.32139 | -6.63475e-05 |  | 3724.172 | 1.51866 | 0.000140458
| 3724.051 | 1.32139 | -6.39817e-05 |  | 3724.051 | 1.51866 | 0.000138268
| 3723.931 | 1.32139 | -6.18741e-05 |  | 3723.931 | 1.51867 | 0.000134345
| 3723.811 | 1.32139 | -6.0241e-05 |  | 3723.811 | 1.51866 | 0.000130052
| 3723.69 | 1.32139 | -5.92292e-05 |  | 3723.69 | 1.51866 | 0.000126036
| 3723.569 | 1.32139 | -5.88196e-05 |  | 3723.569 | 1.51866 | 0.000123525
| 3723.449 | 1.32139 | -5.88998e-05 |  | 3723.449 | 1.51865 | 0.000123016
| 3723.328 | 1.32138 | -5.92376e-05 |  | 3723.328 | 1.51864 | 0.000125012
| 3723.208 | 1.32138 | -5.92166e-05 |  | 3723.208 | 1.51863 | 0.000129625
| 3723.087 | 1.32138 | -5.83137e-05 |  | 3723.087 | 1.51863 | 0.000136454
| 3722.967 | 1.32137 | -5.59006e-05 |  | 3722.967 | 1.51862 | 0.00014523
| 3722.846 | 1.32137 | -5.17496e-05 |  | 3722.846 | 1.51862 | 0.000155432
| 3722.726 | 1.32137 | -4.61353e-05 |  | 3722.726 | 1.51862 | 0.000165522
| 3722.605 | 1.32137 | -3.97268e-05 |  | 3722.605 | 1.51862 | 0.000175512
| 3722.484 | 1.32137 | -3.37288e-05 |  | 3722.484 | 1.51862 | 0.000183887
| 3722.364 | 1.32138 | -2.92834e-05 |  | 3722.364 | 1.51863 | 0.000190609
| 3722.243 | 1.32138 | -2.72481e-05 |  | 3722.243 | 1.51863 | 0.000195545
| 3722.123 | 1.32139 | -2.78613e-05 |  | 3722.123 | 1.51864 | 0.000199016
| 3722.002 | 1.3214 | -3.09005e-05 |  | 3722.002 | 1.51864 | 0.000201563
| 3721.882 | 1.3214 | -3.57004e-05 |  | 3721.882 | 1.51864 | 0.000203844
| 3721.761 | 1.3214 | -4.14206e-05 |  | 3721.761 | 1.51865 | 0.000206074
| 3721.641 | 1.3214 | -4.74577e-05 |  | 3721.641 | 1.51865 | 0.000208653
| 3721.52 | 1.3214 | -5.34795e-05 |  | 3721.52 | 1.51865 | 0.00021176
| 3721.4 | 1.3214 | -5.94801e-05 |  | 3721.4 | 1.51865 | 0.000215704
| 3721.279 | 1.3214 | -6.56094e-05 |  | 3721.279 | 1.51865 | 0.000220882
| 3721.159 | 1.3214 | -7.17898e-05 |  | 3721.159 | 1.51865 | 0.000227803
| 3721.038 | 1.32139 | -7.76994e-05 |  | 3721.038 | 1.51865 | 0.000236753
| 3720.917 | 1.32139 | -8.29283e-05 |  | 3720.917 | 1.51865 | 0.000247351
| 3720.797 | 1.32138 | -8.68467e-05 |  | 3720.797 | 1.51865 | 0.000258707
| 3720.676 | 1.32137 | -8.89244e-05 |  | 3720.676 | 1.51866 | 0.000269188
| 3720.556 | 1.32136 | -8.9036e-05 |  | 3720.556 | 1.51868 | 0.000277102
| 3720.436 | 1.32136 | -8.72372e-05 |  | 3720.436 | 1.51869 | 0.000281142
| 3720.315 | 1.32135 | -8.39507e-05 |  | 3720.315 | 1.51871 | 0.000280859
| 3720.194 | 1.32134 | -7.96926e-05 |  | 3720.194 | 1.51872 | 0.000276925
| 3720.074 | 1.32134 | -7.51141e-05 |  | 3720.074 | 1.51873 | 0.000271086
| 3719.953 | 1.32134 | -7.05051e-05 |  | 3719.953 | 1.51873 | 0.000265394
| 3719.833 | 1.32134 | -6.63531e-05 |  | 3719.833 | 1.51873 | 0.000261517
| 3719.712 | 1.32134 | -6.28381e-05 |  | 3719.712 | 1.51873 | 0.000260544
| 3719.592 | 1.32134 | -6.03545e-05 |  | 3719.592 | 1.51873 | 0.000262203
| 3719.471 | 1.32134 | -5.90149e-05 |  | 3719.471 | 1.51874 | 0.000265529
| 3719.351 | 1.32134 | -5.89416e-05 |  | 3719.351 | 1.51874 | 0.000269047
| 3719.23 | 1.32134 | -6.00479e-05 |  | 3719.23 | 1.51875 | 0.000271346
| 3719.109 | 1.32134 | -6.19999e-05 |  | 3719.109 | 1.51876 | 0.000271623
| 3718.989 | 1.32134 | -6.4298e-05 |  | 3718.989 | 1.51877 | 0.000269854
| 3718.869 | 1.32134 | -6.65036e-05 |  | 3718.869 | 1.51877 | 0.000266474
| 3718.748 | 1.32134 | -6.80306e-05 |  | 3718.748 | 1.51878 | 0.000262496
| 3718.627 | 1.32133 | -6.88643e-05 |  | 3718.627 | 1.51878 | 0.000258842
| 3718.507 | 1.32133 | -6.90348e-05 |  | 3718.507 | 1.51878 | 0.000256405
| 3718.386 | 1.32133 | -6.88388e-05 |  | 3718.386 | 1.51878 | 0.000255764
| 3718.266 | 1.32132 | -6.86341e-05 |  | 3718.266 | 1.51878 | 0.000257096
| 3718.146 | 1.32132 | -6.85469e-05 |  | 3718.146 | 1.51879 | 0.000260331
| 3718.025 | 1.32132 | -6.85533e-05 |  | 3718.025 | 1.51879 | 0.000264994
| 3717.904 | 1.32131 | -6.82878e-05 |  | 3717.904 | 1.5188 | 0.00026991
| 3717.784 | 1.32131 | -6.74133e-05 |  | 3717.784 | 1.51881 | 0.000273821
| 3717.663 | 1.3213 | -6.55767e-05 |  | 3717.663 | 1.51882 | 0.000275022
| 3717.542 | 1.3213 | -6.27518e-05 |  | 3717.542 | 1.51884 | 0.000272302
| 3717.422 | 1.3213 | -5.91048e-05 |  | 3717.422 | 1.51885 | 0.000264963
| 3717.302 | 1.32129 | -5.49216e-05 |  | 3717.302 | 1.51887 | 0.00025317
| 3717.181 | 1.32129 | -5.06271e-05 |  | 3717.181 | 1.51888 | 0.000238303
| 3717.061 | 1.32129 | -4.61938e-05 |  | 3717.061 | 1.51888 | 0.000222324
| 3716.94 | 1.32129 | -4.16998e-05 |  | 3716.94 | 1.51888 | 0.000207259
| 3716.819 | 1.32129 | -3.69771e-05 |  | 3716.819 | 1.51887 | 0.000195175
| 3716.699 | 1.32129 | -3.18204e-05 |  | 3716.699 | 1.51887 | 0.000186741
| 3716.579 | 1.32129 | -2.66289e-05 |  | 3716.579 | 1.51886 | 0.000182066
| 3716.458 | 1.3213 | -2.21571e-05 |  | 3716.458 | 1.51886 | 0.000180584
| 3716.337 | 1.32131 | -1.94389e-05 |  | 3716.337 | 1.51885 | 0.000181299
| 3716.217 | 1.32131 | -1.97327e-05 |  | 3716.217 | 1.51885 | 0.000182528
| 3716.096 | 1.32132 | -2.37284e-05 |  | 3716.096 | 1.51885 | 0.000183751
| 3715.976 | 1.32133 | -3.15097e-05 |  | 3715.976 | 1.51886 | 0.000184172
| 3715.855 | 1.32133 | -4.19775e-05 |  | 3715.855 | 1.51886 | 0.000183975
| 3715.735 | 1.32133 | -5.33302e-05 |  | 3715.735 | 1.51886 | 0.000182811
| 3715.614 | 1.32132 | -6.33103e-05 |  | 3715.614 | 1.51887 | 0.000180987
| 3715.494 | 1.32132 | -7.00169e-05 |  | 3715.494 | 1.51887 | 0.000178456
| 3715.373 | 1.32131 | -7.23606e-05 |  | 3715.373 | 1.51888 | 0.000175487
| 3715.252 | 1.3213 | -7.06602e-05 |  | 3715.252 | 1.51888 | 0.000171629
| 3715.132 | 1.32129 | -6.62443e-05 |  | 3715.132 | 1.51888 | 0.000167063
| 3715.012 | 1.32129 | -6.12813e-05 |  | 3715.012 | 1.51889 | 0.000161757
| 3714.891 | 1.32129 | -5.76352e-05 |  | 3714.891 | 1.51889 | 0.000155906
| 3714.771 | 1.32129 | -5.66502e-05 |  | 3714.771 | 1.5189 | 0.00014937
| 3714.65 | 1.32129 | -5.83035e-05 |  | 3714.65 | 1.5189 | 0.00014237
| 3714.529 | 1.32129 | -6.1726e-05 |  | 3714.529 | 1.5189 | 0.000135066
| 3714.409 | 1.32128 | -6.52023e-05 |  | 3714.409 | 1.5189 | 0.000127938
| 3714.289 | 1.32128 | -6.71572e-05 |  | 3714.289 | 1.5189 | 0.000121225
| 3714.168 | 1.32127 | -6.66997e-05 |  | 3714.168 | 1.5189 | 0.000115485
| 3714.047 | 1.32127 | -6.38276e-05 |  | 3714.047 | 1.5189 | 0.000110106
| 3713.927 | 1.32126 | -5.94486e-05 |  | 3713.927 | 1.5189 | 0.000105477
| 3713.806 | 1.32126 | -5.48529e-05 |  | 3713.806 | 1.5189 | 9.99082e-05
| 3713.686 | 1.32126 | -5.10329e-05 |  | 3713.686 | 1.5189 | 9.34989e-05
| 3713.565 | 1.32126 | -4.8641e-05 |  | 3713.565 | 1.5189 | 8.4968e-05
| 3713.445 | 1.32126 | -4.76465e-05 |  | 3713.445 | 1.5189 | 7.46567e-05
| 3713.324 | 1.32126 | -4.74768e-05 |  | 3713.324 | 1.5189 | 6.37775e-05
| 3713.204 | 1.32126 | -4.76735e-05 |  | 3713.204 | 1.5189 | 5.32878e-05
| 3713.083 | 1.32126 | -4.81377e-05 |  | 3713.083 | 1.51889 | 4.45201e-05
| 3712.962 | 1.32127 | -4.90537e-05 |  | 3712.962 | 1.51888 | 3.82821e-05
| 3712.842 | 1.32127 | -5.09858e-05 |  | 3712.842 | 1.51887 | 3.4735e-05
| 3712.722 | 1.32127 | -5.44412e-05 |  | 3712.722 | 1.51886 | 3.32549e-05
| 3712.601 | 1.32127 | -5.93281e-05 |  | 3712.601 | 1.51885 | 3.30472e-05
| 3712.48 | 1.32126 | -6.49924e-05 |  | 3712.48 | 1.51885 | 3.34065e-05
| 3712.36 | 1.32126 | -7.03373e-05 |  | 3712.36 | 1.51884 | 3.38532e-05
| 3712.239 | 1.32125 | -7.38452e-05 |  | 3712.239 | 1.51884 | 3.54953e-05
| 3712.119 | 1.32124 | -7.48692e-05 |  | 3712.119 | 1.51883 | 3.80753e-05
| 3711.998 | 1.32123 | -7.29849e-05 |  | 3711.998 | 1.51883 | 4.22601e-05
| 3711.878 | 1.32122 | -6.88193e-05 |  | 3711.878 | 1.51882 | 4.80618e-05
| 3711.757 | 1.32122 | -6.3394e-05 |  | 3711.757 | 1.51883 | 5.45226e-05
| 3711.637 | 1.32122 | -5.78872e-05 |  | 3711.637 | 1.51883 | 5.95771e-05
| 3711.516 | 1.32121 | -5.30151e-05 |  | 3711.516 | 1.51884 | 6.14862e-05
| 3711.396 | 1.32121 | -4.88909e-05 |  | 3711.396 | 1.51885 | 5.92263e-05
| 3711.275 | 1.32121 | -4.53148e-05 |  | 3711.275 | 1.51885 | 5.24189e-05
| 3711.154 | 1.32121 | -4.17719e-05 |  | 3711.154 | 1.51886 | 4.22818e-05
| 3711.034 | 1.32121 | -3.78736e-05 |  | 3711.034 | 1.51886 | 3.12382e-05
| 3710.914 | 1.32121 | -3.36777e-05 |  | 3710.914 | 1.51885 | 2.12784e-05
| 3710.793 | 1.32121 | -2.96218e-05 |  | 3710.793 | 1.51885 | 1.40176e-05
| 3710.672 | 1.32121 | -2.62645e-05 |  | 3710.672 | 1.51884 | 1.02229e-05
| 3710.552 | 1.32121 | -2.4088e-05 |  | 3710.552 | 1.51883 | 9.84047e-06
| 3710.431 | 1.32121 | -2.31153e-05 |  | 3710.431 | 1.51883 | 1.13189e-05
| 3710.311 | 1.32122 | -2.29192e-05 |  | 3710.311 | 1.51882 | 1.3597e-05
| 3710.19 | 1.32122 | -2.30508e-05 |  | 3710.19 | 1.51882 | 1.5154e-05
| 3710.07 | 1.32122 | -2.2898e-05 |  | 3710.07 | 1.51882 | 1.571e-05
| 3709.949 | 1.32122 | -2.23026e-05 |  | 3709.949 | 1.51882 | 1.45457e-05
| 3709.829 | 1.32122 | -2.15045e-05 |  | 3709.829 | 1.51882 | 1.21695e-05
| 3709.708 | 1.32122 | -2.1237e-05 |  | 3709.708 | 1.51882 | 9.14377e-06
| 3709.587 | 1.32122 | -2.21348e-05 |  | 3709.587 | 1.51882 | 6.45803e-06
| 3709.467 | 1.32123 | -2.47988e-05 |  | 3709.467 | 1.51881 | 4.74421e-06
| 3709.347 | 1.32123 | -2.90651e-05 |  | 3709.347 | 1.51881 | 4.62314e-06
| 3709.226 | 1.32123 | -3.451e-05 |  | 3709.226 | 1.51881 | 5.72471e-06
| 3709.105 | 1.32123 | -4.01816e-05 |  | 3709.105 | 1.51881 | 8.35923e-06
| 3708.985 | 1.32122 | -4.51671e-05 |  | 3708.985 | 1.51881 | 1.13009e-05
| 3708.864 | 1.32122 | -4.88791e-05 |  | 3708.864 | 1.51881 | 1.32004e-05
| 3708.744 | 1.32121 | -5.10971e-05 |  | 3708.744 | 1.51881 | 1.3434e-05
| 3708.624 | 1.32121 | -5.20922e-05 |  | 3708.624 | 1.51882 | 1.04718e-05
| 3708.503 | 1.3212 | -5.22676e-05 |  | 3708.503 | 1.51882 | 4.75063e-06
| 3708.382 | 1.3212 | -5.21102e-05 |  | 3708.382 | 1.51883 | -3.93544e-06
| 3708.262 | 1.32119 | -5.17592e-05 |  | 3708.262 | 1.51882 | -1.34766e-05
| 3708.141 | 1.32119 | -5.12115e-05 |  | 3708.141 | 1.51882 | -2.26012e-05
| 3708.021 | 1.32119 | -5.01105e-05 |  | 3708.021 | 1.51881 | -2.92896e-05
| 3707.9 | 1.32118 | -4.81481e-05 |  | 3707.9 | 1.5188 | -3.23484e-05
| 3707.78 | 1.32118 | -4.519e-05 |  | 3707.78 | 1.51879 | -3.15509e-05
| 3707.659 | 1.32117 | -4.12336e-05 |  | 3707.659 | 1.51878 | -2.7624e-05
| 3707.539 | 1.32117 | -3.67082e-05 |  | 3707.539 | 1.51878 | -2.15734e-05
| 3707.418 | 1.32117 | -3.20031e-05 |  | 3707.418 | 1.51878 | -1.48721e-05
| 3707.297 | 1.32117 | -2.77786e-05 |  | 3707.297 | 1.51878 | -8.64172e-06
| 3707.177 | 1.32117 | -2.43284e-05 |  | 3707.177 | 1.51878 | -3.92646e-06
| 3707.057 | 1.32117 | -2.19249e-05 |  | 3707.057 | 1.51879 | -1.86216e-06
| 3706.936 | 1.32117 | -2.04855e-05 |  | 3706.936 | 1.5188 | -2.79167e-06
| 3706.815 | 1.32117 | -1.98803e-05 |  | 3706.815 | 1.51881 | -7.05624e-06
| 3706.695 | 1.32117 | -1.9898e-05 |  | 3706.695 | 1.51881 | -1.46793e-05
| 3706.574 | 1.32118 | -2.04412e-05 |  | 3706.574 | 1.51881 | -2.4716e-05
| 3706.454 | 1.32118 | -2.13742e-05 |  | 3706.454 | 1.51881 | -3.58321e-05
| 3706.333 | 1.32118 | -2.2624e-05 |  | 3706.333 | 1.51881 | -4.6179e-05
| 3706.213 | 1.32118 | -2.41479e-05 |  | 3706.213 | 1.5188 | -5.43491e-05
| 3706.092 | 1.32118 | -2.57335e-05 |  | 3706.092 | 1.51879 | -5.84261e-05
| 3705.972 | 1.32117 | -2.72052e-05 |  | 3705.972 | 1.51878 | -5.90892e-05
| 3705.851 | 1.32117 | -2.84016e-05 |  | 3705.851 | 1.51878 | -5.72902e-05
| 3705.73 | 1.32117 | -2.91755e-05 |  | 3705.73 | 1.51878 | -5.44568e-05
| 3705.61 | 1.32117 | -2.96307e-05 |  | 3705.61 | 1.51878 | -5.28621e-05
| 3705.49 | 1.32117 | -3.0016e-05 |  | 3705.49 | 1.51878 | -5.39056e-05
| 3705.369 | 1.32116 | -3.05187e-05 |  | 3705.369 | 1.51878 | -5.76717e-05
| 3705.249 | 1.32116 | -3.12912e-05 |  | 3705.249 | 1.51878 | -6.34191e-05
| 3705.128 | 1.32116 | -3.2243e-05 |  | 3705.128 | 1.51877 | -6.89875e-05
| 3705.007 | 1.32116 | -3.3123e-05 |  | 3705.007 | 1.51877 | -7.28325e-05
| 3704.887 | 1.32115 | -3.34072e-05 |  | 3704.887 | 1.51876 | -7.42975e-05
| 3704.767 | 1.32115 | -3.2528e-05 |  | 3704.767 | 1.51875 | -7.27689e-05
| 3704.646 | 1.32115 | -3.03599e-05 |  | 3704.646 | 1.51875 | -6.9563e-05
| 3704.525 | 1.32114 | -2.70317e-05 |  | 3704.525 | 1.51874 | -6.62499e-05
| 3704.405 | 1.32114 | -2.32338e-05 |  | 3704.405 | 1.51874 | -6.42745e-05
| 3704.284 | 1.32114 | -1.99465e-05 |  | 3704.284 | 1.51875 | -6.428e-05
| 3704.164 | 1.32114 | -1.81798e-05 |  | 3704.164 | 1.51874 | -6.57039e-05
| 3704.043 | 1.32115 | -1.8621e-05 |  | 3704.043 | 1.51874 | -6.74484e-05
| 3703.923 | 1.32115 | -2.12041e-05 |  | 3703.923 | 1.51874 | -6.89176e-05
| 3703.802 | 1.32115 | -2.5343e-05 |  | 3703.802 | 1.51874 | -6.91427e-05
| 3703.682 | 1.32115 | -2.96546e-05 |  | 3703.682 | 1.51873 | -6.77109e-05
| 3703.561 | 1.32114 | -3.27805e-05 |  | 3703.561 | 1.51873 | -6.55562e-05
| 3703.44 | 1.32113 | -3.34967e-05 |  | 3703.44 | 1.51873 | -6.32471e-05
| 3703.32 | 1.32113 | -3.12662e-05 |  | 3703.32 | 1.51873 | -6.15151e-05
| 3703.2 | 1.32112 | -2.62283e-05 |  | 3703.2 | 1.51874 | -6.09397e-05
| 3703.079 | 1.32112 | -1.94795e-05 |  | 3703.079 | 1.51874 | -6.21337e-05
| 3702.958 | 1.32112 | -1.23216e-05 |  | 3702.958 | 1.51874 | -6.43255e-05
| 3702.838 | 1.32112 | -6.31312e-06 |  | 3702.838 | 1.51874 | -6.75389e-05
| 3702.717 | 1.32113 | -2.66415e-06 |  | 3702.717 | 1.51875 | -7.23172e-05
| 3702.597 | 1.32113 | -1.9068e-06 |  | 3702.597 | 1.51875 | -7.79408e-05
| 3702.476 | 1.32114 | -4.11165e-06 |  | 3702.476 | 1.51875 | -8.47815e-05
| 3702.356 | 1.32114 | -8.55895e-06 |  | 3702.356 | 1.51875 | -9.18527e-05
| 3702.235 | 1.32114 | -1.45322e-05 |  | 3702.235 | 1.51874 | -9.8817e-05
| 3702.115 | 1.32114 | -2.09302e-05 |  | 3702.115 | 1.51874 | -0.000105236
| 3701.994 | 1.32114 | -2.69573e-05 |  | 3701.994 | 1.51873 | -0.000109934
| 3701.874 | 1.32114 | -3.19378e-05 |  | 3701.874 | 1.51872 | -0.000112989
| 3701.753 | 1.32113 | -3.54736e-05 |  | 3701.753 | 1.51872 | -0.000114487
| 3701.633 | 1.32113 | -3.7418e-05 |  | 3701.633 | 1.51871 | -0.000115371
| 3701.512 | 1.32112 | -3.79603e-05 |  | 3701.512 | 1.51871 | -0.000115966
| 3701.392 | 1.32112 | -3.73693e-05 |  | 3701.392 | 1.5187 | -0.000116406
| 3701.271 | 1.32111 | -3.61031e-05 |  | 3701.271 | 1.5187 | -0.000116991
| 3701.15 | 1.32111 | -3.47672e-05 |  | 3701.15 | 1.51869 | -0.000117222
| 3701.03 | 1.32111 | -3.3823e-05 |  | 3701.03 | 1.51869 | -0.000117089
| 3700.909 | 1.32111 | -3.36562e-05 |  | 3700.909 | 1.51868 | -0.000115958
| 3700.789 | 1.32111 | -3.44849e-05 |  | 3700.789 | 1.51868 | -0.00011442
| 3700.668 | 1.3211 | -3.60925e-05 |  | 3700.668 | 1.51868 | -0.000113033
| 3700.548 | 1.3211 | -3.82505e-05 |  | 3700.548 | 1.51868 | -0.000112386
| 3700.427 | 1.3211 | -4.04564e-05 |  | 3700.427 | 1.51867 | -0.000112478
| 3700.307 | 1.32109 | -4.21806e-05 |  | 3700.307 | 1.51867 | -0.000113697
| 3700.186 | 1.32109 | -4.29622e-05 |  | 3700.186 | 1.51867 | -0.000115439
| 3700.065 | 1.32108 | -4.25008e-05 |  | 3700.065 | 1.51866 | -0.000116063
| 3699.945 | 1.32107 | -4.07128e-05 |  | 3699.945 | 1.51866 | -0.000115692
| 3699.825 | 1.32107 | -3.75822e-05 |  | 3699.825 | 1.51865 | -0.000113482
| 3699.704 | 1.32106 | -3.33021e-05 |  | 3699.704 | 1.51865 | -0.000110207
| 3699.583 | 1.32106 | -2.81985e-05 |  | 3699.583 | 1.51865 | -0.000106016
| 3699.463 | 1.32105 | -2.25036e-05 |  | 3699.463 | 1.51865 | -0.000102363
| 3699.342 | 1.32105 | -1.64271e-05 |  | 3699.342 | 1.51865 | -0.000100037
| 3699.222 | 1.32105 | -1.02297e-05 |  | 3699.222 | 1.51865 | -9.89773e-05
| 3699.102 | 1.32105 | -4.17015e-06 |  | 3699.102 | 1.51865 | -9.94613e-05
| 3698.981 | 1.32105 | 1.60917e-06 |  | 3698.981 | 1.51865 | -0.000101092
| 3698.86 | 1.32106 | 6.74766e-06 |  | 3698.86 | 1.51865 | -0.000103881
| 3698.74 | 1.32106 | 1.10364e-05 |  | 3698.74 | 1.51865 | -0.000106908
| 3698.619 | 1.32106 | 1.42582e-05 |  | 3698.619 | 1.51865 | -0.000110313
| 3698.499 | 1.32107 | 1.61258e-05 |  | 3698.499 | 1.51865 | -0.000114145
| 3698.378 | 1.32108 | 1.64327e-05 |  | 3698.378 | 1.51865 | -0.000117775
| 3698.258 | 1.32108 | 1.50265e-05 |  | 3698.258 | 1.51864 | -0.000121337
| 3698.137 | 1.32109 | 1.18349e-05 |  | 3698.137 | 1.51864 | -0.000123896
| 3698.017 | 1.32109 | 6.85245e-06 |  | 3698.017 | 1.51863 | -0.00012552
| 3697.896 | 1.3211 | 9.19932e-08 |  | 3697.896 | 1.51862 | -0.000125634
| 3697.775 | 1.3211 | -8.11002e-06 |  | 3697.775 | 1.51862 | -0.000124943
| 3697.655 | 1.3211 | -1.72879e-05 |  | 3697.655 | 1.51861 | -0.000123706
| 3697.535 | 1.32109 | -2.66938e-05 |  | 3697.535 | 1.51861 | -0.00012273
| 3697.414 | 1.32109 | -3.52398e-05 |  | 3697.414 | 1.51861 | -0.000122128
| 3697.293 | 1.32108 | -4.19535e-05 |  | 3697.293 | 1.5186 | -0.000122044
| 3697.173 | 1.32107 | -4.57249e-05 |  | 3697.173 | 1.5186 | -0.000121749
| 3697.052 | 1.32105 | -4.58652e-05 |  | 3697.052 | 1.51859 | -0.000120563
| 3696.932 | 1.32104 | -4.22205e-05 |  | 3696.932 | 1.51858 | -0.000117302
| 3696.812 | 1.32103 | -3.51627e-05 |  | 3696.812 | 1.51857 | -0.000111163
| 3696.691 | 1.32103 | -2.58119e-05 |  | 3696.691 | 1.51857 | -0.000102324
| 3696.57 | 1.32102 | -1.55164e-05 |  | 3696.57 | 1.51856 | -9.12584e-05
| 3696.45 | 1.32103 | -5.86933e-06 |  | 3696.45 | 1.51856 | -7.90804e-05
| 3696.329 | 1.32103 | 1.85323e-06 |  | 3696.329 | 1.51857 | -6.70383e-05
| 3696.208 | 1.32104 | 6.48016e-06 |  | 3696.208 | 1.51857 | -5.73468e-05
| 3696.088 | 1.32105 | 7.82695e-06 |  | 3696.088 | 1.51858 | -5.0747e-05
| 3695.968 | 1.32105 | 5.76914e-06 |  | 3695.968 | 1.5186 | -4.8701e-05
| 3695.847 | 1.32106 | 9.1329e-07 |  | 3695.847 | 1.51861 | -5.15013e-05
| 3695.727 | 1.32106 | -5.94187e-06 |  | 3695.727 | 1.51862 | -5.82675e-05
| 3695.606 | 1.32106 | -1.39217e-05 |  | 3695.606 | 1.51863 | -6.77126e-05
| 3695.485 | 1.32106 | -2.19429e-05 |  | 3695.485 | 1.51863 | -7.8346e-05
| 3695.365 | 1.32106 | -2.92637e-05 |  | 3695.365 | 1.51863 | -8.77878e-05
| 3695.245 | 1.32105 | -3.503e-05 |  | 3695.245 | 1.51862 | -9.54483e-05
| 3695.124 | 1.32104 | -3.8801e-05 |  | 3695.124 | 1.51862 | -0.000100095
| 3695.003 | 1.32103 | -4.03608e-05 |  | 3695.003 | 1.51861 | -0.000102758
| 3694.883 | 1.32102 | -3.97534e-05 |  | 3694.883 | 1.51861 | -0.000103538
| 3694.762 | 1.32102 | -3.72872e-05 |  | 3694.762 | 1.51861 | -0.000104477
| 3694.642 | 1.32101 | -3.34381e-05 |  | 3694.642 | 1.5186 | -0.000105961
| 3694.521 | 1.32101 | -2.85867e-05 |  | 3694.521 | 1.5186 | -0.000108454
| 3694.401 | 1.321 | -2.30221e-05 |  | 3694.401 | 1.5186 | -0.000111738
| 3694.28 | 1.321 | -1.70757e-05 |  | 3694.28 | 1.5186 | -0.000114823
| 3694.16 | 1.321 | -1.095e-05 |  | 3694.16 | 1.51859 | -0.000116527
| 3694.039 | 1.321 | -5.13333e-06 |  | 3694.039 | 1.51859 | -0.000116868
| 3693.918 | 1.321 | -5.08656e-08 |  | 3693.918 | 1.51858 | -0.000115755
| 3693.798 | 1.32101 | 3.43789e-06 |  | 3693.798 | 1.51858 | -0.000114015
| 3693.678 | 1.32101 | 4.71901e-06 |  | 3693.678 | 1.51858 | -0.000111989
| 3693.557 | 1.32102 | 3.36571e-06 |  | 3693.557 | 1.51857 | -0.000110882
| 3693.437 | 1.32102 | -8.08502e-07 |  | 3693.437 | 1.51857 | -0.00011091
| 3693.316 | 1.32103 | -7.14556e-06 |  | 3693.316 | 1.51857 | -0.000111453
| 3693.195 | 1.32103 | -1.46879e-05 |  | 3693.195 | 1.51857 | -0.000111816
| 3693.075 | 1.32103 | -2.22073e-05 |  | 3693.075 | 1.51857 | -0.000111364
| 3692.954 | 1.32102 | -2.84856e-05 |  | 3692.954 | 1.51857 | -0.000110292
| 3692.834 | 1.32102 | -3.29217e-05 |  | 3692.834 | 1.51857 | -0.000109555
| 3692.713 | 1.32101 | -3.51249e-05 |  | 3692.713 | 1.51857 | -0.000109268
| 3692.593 | 1.321 | -3.53488e-05 |  | 3692.593 | 1.51857 | -0.000110876
| 3692.472 | 1.321 | -3.40294e-05 |  | 3692.472 | 1.51857 | -0.000114103
| 3692.352 | 1.32099 | -3.18504e-05 |  | 3692.352 | 1.51857 | -0.000119287
| 3692.231 | 1.32099 | -2.94613e-05 |  | 3692.231 | 1.51856 | -0.000124523
| 3692.111 | 1.32099 | -2.73569e-05 |  | 3692.111 | 1.51856 | -0.000129165
| 3691.99 | 1.32099 | -2.60629e-05 |  | 3691.99 | 1.51855 | -0.000132028
| 3691.87 | 1.32099 | -2.61816e-05 |  | 3691.87 | 1.51854 | -0.000132205
| 3691.749 | 1.32099 | -2.80838e-05 |  | 3691.749 | 1.51854 | -0.000130587
| 3691.628 | 1.321 | -3.20478e-05 |  | 3691.628 | 1.51853 | -0.000127797
| 3691.508 | 1.32099 | -3.7855e-05 |  | 3691.508 | 1.51853 | -0.000124653
| 3691.387 | 1.32099 | -4.46555e-05 |  | 3691.387 | 1.51852 | -0.00012192
| 3691.267 | 1.32099 | -5.12798e-05 |  | 3691.267 | 1.51852 | -0.000119254
| 3691.146 | 1.32098 | -5.61247e-05 |  | 3691.146 | 1.51852 | -0.000116726
| 3691.026 | 1.32097 | -5.80718e-05 |  | 3691.026 | 1.51851 | -0.00011326
| 3690.905 | 1.32096 | -5.65063e-05 |  | 3690.905 | 1.51851 | -0.000108
| 3690.785 | 1.32095 | -5.17697e-05 |  | 3690.785 | 1.51851 | -0.000101691
| 3690.664 | 1.32094 | -4.5183e-05 |  | 3690.664 | 1.51851 | -9.45727e-05
| 3690.544 | 1.32094 | -3.84439e-05 |  | 3690.544 | 1.51851 | -8.75464e-05
| 3690.423 | 1.32094 | -3.32617e-05 |  | 3690.423 | 1.51851 | -8.16263e-05
| 3690.303 | 1.32094 | -3.07395e-05 |  | 3690.303 | 1.51852 | -7.78863e-05
| 3690.182 | 1.32094 | -3.10693e-05 |  | 3690.182 | 1.51853 | -7.7302e-05
| 3690.062 | 1.32094 | -3.34438e-05 |  | 3690.062 | 1.51853 | -7.92532e-05
| 3689.941 | 1.32094 | -3.65513e-05 |  | 3689.941 | 1.51854 | -8.36695e-05
| 3689.82 | 1.32094 | -3.8825e-05 |  | 3689.82 | 1.51854 | -8.96525e-05
| 3689.7 | 1.32093 | -3.93798e-05 |  | 3689.7 | 1.51855 | -9.69107e-05
| 3689.58 | 1.32093 | -3.77233e-05 |  | 3689.58 | 1.51855 | -0.000104542
| 3689.459 | 1.32092 | -3.42432e-05 |  | 3689.459 | 1.51854 | -0.000111762
| 3689.338 | 1.32092 | -2.97854e-05 |  | 3689.338 | 1.51854 | -0.000118191
| 3689.218 | 1.32092 | -2.53696e-05 |  | 3689.218 | 1.51854 | -0.000123149
| 3689.097 | 1.32092 | -2.17796e-05 |  | 3689.097 | 1.51853 | -0.000126774
| 3688.977 | 1.32092 | -1.94523e-05 |  | 3688.977 | 1.51852 | -0.000129849
| 3688.856 | 1.32092 | -1.85668e-05 |  | 3688.856 | 1.51852 | -0.000131688
| 3688.736 | 1.32092 | -1.89809e-05 |  | 3688.736 | 1.51851 | -0.000133265
| 3688.615 | 1.32092 | -2.05481e-05 |  | 3688.615 | 1.51851 | -0.00013424
| 3688.495 | 1.32092 | -2.29023e-05 |  | 3688.495 | 1.5185 | -0.00013445
| 3688.374 | 1.32092 | -2.59542e-05 |  | 3688.374 | 1.51849 | -0.000133544
| 3688.253 | 1.32092 | -2.93551e-05 |  | 3688.253 | 1.51848 | -0.000130488
| 3688.133 | 1.32092 | -3.27259e-05 |  | 3688.133 | 1.51848 | -0.000125402
| 3688.013 | 1.32091 | -3.57392e-05 |  | 3688.013 | 1.51847 | -0.000118192
| 3687.892 | 1.32091 | -3.78102e-05 |  | 3687.892 | 1.51847 | -0.000110282
| 3687.771 | 1.3209 | -3.85134e-05 |  | 3687.771 | 1.51847 | -0.000102601
| 3687.651 | 1.32089 | -3.77391e-05 |  | 3687.651 | 1.51847 | -9.6512e-05
| 3687.53 | 1.32089 | -3.54114e-05 |  | 3687.53 | 1.51848 | -9.32544e-05
| 3687.41 | 1.32089 | -3.19806e-05 |  | 3687.41 | 1.51848 | -9.28552e-05
| 3687.29 | 1.32088 | -2.80941e-05 |  | 3687.29 | 1.51849 | -9.45949e-05
| 3687.169 | 1.32088 | -2.4556e-05 |  | 3687.169 | 1.51849 | -9.72567e-05
| 3687.048 | 1.32088 | -2.20333e-05 |  | 3687.048 | 1.51849 | -9.9538e-05
| 3686.928 | 1.32088 | -2.10488e-05 |  | 3686.928 | 1.51849 | -0.000100223
| 3686.807 | 1.32088 | -2.19053e-05 |  | 3686.807 | 1.51849 | -9.9398e-05
| 3686.687 | 1.32088 | -2.42852e-05 |  | 3686.687 | 1.51849 | -9.77607e-05
| 3686.566 | 1.32088 | -2.77057e-05 |  | 3686.566 | 1.51849 | -9.6034e-05
| 3686.446 | 1.32088 | -3.12516e-05 |  | 3686.446 | 1.51849 | -9.60405e-05
| 3686.325 | 1.32087 | -3.4069e-05 |  | 3686.325 | 1.5185 | -9.83987e-05
| 3686.205 | 1.32087 | -3.52856e-05 |  | 3686.205 | 1.5185 | -0.00010345
| 3686.084 | 1.32086 | -3.44727e-05 |  | 3686.084 | 1.51851 | -0.000111683
| 3685.963 | 1.32085 | -3.14362e-05 |  | 3685.963 | 1.51851 | -0.000121769
| 3685.843 | 1.32085 | -2.66373e-05 |  | 3685.843 | 1.5185 | -0.00013228
| 3685.723 | 1.32085 | -2.08089e-05 |  | 3685.723 | 1.5185 | -0.000142298
| 3685.602 | 1.32085 | -1.48817e-05 |  | 3685.602 | 1.51848 | -0.000149861
| 3685.481 | 1.32085 | -1.00826e-05 |  | 3685.481 | 1.51847 | -0.000154258
| 3685.361 | 1.32085 | -7.31531e-06 |  | 3685.361 | 1.51846 | -0.000155064
| 3685.24 | 1.32085 | -7.15175e-06 |  | 3685.24 | 1.51844 | -0.000151339
| 3685.12 | 1.32086 | -9.8532e-06 |  | 3685.12 | 1.51843 | -0.000143724
| 3685 | 1.32086 | -1.494e-05 |  | 3685 | 1.51842 | -0.000133969
| 3684.879 | 1.32086 | -2.15685e-05 |  | 3684.879 | 1.51842 | -0.000122399
| 3684.758 | 1.32086 | -2.85107e-05 |  | 3684.758 | 1.51842 | -0.000111002
| 3684.638 | 1.32085 | -3.44367e-05 |  | 3684.638 | 1.51842 | -0.000100902
| 3684.517 | 1.32084 | -3.82693e-05 |  | 3684.517 | 1.51843 | -9.28229e-05
| 3684.396 | 1.32083 | -3.93122e-05 |  | 3684.396 | 1.51843 | -8.75439e-05
| 3684.276 | 1.32082 | -3.75579e-05 |  | 3684.276 | 1.51844 | -8.46107e-05
| 3684.156 | 1.32081 | -3.34762e-05 |  | 3684.156 | 1.51845 | -8.40076e-05
| 3684.035 | 1.32081 | -2.78971e-05 |  | 3684.035 | 1.51846 | -8.56465e-05
| 3683.915 | 1.3208 | -2.17601e-05 |  | 3683.915 | 1.51846 | -8.96947e-05
| 3683.794 | 1.3208 | -1.57981e-05 |  | 3683.794 | 1.51847 | -9.63193e-05
| 3683.673 | 1.3208 | -1.03676e-05 |  | 3683.673 | 1.51847 | -0.000104323
| 3683.553 | 1.3208 | -5.42647e-06 |  | 3683.553 | 1.51847 | -0.000114509
| 3683.432 | 1.3208 | -7.85557e-07 |  | 3683.432 | 1.51847 | -0.000125149
| 3683.312 | 1.3208 | 3.78038e-06 |  | 3683.312 | 1.51847 | -0.00013546
| 3683.191 | 1.3208 | 8.06129e-06 |  | 3683.191 | 1.51846 | -0.000144331
| 3683.071 | 1.3208 | 1.16118e-05 |  | 3683.071 | 1.51845 | -0.000150822
| 3682.95 | 1.32081 | 1.36145e-05 |  | 3682.95 | 1.51844 | -0.000154033
| 3682.83 | 1.32081 | 1.33939e-05 |  | 3682.83 | 1.51843 | -0.000154319
| 3682.709 | 1.32082 | 1.05328e-05 |  | 3682.709 | 1.51842 | -0.000152225
| 3682.589 | 1.32082 | 5.38448e-06 |  | 3682.589 | 1.51841 | -0.000147926
| 3682.468 | 1.32082 | -1.22001e-06 |  | 3682.468 | 1.5184 | -0.000142598
| 3682.348 | 1.32082 | -7.9142e-06 |  | 3682.348 | 1.51839 | -0.000136456
| 3682.227 | 1.32082 | -1.34511e-05 |  | 3682.227 | 1.51839 | -0.00012986
| 3682.106 | 1.32081 | -1.67557e-05 |  | 3682.106 | 1.51839 | -0.000123527
| 3681.986 | 1.3208 | -1.76308e-05 |  | 3681.986 | 1.51839 | -0.000118038
| 3681.865 | 1.3208 | -1.65798e-05 |  | 3681.865 | 1.51839 | -0.00011322
| 3681.745 | 1.3208 | -1.45906e-05 |  | 3681.745 | 1.51839 | -0.000110257
| 3681.625 | 1.32079 | -1.28878e-05 |  | 3681.625 | 1.51839 | -0.000108742
| 3681.504 | 1.32079 | -1.26341e-05 |  | 3681.504 | 1.51839 | -0.00010876
| 3681.383 | 1.3208 | -1.42987e-05 |  | 3681.383 | 1.51839 | -0.00010932
| 3681.263 | 1.32079 | -1.7859e-05 |  | 3681.263 | 1.51839 | -0.000109689
| 3681.142 | 1.32079 | -2.25803e-05 |  | 3681.142 | 1.51839 | -0.000108941
| 3681.022 | 1.32079 | -2.74914e-05 |  | 3681.022 | 1.51838 | -0.000106423
| 3680.901 | 1.32078 | -3.13613e-05 |  | 3680.901 | 1.51838 | -0.000102495
| 3680.781 | 1.32077 | -3.32694e-05 |  | 3680.781 | 1.51838 | -9.79786e-05
| 3680.66 | 1.32076 | -3.26461e-05 |  | 3680.66 | 1.51838 | -9.4047e-05
| 3680.54 | 1.32076 | -2.94978e-05 |  | 3680.54 | 1.51838 | -9.1565e-05
| 3680.419 | 1.32075 | -2.43128e-05 |  | 3680.419 | 1.51839 | -9.11035e-05
| 3680.298 | 1.32074 | -1.80157e-05 |  | 3680.298 | 1.51839 | -9.24259e-05
| 3680.178 | 1.32074 | -1.16308e-05 |  | 3680.178 | 1.51839 | -9.47929e-05
| 3680.058 | 1.32074 | -6.27911e-06 |  | 3680.058 | 1.51839 | -9.797e-05
| 3679.937 | 1.32075 | -2.88325e-06 |  | 3679.937 | 1.51839 | -0.000100782
| 3679.816 | 1.32075 | -1.84655e-06 |  | 3679.816 | 1.51839 | -0.000102732
| 3679.696 | 1.32075 | -3.39794e-06 |  | 3679.696 | 1.51839 | -0.000103809
| 3679.575 | 1.32076 | -7.15698e-06 |  | 3679.575 | 1.51838 | -0.000103961
| 3679.455 | 1.32076 | -1.24794e-05 |  | 3679.455 | 1.51838 | -0.000103729
| 3679.334 | 1.32075 | -1.85669e-05 |  | 3679.334 | 1.51838 | -0.000103852
| 3679.214 | 1.32075 | -2.43101e-05 |  | 3679.214 | 1.51838 | -0.000104409
| 3679.093 | 1.32074 | -2.88107e-05 |  | 3679.093 | 1.51838 | -0.000105355
| 3678.973 | 1.32073 | -3.13083e-05 |  | 3678.973 | 1.51838 | -0.000106628
| 3678.852 | 1.32073 | -3.13667e-05 |  | 3678.852 | 1.51838 | -0.000108241
| 3678.731 | 1.32072 | -2.91509e-05 |  | 3678.731 | 1.51837 | -0.000109676
| 3678.611 | 1.32071 | -2.51978e-05 |  | 3678.611 | 1.51837 | -0.000111441
| 3678.491 | 1.32071 | -2.04401e-05 |  | 3678.491 | 1.51837 | -0.000112748
| 3678.37 | 1.3207 | -1.5941e-05 |  | 3678.37 | 1.51837 | -0.000113708
| 3678.25 | 1.3207 | -1.24468e-05 |  | 3678.25 | 1.51836 | -0.000114302
| 3678.129 | 1.3207 | -1.0326e-05 |  | 3678.129 | 1.51836 | -0.000114301
| 3678.008 | 1.3207 | -9.3451e-06 |  | 3678.008 | 1.51835 | -0.000114118
| 3677.888 | 1.3207 | -8.81462e-06 |  | 3677.888 | 1.51835 | -0.00011385
| 3677.768 | 1.3207 | -7.94361e-06 |  | 3677.768 | 1.51834 | -0.000112396
| 3677.647 | 1.32069 | -6.18635e-06 |  | 3677.647 | 1.51834 | -0.000110336
| 3677.526 | 1.32069 | -3.54049e-06 |  | 3677.526 | 1.51833 | -0.000106987
| 3677.406 | 1.32069 | -7.37697e-07 |  | 3677.406 | 1.51833 | -0.000101988
| 3677.285 | 1.32069 | 1.44216e-06 |  | 3677.285 | 1.51833 | -9.59195e-05
| 3677.165 | 1.32069 | 2.06191e-06 |  | 3677.165 | 1.51833 | -8.93445e-05
| 3677.044 | 1.32069 | 9.01482e-07 |  | 3677.044 | 1.51833 | -8.25893e-05
| 3676.924 | 1.32069 | -1.79137e-06 |  | 3676.924 | 1.51833 | -7.78004e-05
| 3676.803 | 1.32069 | -5.09405e-06 |  | 3676.803 | 1.51834 | -7.48957e-05
| 3676.683 | 1.32069 | -7.87498e-06 |  | 3676.683 | 1.51834 | -7.48589e-05
| 3676.562 | 1.32069 | -9.48893e-06 |  | 3676.562 | 1.51835 | -7.69503e-05
| 3676.441 | 1.32068 | -1.00267e-05 |  | 3676.441 | 1.51835 | -7.99869e-05
| 3676.321 | 1.32068 | -1.00104e-05 |  | 3676.321 | 1.51835 | -8.28132e-05
| 3676.201 | 1.32068 | -1.06798e-05 |  | 3676.201 | 1.51835 | -8.42789e-05
| 3676.08 | 1.32068 | -1.28331e-05 |  | 3676.08 | 1.51834 | -8.43045e-05
| 3675.959 | 1.32068 | -1.66844e-05 |  | 3675.959 | 1.51834 | -8.29052e-05
| 3675.839 | 1.32067 | -2.14364e-05 |  | 3675.839 | 1.51834 | -8.09823e-05
| 3675.718 | 1.32067 | -2.58237e-05 |  | 3675.718 | 1.51835 | -8.09753e-05
| 3675.598 | 1.32066 | -2.85148e-05 |  | 3675.598 | 1.51835 | -8.30567e-05
| 3675.478 | 1.32065 | -2.87401e-05 |  | 3675.478 | 1.51836 | -8.80388e-05
| 3675.357 | 1.32064 | -2.67636e-05 |  | 3675.357 | 1.51836 | -9.53091e-05
| 3675.236 | 1.32064 | -2.3746e-05 |  | 3675.236 | 1.51836 | -0.000103628
| 3675.116 | 1.32063 | -2.11937e-05 |  | 3675.116 | 1.51835 | -0.000111693
| 3674.995 | 1.32063 | -2.02405e-05 |  | 3674.995 | 1.51834 | -0.000117826
| 3674.875 | 1.32063 | -2.11712e-05 |  | 3674.875 | 1.51833 | -0.000120687
| 3674.754 | 1.32062 | -2.30773e-05 |  | 3674.754 | 1.51832 | -0.000120249
| 3674.634 | 1.32061 | -2.42508e-05 |  | 3674.634 | 1.51832 | -0.000116968
| 3674.513 | 1.3206 | -2.31539e-05 |  | 3674.513 | 1.51831 | -0.000111362
| 3674.393 | 1.32059 | -1.8608e-05 |  | 3674.393 | 1.51831 | -0.000104627
| 3674.272 | 1.32059 | -1.09088e-05 |  | 3674.272 | 1.5183 | -9.7956e-05
| 3674.151 | 1.32058 | -1.36193e-06 |  | 3674.151 | 1.51831 | -9.28413e-05
| 3674.031 | 1.32058 | 7.92954e-06 |  | 3674.031 | 1.51831 | -8.99043e-05
| 3673.911 | 1.32059 | 1.4841e-05 |  | 3673.911 | 1.51831 | -8.94769e-05
| 3673.79 | 1.32059 | 1.78726e-05 |  | 3673.79 | 1.51832 | -9.16812e-05
| 3673.669 | 1.3206 | 1.66245e-05 |  | 3673.669 | 1.51832 | -9.62063e-05
| 3673.549 | 1.3206 | 1.19153e-05 |  | 3673.549 | 1.51832 | -0.000101547
| 3673.428 | 1.3206 | 5.41233e-06 |  | 3673.428 | 1.51832 | -0.000106568
| 3673.308 | 1.32059 | -8.5359e-07 |  | 3673.308 | 1.51831 | -0.000111046
| 3673.187 | 1.32058 | -4.96368e-06 |  | 3673.187 | 1.51831 | -0.000113362
| 3673.067 | 1.32057 | -5.48012e-06 |  | 3673.067 | 1.5183 | -0.000113862
| 3672.946 | 1.32056 | -1.71345e-06 |  | 3672.946 | 1.51829 | -0.000112899
| 3672.826 | 1.32055 | 5.92242e-06 |  | 3672.826 | 1.51829 | -0.000110707
| 3672.705 | 1.32054 | 1.64546e-05 |  | 3672.705 | 1.51829 | -0.000108006
| 3672.584 | 1.32054 | 2.81089e-05 |  | 3672.584 | 1.51828 | -0.000104817
| 3672.464 | 1.32054 | 3.89166e-05 |  | 3672.464 | 1.51828 | -0.000102161
| 3672.343 | 1.32055 | 4.71131e-05 |  | 3672.343 | 1.51828 | -9.92323e-05
| 3672.223 | 1.32056 | 5.17295e-05 |  | 3672.223 | 1.51828 | -9.59071e-05
| 3672.103 | 1.32056 | 5.2514e-05 |  | 3672.103 | 1.51828 | -9.31196e-05
| 3671.982 | 1.32057 | 5.04039e-05 |  | 3671.982 | 1.51828 | -9.0852e-05
| 3671.861 | 1.32057 | 4.66868e-05 |  | 3671.861 | 1.51828 | -8.96226e-05
| 3671.741 | 1.32058 | 4.28201e-05 |  | 3671.741 | 1.51829 | -9.06652e-05
| 3671.62 | 1.32058 | 3.95409e-05 |  | 3671.62 | 1.51829 | -9.4064e-05
| 3671.5 | 1.32058 | 3.68599e-05 |  | 3671.5 | 1.51829 | -9.99337e-05
| 3671.379 | 1.32058 | 3.38386e-05 |  | 3671.379 | 1.51829 | -0.000107807
| 3671.259 | 1.32058 | 2.92934e-05 |  | 3671.259 | 1.51829 | -0.00011623
| 3671.138 | 1.32058 | 2.25287e-05 |  | 3671.138 | 1.51828 | -0.000124429
| 3671.018 | 1.32058 | 1.36632e-05 |  | 3671.018 | 1.51827 | -0.000130974
| 3670.897 | 1.32057 | 3.84742e-06 |  | 3670.897 | 1.51826 | -0.000134835
| 3670.776 | 1.32057 | -4.9375e-06 |  | 3670.776 | 1.51825 | -0.000135905
| 3670.656 | 1.32055 | -1.11175e-05 |  | 3670.656 | 1.51824 | -0.00013331
| 3670.536 | 1.32054 | -1.35823e-05 |  | 3670.536 | 1.51823 | -0.00012806
| 3670.415 | 1.32053 | -1.25791e-05 |  | 3670.415 | 1.51822 | -0.000119874
| 3670.294 | 1.32052 | -9.40312e-06 |  | 3670.294 | 1.51821 | -0.000110185
| 3670.174 | 1.32051 | -5.51873e-06 |  | 3670.174 | 1.51821 | -9.95262e-05
| 3670.053 | 1.32051 | -2.04511e-06 |  | 3670.053 | 1.5182 | -8.91213e-05
| 3669.933 | 1.3205 | 8.55925e-07 |  | 3669.933 | 1.51821 | -7.998e-05
| 3669.813 | 1.32049 | 4.06204e-06 |  | 3669.813 | 1.51821 | -7.27266e-05
| 3669.692 | 1.32049 | 8.62556e-06 |  | 3669.692 | 1.51822 | -6.80953e-05
| 3669.571 | 1.32048 | 1.54889e-05 |  | 3669.571 | 1.51822 | -6.60133e-05
| 3669.451 | 1.32048 | 2.42932e-05 |  | 3669.451 | 1.51823 | -6.62947e-05
| 3669.33 | 1.32047 | 3.3681e-05 |  | 3669.33 | 1.51823 | -6.85127e-05
| 3669.209 | 1.32048 | 4.14977e-05 |  | 3669.209 | 1.51823 | -7.18989e-05
| 3669.089 | 1.32048 | 4.57205e-05 |  | 3669.089 | 1.51823 | -7.65086e-05
| 3668.969 | 1.32049 | 4.51959e-05 |  | 3668.969 | 1.51823 | -8.06566e-05
| 3668.848 | 1.3205 | 4.03059e-05 |  | 3668.848 | 1.51823 | -8.40045e-05
| 3668.728 | 1.3205 | 3.26336e-05 |  | 3668.728 | 1.51822 | -8.58868e-05
| 3668.607 | 1.32049 | 2.45953e-05 |  | 3668.607 | 1.51821 | -8.52949e-05
| 3668.486 | 1.32049 | 1.83252e-05 |  | 3668.486 | 1.51821 | -8.21813e-05
| 3668.366 | 1.32048 | 1.50559e-05 |  | 3668.366 | 1.5182 | -7.66456e-05
| 3668.246 | 1.32047 | 1.48834e-05 |  | 3668.246 | 1.5182 | -6.94888e-05
| 3668.125 | 1.32046 | 1.6843e-05 |  | 3668.125 | 1.5182 | -6.17594e-05
| 3668.004 | 1.32046 | 1.9712e-05 |  | 3668.004 | 1.5182 | -5.52339e-05
| 3667.884 | 1.32045 | 2.24049e-05 |  | 3667.884 | 1.5182 | -5.12539e-05
| 3667.763 | 1.32045 | 2.43495e-05 |  | 3667.763 | 1.51821 | -5.05355e-05
| 3667.643 | 1.32045 | 2.5584e-05 |  | 3667.643 | 1.51822 | -5.32032e-05
| 3667.522 | 1.32044 | 2.63938e-05 |  | 3667.522 | 1.51822 | -5.76661e-05
| 3667.402 | 1.32044 | 2.71273e-05 |  | 3667.402 | 1.51822 | -6.26056e-05
| 3667.281 | 1.32043 | 2.78913e-05 |  | 3667.281 | 1.51821 | -6.63779e-05
| 3667.161 | 1.32043 | 2.87801e-05 |  | 3667.161 | 1.51821 | -6.77145e-05
| 3667.04 | 1.32042 | 2.99131e-05 |  | 3667.04 | 1.5182 | -6.69254e-05
| 3666.919 | 1.32042 | 3.16331e-05 |  | 3666.919 | 1.5182 | -6.4614e-05
| 3666.799 | 1.32041 | 3.4386e-05 |  | 3666.799 | 1.5182 | -6.22315e-05
| 3666.679 | 1.32041 | 3.84845e-05 |  | 3666.679 | 1.5182 | -6.14746e-05
| 3666.558 | 1.3204 | 4.38645e-05 |  | 3666.558 | 1.5182 | -6.26755e-05
| 3666.438 | 1.3204 | 4.98213e-05 |  | 3666.438 | 1.51821 | -6.63692e-05
| 3666.317 | 1.3204 | 5.51562e-05 |  | 3666.317 | 1.5182 | -7.16952e-05
| 3666.196 | 1.3204 | 5.85239e-05 |  | 3666.196 | 1.5182 | -7.65388e-05
| 3666.076 | 1.32041 | 5.88411e-05 |  | 3666.076 | 1.51819 | -7.96164e-05
| 3665.956 | 1.32041 | 5.61345e-05 |  | 3665.956 | 1.51818 | -7.96842e-05
| 3665.835 | 1.32041 | 5.11234e-05 |  | 3665.835 | 1.51817 | -7.57919e-05
| 3665.714 | 1.3204 | 4.54445e-05 |  | 3665.714 | 1.51817 | -6.90127e-05
| 3665.594 | 1.3204 | 4.08137e-05 |  | 3665.594 | 1.51816 | -6.03906e-05
| 3665.473 | 1.32039 | 3.85079e-05 |  | 3665.473 | 1.51816 | -5.22174e-05
| 3665.353 | 1.32038 | 3.9123e-05 |  | 3665.353 | 1.51817 | -4.63565e-05
| 3665.232 | 1.32037 | 4.24137e-05 |  | 3665.232 | 1.51817 | -4.37883e-05
| 3665.112 | 1.32036 | 4.74834e-05 |  | 3665.112 | 1.51818 | -4.47988e-05
| 3664.991 | 1.32036 | 5.33848e-05 |  | 3664.991 | 1.51818 | -4.9165e-05
| 3664.871 | 1.32035 | 5.92062e-05 |  | 3664.871 | 1.51818 | -5.53116e-05
| 3664.75 | 1.32035 | 6.46197e-05 |  | 3664.75 | 1.51818 | -6.13936e-05
| 3664.629 | 1.32035 | 6.94628e-05 |  | 3664.629 | 1.51818 | -6.6573e-05
| 3664.509 | 1.32035 | 7.3739e-05 |  | 3664.509 | 1.51817 | -6.95419e-05
| 3664.389 | 1.32035 | 7.74112e-05 |  | 3664.389 | 1.51816 | -7.00629e-05
| 3664.268 | 1.32035 | 8.0371e-05 |  | 3664.268 | 1.51816 | -6.86935e-05
| 3664.147 | 1.32035 | 8.24117e-05 |  | 3664.147 | 1.51815 | -6.6523e-05
| 3664.027 | 1.32035 | 8.34326e-05 |  | 3664.027 | 1.51815 | -6.40006e-05
| 3663.906 | 1.32035 | 8.35158e-05 |  | 3663.906 | 1.51814 | -6.11532e-05
| 3663.786 | 1.32035 | 8.27835e-05 |  | 3663.786 | 1.51814 | -5.81253e-05
| 3663.665 | 1.32035 | 8.14939e-05 |  | 3663.665 | 1.51814 | -5.57307e-05
| 3663.545 | 1.32035 | 7.97825e-05 |  | 3663.545 | 1.51814 | -5.29368e-05
| 3663.424 | 1.32034 | 7.7571e-05 |  | 3663.424 | 1.51814 | -5.08723e-05
| 3663.304 | 1.32034 | 7.49803e-05 |  | 3663.304 | 1.51814 | -4.90235e-05
| 3663.183 | 1.32034 | 7.20997e-05 |  | 3663.183 | 1.51814 | -4.89749e-05
| 3663.063 | 1.32033 | 6.95489e-05 |  | 3663.063 | 1.51814 | -5.02888e-05
| 3662.942 | 1.32032 | 6.80847e-05 |  | 3662.942 | 1.51813 | -5.35362e-05
| 3662.822 | 1.32032 | 6.85976e-05 |  | 3662.822 | 1.51813 | -5.69785e-05
| 3662.701 | 1.32031 | 7.17651e-05 |  | 3662.701 | 1.51812 | -6.03205e-05
| 3662.581 | 1.3203 | 7.75672e-05 |  | 3662.581 | 1.51811 | -6.19653e-05
| 3662.46 | 1.32029 | 8.51983e-05 |  | 3662.46 | 1.5181 | -6.02944e-05
| 3662.339 | 1.32029 | 9.31913e-05 |  | 3662.339 | 1.51809 | -5.4828e-05
| 3662.219 | 1.32029 | 9.97002e-05 |  | 3662.219 | 1.51808 | -4.65901e-05
| 3662.098 | 1.3203 | 0.000103221 |  | 3662.098 | 1.51808 | -3.56368e-05
| 3661.978 | 1.3203 | 0.000103083 |  | 3661.978 | 1.51808 | -2.41164e-05
| 3661.857 | 1.3203 | 9.97003e-05 |  | 3661.857 | 1.51808 | -1.33583e-05
| 3661.737 | 1.3203 | 9.43316e-05 |  | 3661.737 | 1.51808 | -4.71792e-06
| 3661.616 | 1.3203 | 8.87275e-05 |  | 3661.616 | 1.51809 | 7.90972e-07
| 3661.496 | 1.32029 | 8.46346e-05 |  | 3661.496 | 1.5181 | 2.77783e-06
| 3661.375 | 1.32028 | 8.33411e-05 |  | 3661.375 | 1.5181 | 1.42067e-06
| 3661.254 | 1.32027 | 8.53097e-05 |  | 3661.254 | 1.51811 | -2.95907e-06
| 3661.134 | 1.32027 | 9.0046e-05 |  | 3661.134 | 1.51811 | -8.73015e-06
| 3661.014 | 1.32026 | 9.64499e-05 |  | 3661.014 | 1.5181 | -1.47726e-05
| 3660.893 | 1.32026 | 0.000103063 |  | 3660.893 | 1.5181 | -1.92067e-05
| 3660.772 | 1.32026 | 0.000108443 |  | 3660.772 | 1.51809 | -2.05295e-05
| 3660.652 | 1.32026 | 0.000111512 |  | 3660.652 | 1.51808 | -1.86407e-05
| 3660.531 | 1.32026 | 0.000111831 |  | 3660.531 | 1.51807 | -1.2734e-05
| 3660.411 | 1.32027 | 0.000109662 |  | 3660.411 | 1.51806 | -4.57922e-06
| 3660.291 | 1.32026 | 0.000105805 |  | 3660.291 | 1.51806 | 4.66571e-06
| 3660.17 | 1.32026 | 0.000101618 |  | 3660.17 | 1.51806 | 1.30122e-05
| 3660.049 | 1.32026 | 9.82897e-05 |  | 3660.049 | 1.51806 | 1.8639e-05
| 3659.929 | 1.32025 | 9.68697e-05 |  | 3659.929 | 1.51806 | 2.23734e-05
| 3659.808 | 1.32024 | 9.76959e-05 |  | 3659.808 | 1.51806 | 2.43293e-05
| 3659.688 | 1.32023 | 0.000100463 |  | 3659.688 | 1.51806 | 2.63868e-05
| 3659.567 | 1.32023 | 0.000104375 |  | 3659.567 | 1.51805 | 3.06322e-05
| 3659.447 | 1.32023 | 0.000108172 |  | 3659.447 | 1.51805 | 3.72257e-05
| 3659.326 | 1.32023 | 0.000110917 |  | 3659.326 | 1.51805 | 4.66388e-05
| 3659.206 | 1.32022 | 0.000112114 |  | 3659.206 | 1.51805 | 5.70184e-05
| 3659.085 | 1.32022 | 0.00011167 |  | 3659.085 | 1.51805 | 6.68943e-05
| 3658.964 | 1.32022 | 0.000110258 |  | 3658.964 | 1.51806 | 7.37017e-05
| 3658.844 | 1.32022 | 0.000108632 |  | 3658.844 | 1.51807 | 7.66679e-05
| 3658.724 | 1.32021 | 0.000107423 |  | 3658.724 | 1.51807 | 7.54092e-05
| 3658.603 | 1.32021 | 0.000107148 |  | 3658.603 | 1.51808 | 7.16951e-05
| 3658.482 | 1.3202 | 0.000107796 |  | 3658.482 | 1.51808 | 6.69377e-05
| 3658.362 | 1.32019 | 0.00010905 |  | 3658.362 | 1.51808 | 6.34648e-05
| 3658.241 | 1.32019 | 0.000110602 |  | 3658.241 | 1.51807 | 6.29649e-05
| 3658.121 | 1.32018 | 0.000112186 |  | 3658.121 | 1.51806 | 6.58189e-05
| 3658 | 1.32018 | 0.000113815 |  | 3658 | 1.51806 | 7.18866e-05
| 3657.88 | 1.32017 | 0.00011567 |  | 3657.88 | 1.51806 | 8.02937e-05
| 3657.759 | 1.32017 | 0.000118019 |  | 3657.759 | 1.51806 | 8.99404e-05
| 3657.639 | 1.32016 | 0.000121198 |  | 3657.639 | 1.51806 | 9.9668e-05
| 3657.518 | 1.32016 | 0.000125152 |  | 3657.518 | 1.51806 | 0.000107777
| 3657.397 | 1.32015 | 0.000129787 |  | 3657.397 | 1.51807 | 0.000114264
| 3657.277 | 1.32015 | 0.000134807 |  | 3657.277 | 1.51808 | 0.000118268
| 3657.157 | 1.32015 | 0.000139706 |  | 3657.157 | 1.51809 | 0.000119535
| 3657.036 | 1.32015 | 0.000144042 |  | 3657.036 | 1.5181 | 0.00011781
| 3656.916 | 1.32015 | 0.00014724 |  | 3656.916 | 1.5181 | 0.000114166
| 3656.795 | 1.32015 | 0.000148965 |  | 3656.795 | 1.51811 | 0.000109
| 3656.674 | 1.32015 | 0.000148989 |  | 3656.674 | 1.51811 | 0.000103399
| 3656.554 | 1.32015 | 0.000147366 |  | 3656.554 | 1.51811 | 9.90776e-05
| 3656.434 | 1.32015 | 0.000144291 |  | 3656.434 | 1.51811 | 9.58546e-05
| 3656.313 | 1.32015 | 0.000140536 |  | 3656.313 | 1.51811 | 9.44242e-05
| 3656.192 | 1.32014 | 0.000136953 |  | 3656.192 | 1.5181 | 9.4002e-05
| 3656.072 | 1.32013 | 0.000134412 |  | 3656.072 | 1.5181 | 9.44006e-05
| 3655.951 | 1.32012 | 0.000133741 |  | 3655.951 | 1.5181 | 9.46086e-05
| 3655.831 | 1.32012 | 0.000135136 |  | 3655.831 | 1.5181 | 9.47575e-05
| 3655.71 | 1.32011 | 0.000138523 |  | 3655.71 | 1.5181 | 9.50224e-05
| 3655.59 | 1.3201 | 0.000143345 |  | 3655.59 | 1.5181 | 9.60166e-05
| 3655.469 | 1.3201 | 0.000148791 |  | 3655.469 | 1.5181 | 9.78826e-05
| 3655.349 | 1.32009 | 0.000154242 |  | 3655.349 | 1.5181 | 0.000100675
| 3655.228 | 1.32009 | 0.000159237 |  | 3655.228 | 1.5181 | 0.000103732
| 3655.107 | 1.32009 | 0.000163498 |  | 3655.107 | 1.5181 | 0.000107046
| 3654.987 | 1.32009 | 0.000167025 |  | 3654.987 | 1.5181 | 0.000109114
| 3654.867 | 1.32009 | 0.000169884 |  | 3654.867 | 1.5181 | 0.000110198
| 3654.746 | 1.32009 | 0.000172122 |  | 3654.746 | 1.5181 | 0.00011014
| 3654.625 | 1.32009 | 0.000173622 |  | 3654.625 | 1.5181 | 0.000109551
| 3654.505 | 1.32009 | 0.000174157 |  | 3654.505 | 1.5181 | 0.000108872
| 3654.384 | 1.32009 | 0.000173641 |  | 3654.384 | 1.5181 | 0.000109231
| 3654.264 | 1.32008 | 0.000171924 |  | 3654.264 | 1.51811 | 0.000109774
| 3654.143 | 1.32008 | 0.000169502 |  | 3654.143 | 1.51811 | 0.000110387
| 3654.023 | 1.32008 | 0.000166726 |  | 3654.023 | 1.51811 | 0.00010994
| 3653.902 | 1.32007 | 0.000164339 |  | 3653.902 | 1.51811 | 0.000108407
| 3653.782 | 1.32007 | 0.000162845 |  | 3653.782 | 1.51811 | 0.000105456
| 3653.661 | 1.32006 | 0.000162664 |  | 3653.661 | 1.51811 | 0.000101761
| 3653.541 | 1.32005 | 0.000163803 |  | 3653.541 | 1.51811 | 9.88266e-05
| 3653.42 | 1.32005 | 0.000166001 |  | 3653.42 | 1.5181 | 9.78838e-05
| 3653.3 | 1.32004 | 0.000168655 |  | 3653.3 | 1.51809 | 9.98223e-05
| 3653.179 | 1.32004 | 0.000171135 |  | 3653.179 | 1.51809 | 0.000104519
| 3653.059 | 1.32004 | 0.000172836 |  | 3653.059 | 1.51809 | 0.000110972
| 3652.938 | 1.32003 | 0.000173446 |  | 3652.938 | 1.51808 | 0.000118342
| 3652.817 | 1.32003 | 0.000173094 |  | 3652.817 | 1.51809 | 0.000124745
| 3652.697 | 1.32003 | 0.000172163 |  | 3652.697 | 1.51809 | 0.000129199
| 3652.576 | 1.32002 | 0.00017154 |  | 3652.576 | 1.5181 | 0.000131433
| 3652.456 | 1.32001 | 0.000171867 |  | 3652.456 | 1.5181 | 0.000131819
| 3652.335 | 1.32001 | 0.000173751 |  | 3652.335 | 1.5181 | 0.000131076
| 3652.215 | 1.32 | 0.000177269 |  | 3652.215 | 1.5181 | 0.000129803
| 3652.094 | 1.31999 | 0.000181796 |  | 3652.094 | 1.5181 | 0.000129271
| 3651.974 | 1.31999 | 0.000186585 |  | 3651.974 | 1.5181 | 0.000129684
| 3651.853 | 1.31999 | 0.000190484 |  | 3651.853 | 1.5181 | 0.000131387
| 3651.733 | 1.31999 | 0.000192745 |  | 3651.733 | 1.5181 | 0.000134531
| 3651.612 | 1.31998 | 0.000192933 |  | 3651.612 | 1.5181 | 0.000138187
| 3651.492 | 1.31998 | 0.000191598 |  | 3651.492 | 1.51811 | 0.000141839
| 3651.371 | 1.31998 | 0.000189417 |  | 3651.371 | 1.51811 | 0.000144426
| 3651.25 | 1.31997 | 0.000187678 |  | 3651.25 | 1.51812 | 0.000145352
| 3651.13 | 1.31996 | 0.000187314 |  | 3651.13 | 1.51813 | 0.000143994
| 3651.009 | 1.31995 | 0.000188916 |  | 3651.009 | 1.51813 | 0.000139487
| 3650.889 | 1.31995 | 0.0001925 |  | 3650.889 | 1.51814 | 0.000132693
| 3650.769 | 1.31994 | 0.000197694 |  | 3650.769 | 1.51814 | 0.000124785
| 3650.648 | 1.31993 | 0.000203777 |  | 3650.648 | 1.51813 | 0.000116931
| 3650.527 | 1.31993 | 0.000210033 |  | 3650.527 | 1.51813 | 0.00011129
| 3650.407 | 1.31993 | 0.000215968 |  | 3650.407 | 1.51812 | 0.000108391
| 3650.286 | 1.31992 | 0.000221041 |  | 3650.286 | 1.51811 | 0.000109772
| 3650.166 | 1.31992 | 0.000225012 |  | 3650.166 | 1.51811 | 0.0001144
| 3650.045 | 1.31992 | 0.000227519 |  | 3650.045 | 1.5181 | 0.000121012
| 3649.925 | 1.31992 | 0.000228344 |  | 3649.925 | 1.5181 | 0.000127617
| 3649.804 | 1.31992 | 0.000227315 |  | 3649.804 | 1.51811 | 0.000132858
| 3649.684 | 1.31992 | 0.000224598 |  | 3649.684 | 1.51811 | 0.000135371
| 3649.563 | 1.31992 | 0.000220784 |  | 3649.563 | 1.51811 | 0.000135441
| 3649.442 | 1.31991 | 0.000216801 |  | 3649.442 | 1.51812 | 0.000133399
| 3649.322 | 1.3199 | 0.000214017 |  | 3649.322 | 1.51812 | 0.000131002
| 3649.202 | 1.31989 | 0.000213514 |  | 3649.202 | 1.51811 | 0.000129271
| 3649.081 | 1.31988 | 0.000216036 |  | 3649.081 | 1.51811 | 0.000130109
| 3648.96 | 1.31987 | 0.00022151 |  | 3648.96 | 1.51811 | 0.000132553
| 3648.84 | 1.31986 | 0.000229196 |  | 3648.84 | 1.51811 | 0.000136663
| 3648.719 | 1.31986 | 0.000237885 |  | 3648.719 | 1.51811 | 0.000140578
| 3648.599 | 1.31985 | 0.000246136 |  | 3648.599 | 1.51812 | 0.000143575
| 3648.479 | 1.31985 | 0.00025268 |  | 3648.479 | 1.51812 | 0.000144298
| 3648.358 | 1.31986 | 0.000256949 |  | 3648.358 | 1.51812 | 0.000142926
| 3648.237 | 1.31986 | 0.000258676 |  | 3648.237 | 1.51813 | 0.000139516
| 3648.117 | 1.31986 | 0.000258368 |  | 3648.117 | 1.51813 | 0.00013571
| 3647.996 | 1.31985 | 0.000256828 |  | 3647.996 | 1.51813 | 0.000132502
| 3647.875 | 1.31985 | 0.000254856 |  | 3647.875 | 1.51812 | 0.000130586
| 3647.755 | 1.31984 | 0.000253297 |  | 3647.755 | 1.51812 | 0.000130931
| 3647.635 | 1.31984 | 0.000252765 |  | 3647.635 | 1.51812 | 0.000132326
| 3647.514 | 1.31983 | 0.000253491 |  | 3647.514 | 1.51812 | 0.000135055
| 3647.394 | 1.31982 | 0.00025566 |  | 3647.394 | 1.51812 | 0.000137826
| 3647.273 | 1.31981 | 0.000259034 |  | 3647.273 | 1.51812 | 0.00014022
| 3647.152 | 1.31981 | 0.000263248 |  | 3647.152 | 1.51812 | 0.00014244
| 3647.032 | 1.3198 | 0.000267968 |  | 3647.032 | 1.51812 | 0.000144099
| 3646.912 | 1.3198 | 0.000272711 |  | 3646.912 | 1.51812 | 0.000145727
| 3646.791 | 1.31979 | 0.000277173 |  | 3646.791 | 1.51813 | 0.000147633
| 3646.67 | 1.31979 | 0.000281196 |  | 3646.67 | 1.51813 | 0.000148744
| 3646.55 | 1.31979 | 0.000284599 |  | 3646.55 | 1.51814 | 0.000149351
| 3646.429 | 1.31978 | 0.00028748 |  | 3646.429 | 1.51814 | 0.000147949
| 3646.309 | 1.31978 | 0.000289988 |  | 3646.309 | 1.51815 | 0.000144321
| 3646.188 | 1.31977 | 0.000292402 |  | 3646.188 | 1.51815 | 0.000138889
| 3646.068 | 1.31977 | 0.000294834 |  | 3646.068 | 1.51815 | 0.000132352
| 3645.947 | 1.31976 | 0.000297725 |  | 3645.947 | 1.51815 | 0.000126233
| 3645.827 | 1.31976 | 0.000301181 |  | 3645.827 | 1.51815 | 0.000121855
| 3645.706 | 1.31975 | 0.000305489 |  | 3645.706 | 1.51814 | 0.000120462
| 3645.585 | 1.31975 | 0.000310593 |  | 3645.585 | 1.51814 | 0.000121668
| 3645.465 | 1.31974 | 0.000316363 |  | 3645.465 | 1.51813 | 0.000125243
| 3645.345 | 1.31974 | 0.000322445 |  | 3645.345 | 1.51814 | 0.000129402
| 3645.224 | 1.31974 | 0.000328304 |  | 3645.224 | 1.51814 | 0.000132772
| 3645.104 | 1.31974 | 0.000333374 |  | 3645.104 | 1.51814 | 0.000134165
| 3644.983 | 1.31974 | 0.00033737 |  | 3644.983 | 1.51815 | 0.000132557
| 3644.862 | 1.31974 | 0.00033986 |  | 3644.862 | 1.51816 | 0.000127959
| 3644.742 | 1.31974 | 0.000341086 |  | 3644.742 | 1.51816 | 0.000121969
| 3644.621 | 1.31974 | 0.000341 |  | 3644.621 | 1.51816 | 0.000115353
| 3644.501 | 1.31974 | 0.000340101 |  | 3644.501 | 1.51816 | 0.000109498
| 3644.38 | 1.31973 | 0.000338522 |  | 3644.38 | 1.51815 | 0.000105657
| 3644.26 | 1.31973 | 0.000336538 |  | 3644.26 | 1.51815 | 0.000103907
| 3644.139 | 1.31973 | 0.000334227 |  | 3644.139 | 1.51815 | 0.000103607
| 3644.019 | 1.31972 | 0.000331776 |  | 3644.019 | 1.51815 | 0.000104308
| 3643.898 | 1.31972 | 0.000329512 |  | 3643.898 | 1.51815 | 0.000104087
| 3643.778 | 1.31971 | 0.000327645 |  | 3643.778 | 1.51815 | 0.000102792
| 3643.657 | 1.3197 | 0.000326579 |  | 3643.657 | 1.51815 | 9.92906e-05
| 3643.537 | 1.31969 | 0.000326615 |  | 3643.537 | 1.51815 | 9.41932e-05
| 3643.416 | 1.31968 | 0.000327874 |  | 3643.416 | 1.51815 | 8.83533e-05
| 3643.295 | 1.31967 | 0.000330365 |  | 3643.295 | 1.51814 | 8.29959e-05
| 3643.175 | 1.31966 | 0.000333915 |  | 3643.175 | 1.51814 | 7.9781e-05
| 3643.054 | 1.31965 | 0.000338496 |  | 3643.054 | 1.51813 | 7.87353e-05
| 3642.934 | 1.31964 | 0.000344031 |  | 3642.934 | 1.51813 | 8.08606e-05
| 3642.813 | 1.31963 | 0.000350732 |  | 3642.813 | 1.51812 | 8.52034e-05
| 3642.693 | 1.31962 | 0.000358566 |  | 3642.693 | 1.51812 | 8.9804e-05
| 3642.572 | 1.31962 | 0.00036742 |  | 3642.572 | 1.51812 | 9.40671e-05
| 3642.452 | 1.31961 | 0.000376947 |  | 3642.452 | 1.51813 | 9.59342e-05
| 3642.331 | 1.31961 | 0.000386487 |  | 3642.331 | 1.51813 | 9.51981e-05
| 3642.211 | 1.31961 | 0.000395154 |  | 3642.211 | 1.51814 | 9.15992e-05
| 3642.09 | 1.31961 | 0.000402352 |  | 3642.09 | 1.51814 | 8.59971e-05
| 3641.97 | 1.31961 | 0.000407659 |  | 3641.97 | 1.51814 | 7.94042e-05
| 3641.849 | 1.31961 | 0.000411227 |  | 3641.849 | 1.51814 | 7.25315e-05
| 3641.729 | 1.31961 | 0.000413308 |  | 3641.729 | 1.51814 | 6.55429e-05
| 3641.608 | 1.31961 | 0.000414568 |  | 3641.608 | 1.51813 | 5.89726e-05
| 3641.487 | 1.31961 | 0.000415348 |  | 3641.487 | 1.51813 | 5.31342e-05
| 3641.367 | 1.3196 | 0.000415876 |  | 3641.367 | 1.51812 | 4.84351e-05
| 3641.247 | 1.3196 | 0.000416134 |  | 3641.247 | 1.51811 | 4.52583e-05
| 3641.126 | 1.31959 | 0.000416273 |  | 3641.126 | 1.5181 | 4.53984e-05
| 3641.005 | 1.31959 | 0.000416449 |  | 3641.005 | 1.51809 | 4.88399e-05
| 3640.885 | 1.31958 | 0.000417211 |  | 3640.885 | 1.51808 | 5.55998e-05
| 3640.764 | 1.31957 | 0.000419214 |  | 3640.764 | 1.51807 | 6.48133e-05
| 3640.644 | 1.31957 | 0.000423076 |  | 3640.644 | 1.51807 | 7.52438e-05
| 3640.523 | 1.31956 | 0.000428937 |  | 3640.523 | 1.51807 | 8.45635e-05
| 3640.403 | 1.31955 | 0.000436287 |  | 3640.403 | 1.51807 | 9.14646e-05
| 3640.282 | 1.31955 | 0.000444268 |  | 3640.282 | 1.51808 | 9.48996e-05
| 3640.162 | 1.31954 | 0.000451657 |  | 3640.162 | 1.51808 | 9.52491e-05
| 3640.041 | 1.31954 | 0.000457429 |  | 3640.041 | 1.51809 | 9.41516e-05
| 3639.92 | 1.31954 | 0.000461089 |  | 3639.92 | 1.51809 | 9.31578e-05
| 3639.8 | 1.31954 | 0.00046283 |  | 3639.8 | 1.51809 | 9.28975e-05
| 3639.68 | 1.31954 | 0.000463209 |  | 3639.68 | 1.51809 | 9.33703e-05
| 3639.559 | 1.31954 | 0.000462976 |  | 3639.559 | 1.51809 | 9.44381e-05
| 3639.438 | 1.31954 | 0.000462667 |  | 3639.438 | 1.51809 | 9.46566e-05
| 3639.318 | 1.31953 | 0.000462484 |  | 3639.318 | 1.5181 | 9.25933e-05
| 3639.197 | 1.31953 | 0.000462401 |  | 3639.197 | 1.5181 | 8.79199e-05
| 3639.077 | 1.31952 | 0.000462284 |  | 3639.077 | 1.5181 | 8.22967e-05
| 3638.957 | 1.31951 | 0.000462444 |  | 3638.957 | 1.5181 | 7.61814e-05
| 3638.836 | 1.3195 | 0.000463385 |  | 3638.836 | 1.51809 | 7.13224e-05
| 3638.715 | 1.31949 | 0.000466027 |  | 3638.715 | 1.51808 | 6.9816e-05
| 3638.595 | 1.31948 | 0.000471 |  | 3638.595 | 1.51808 | 7.07792e-05
| 3638.474 | 1.31947 | 0.000478591 |  | 3638.474 | 1.51807 | 7.46484e-05
| 3638.354 | 1.31946 | 0.000488322 |  | 3638.354 | 1.51807 | 7.9574e-05
| 3638.233 | 1.31946 | 0.000499246 |  | 3638.233 | 1.51807 | 8.4395e-05
| 3638.113 | 1.31945 | 0.000509948 |  | 3638.113 | 1.51807 | 8.77846e-05
| 3637.992 | 1.31945 | 0.000519211 |  | 3637.992 | 1.51807 | 8.963e-05
| 3637.872 | 1.31945 | 0.000526244 |  | 3637.872 | 1.51808 | 8.95899e-05
| 3637.751 | 1.31945 | 0.000530889 |  | 3637.751 | 1.51808 | 8.84873e-05
| 3637.63 | 1.31946 | 0.000533428 |  | 3637.63 | 1.51808 | 8.62268e-05
| 3637.51 | 1.31946 | 0.000534424 |  | 3637.51 | 1.51808 | 8.30008e-05
| 3637.39 | 1.31945 | 0.000534328 |  | 3637.39 | 1.51808 | 7.87164e-05
| 3637.269 | 1.31945 | 0.000533531 |  | 3637.269 | 1.51808 | 7.33637e-05
| 3637.148 | 1.31945 | 0.000532276 |  | 3637.148 | 1.51808 | 6.81312e-05
| 3637.028 | 1.31944 | 0.000530955 |  | 3637.028 | 1.51807 | 6.38433e-05
| 3636.907 | 1.31943 | 0.000530047 |  | 3636.907 | 1.51806 | 6.13617e-05
| 3636.787 | 1.31942 | 0.000530472 |  | 3636.787 | 1.51806 | 6.22276e-05
| 3636.667 | 1.31941 | 0.000533038 |  | 3636.667 | 1.51805 | 6.58935e-05
| 3636.546 | 1.3194 | 0.000538359 |  | 3636.546 | 1.51804 | 7.18613e-05
| 3636.425 | 1.31939 | 0.00054641 |  | 3636.425 | 1.51804 | 7.83652e-05
| 3636.305 | 1.31938 | 0.000556584 |  | 3636.305 | 1.51804 | 8.42527e-05
| 3636.184 | 1.31937 | 0.000567692 |  | 3636.184 | 1.51804 | 8.83806e-05
| 3636.063 | 1.31937 | 0.000578376 |  | 3636.063 | 1.51804 | 9.0432e-05
| 3635.943 | 1.31937 | 0.000587461 |  | 3635.943 | 1.51804 | 9.12237e-05
| 3635.823 | 1.31937 | 0.000594361 |  | 3635.823 | 1.51804 | 9.1388e-05
| 3635.702 | 1.31937 | 0.000598953 |  | 3635.702 | 1.51804 | 9.2113e-05
| 3635.582 | 1.31937 | 0.000601824 |  | 3635.582 | 1.51804 | 9.38852e-05
| 3635.461 | 1.31937 | 0.000603775 |  | 3635.461 | 1.51804 | 9.66674e-05
| 3635.34 | 1.31936 | 0.000605607 |  | 3635.34 | 1.51804 | 0.000100238
| 3635.22 | 1.31936 | 0.000608033 |  | 3635.22 | 1.51804 | 0.000103538
| 3635.1 | 1.31935 | 0.00061152 |  | 3635.1 | 1.51804 | 0.000106248
| 3634.979 | 1.31935 | 0.000616163 |  | 3634.979 | 1.51804 | 0.000108172
| 3634.858 | 1.31934 | 0.000621961 |  | 3634.858 | 1.51805 | 0.000108903
| 3634.738 | 1.31934 | 0.000628459 |  | 3634.738 | 1.51805 | 0.000109275
| 3634.617 | 1.31933 | 0.0006352 |  | 3634.617 | 1.51805 | 0.000109035
| 3634.497 | 1.31933 | 0.000641414 |  | 3634.497 | 1.51805 | 0.000108589
| 3634.376 | 1.31933 | 0.000646522 |  | 3634.376 | 1.51805 | 0.000107806
| 3634.256 | 1.31933 | 0.000650034 |  | 3634.256 | 1.51805 | 0.000107207
| 3634.135 | 1.31933 | 0.000651994 |  | 3634.135 | 1.51805 | 0.000106864
| 3634.015 | 1.31932 | 0.000652804 |  | 3634.015 | 1.51805 | 0.000107016
| 3633.894 | 1.31932 | 0.000653555 |  | 3633.894 | 1.51805 | 0.000107739
| 3633.773 | 1.31931 | 0.000655365 |  | 3633.773 | 1.51805 | 0.000109404
| 3633.653 | 1.3193 | 0.000659208 |  | 3633.653 | 1.51805 | 0.00011166
| 3633.532 | 1.31929 | 0.000665478 |  | 3633.532 | 1.51805 | 0.000114147
| 3633.412 | 1.31929 | 0.000673815 |  | 3633.412 | 1.51805 | 0.000116616
| 3633.292 | 1.31928 | 0.000683301 |  | 3633.292 | 1.51805 | 0.0001184
| 3633.171 | 1.31928 | 0.000692561 |  | 3633.171 | 1.51805 | 0.000120015
| 3633.05 | 1.31928 | 0.000700313 |  | 3633.05 | 1.51805 | 0.000121947
| 3632.93 | 1.31928 | 0.000705779 |  | 3632.93 | 1.51805 | 0.000124107
| 3632.809 | 1.31928 | 0.000708767 |  | 3632.809 | 1.51806 | 0.00012634
| 3632.689 | 1.31928 | 0.0007099 |  | 3632.689 | 1.51806 | 0.000128587
| 3632.568 | 1.31928 | 0.000710088 |  | 3632.568 | 1.51807 | 0.000129944
| 3632.448 | 1.31927 | 0.000710458 |  | 3632.448 | 1.51807 | 0.000129815
| 3632.327 | 1.31926 | 0.000711931 |  | 3632.327 | 1.51808 | 0.00012767
| 3632.207 | 1.31926 | 0.000715071 |  | 3632.207 | 1.51808 | 0.000123435
| 3632.086 | 1.31925 | 0.000719817 |  | 3632.086 | 1.51809 | 0.000118048
| 3631.965 | 1.31924 | 0.000725863 |  | 3631.965 | 1.51809 | 0.00011205
| 3631.845 | 1.31924 | 0.000732444 |  | 3631.845 | 1.51809 | 0.000106558
| 3631.725 | 1.31924 | 0.000738894 |  | 3631.725 | 1.51809 | 0.000101544
| 3631.604 | 1.31923 | 0.000744621 |  | 3631.604 | 1.51809 | 9.75616e-05
| 3631.483 | 1.31923 | 0.000749318 |  | 3631.483 | 1.51809 | 9.41359e-05
| 3631.363 | 1.31923 | 0.000752888 |  | 3631.363 | 1.51809 | 9.06803e-05
| 3631.242 | 1.31922 | 0.000755809 |  | 3631.242 | 1.51809 | 8.74548e-05
| 3631.122 | 1.31922 | 0.00075848 |  | 3631.122 | 1.51808 | 8.48875e-05
| 3631.001 | 1.31921 | 0.00076154 |  | 3631.001 | 1.51808 | 8.42072e-05
| 3630.881 | 1.31921 | 0.000765386 |  | 3630.881 | 1.51808 | 8.51992e-05
| 3630.76 | 1.3192 | 0.000770127 |  | 3630.76 | 1.51808 | 8.88059e-05
| 3630.64 | 1.3192 | 0.00077545 |  | 3630.64 | 1.51808 | 9.33472e-05
| 3630.519 | 1.31919 | 0.000780923 |  | 3630.519 | 1.51808 | 9.72222e-05
| 3630.398 | 1.31919 | 0.000785736 |  | 3630.398 | 1.51809 | 9.92981e-05
| 3630.278 | 1.31919 | 0.000789445 |  | 3630.278 | 1.5181 | 9.71402e-05
| 3630.158 | 1.31919 | 0.000791854 |  | 3630.158 | 1.51811 | 9.03402e-05
| 3630.037 | 1.31918 | 0.000793277 |  | 3630.037 | 1.51812 | 7.93708e-05
| 3629.917 | 1.31918 | 0.000794291 |  | 3629.917 | 1.51812 | 6.53717e-05
| 3629.796 | 1.31917 | 0.000795747 |  | 3629.796 | 1.51813 | 5.04124e-05
| 3629.675 | 1.31916 | 0.000798333 |  | 3629.675 | 1.51812 | 3.581e-05
| 3629.555 | 1.31915 | 0.000802446 |  | 3629.555 | 1.51812 | 2.31174e-05
| 3629.435 | 1.31914 | 0.000808046 |  | 3629.435 | 1.51811 | 1.22816e-05
| 3629.314 | 1.31914 | 0.000814706 |  | 3629.314 | 1.5181 | 3.29082e-06
| 3629.193 | 1.31913 | 0.000821821 |  | 3629.193 | 1.51809 | -4.05588e-06
| 3629.073 | 1.31912 | 0.000828808 |  | 3629.073 | 1.51808 | -9.67297e-06
| 3628.952 | 1.31912 | 0.000835178 |  | 3628.952 | 1.51806 | -1.31534e-05
| 3628.832 | 1.31911 | 0.000841059 |  | 3628.832 | 1.51805 | -1.42817e-05
| 3628.711 | 1.31911 | 0.000846675 |  | 3628.711 | 1.51804 | -1.16718e-05
| 3628.591 | 1.3191 | 0.000852523 |  | 3628.591 | 1.51803 | -6.12194e-06
| 3628.47 | 1.31909 | 0.000859116 |  | 3628.47 | 1.51802 | 2.40032e-06
| 3628.35 | 1.31909 | 0.000866824 |  | 3628.35 | 1.51801 | 1.19091e-05
| 3628.229 | 1.31908 | 0.000875567 |  | 3628.229 | 1.51801 | 2.05532e-05
| 3628.108 | 1.31907 | 0.000885116 |  | 3628.108 | 1.51802 | 2.61669e-05
| 3627.988 | 1.31907 | 0.000894836 |  | 3627.988 | 1.51802 | 2.77198e-05
| 3627.868 | 1.31907 | 0.000904133 |  | 3627.868 | 1.51803 | 2.51358e-05
| 3627.747 | 1.31906 | 0.000912473 |  | 3627.747 | 1.51803 | 1.96778e-05
| 3627.626 | 1.31906 | 0.000919659 |  | 3627.626 | 1.51803 | 1.21321e-05
| 3627.506 | 1.31906 | 0.000925644 |  | 3627.506 | 1.51802 | 5.19506e-06
| 3627.385 | 1.31906 | 0.000930915 |  | 3627.385 | 1.51802 | 5.34992e-07
| 3627.265 | 1.31906 | 0.000935816 |  | 3627.265 | 1.51801 | -1.31501e-06
| 3627.145 | 1.31905 | 0.000940664 |  | 3627.145 | 1.518 | 1.1541e-07
| 3627.024 | 1.31905 | 0.00094565 |  | 3627.024 | 1.51799 | 4.09064e-06
| 3626.903 | 1.31905 | 0.000950764 |  | 3626.903 | 1.51798 | 9.92908e-06
| 3626.783 | 1.31904 | 0.000955828 |  | 3626.783 | 1.51798 | 1.64896e-05
| 3626.662 | 1.31904 | 0.000960751 |  | 3626.662 | 1.51798 | 2.31657e-05
| 3626.542 | 1.31904 | 0.000965562 |  | 3626.542 | 1.51797 | 2.92294e-05
| 3626.421 | 1.31903 | 0.000970517 |  | 3626.421 | 1.51797 | 3.4848e-05
| 3626.301 | 1.31903 | 0.000975826 |  | 3626.301 | 1.51798 | 4.01496e-05
| 3626.18 | 1.31902 | 0.000981686 |  | 3626.18 | 1.51798 | 4.48542e-05
| 3626.06 | 1.31902 | 0.000987961 |  | 3626.06 | 1.51798 | 4.93216e-05
| 3625.939 | 1.31902 | 0.000994225 |  | 3625.939 | 1.51799 | 5.24629e-05
| 3625.818 | 1.31902 | 0.000999769 |  | 3625.818 | 1.51799 | 5.35717e-05
| 3625.698 | 1.31901 | 0.001 |  | 3625.698 | 1.518 | 5.19948e-05
| 3625.578 | 1.31901 | 0.00101 |  | 3625.578 | 1.51801 | 4.73898e-05
| 3625.457 | 1.31901 | 0.00101 |  | 3625.457 | 1.51801 | 4.0391e-05
| 3625.336 | 1.31901 | 0.00101 |  | 3625.336 | 1.51801 | 3.20402e-05
| 3625.216 | 1.319 | 0.00101 |  | 3625.216 | 1.51801 | 2.36823e-05
| 3625.095 | 1.31899 | 0.001 |  | 3625.095 | 1.51801 | 1.71284e-05
| 3624.975 | 1.31898 | 0.00101 |  | 3624.975 | 1.518 | 1.29225e-05
| 3624.854 | 1.31897 | 0.00101 |  | 3624.854 | 1.518 | 1.16031e-05
| 3624.734 | 1.31896 | 0.00101 |  | 3624.734 | 1.51799 | 1.25608e-05
| 3624.613 | 1.31894 | 0.00102 |  | 3624.613 | 1.51799 | 1.39671e-05
| 3624.493 | 1.31893 | 0.00103 |  | 3624.493 | 1.51799 | 1.53911e-05
| 3624.372 | 1.31892 | 0.00104 |  | 3624.372 | 1.51799 | 1.47901e-05
| 3624.251 | 1.31891 | 0.00105 |  | 3624.251 | 1.51799 | 1.23922e-05
| 3624.131 | 1.3189 | 0.00107 |  | 3624.131 | 1.51799 | 7.71934e-06
| 3624.011 | 1.31889 | 0.00108 |  | 3624.011 | 1.51799 | 1.06573e-06
| 3623.89 | 1.31889 | 0.00109 |  | 3623.89 | 1.51799 | -6.69789e-06
| 3623.77 | 1.31889 | 0.00111 |  | 3623.77 | 1.51799 | -1.46524e-05
| 3623.649 | 1.31888 | 0.00112 |  | 3623.649 | 1.51798 | -2.14203e-05
| 3623.528 | 1.31888 | 0.00113 |  | 3623.528 | 1.51797 | -2.66247e-05
| 3623.408 | 1.31888 | 0.00114 |  | 3623.408 | 1.51796 | -2.99456e-05
| 3623.287 | 1.31887 | 0.00115 |  | 3623.287 | 1.51795 | -3.01918e-05
| 3623.167 | 1.31887 | 0.00116 |  | 3623.167 | 1.51794 | -2.80327e-05
| 3623.046 | 1.31887 | 0.00117 |  | 3623.046 | 1.51793 | -2.37502e-05
| 3622.926 | 1.31887 | 0.00118 |  | 3622.926 | 1.51793 | -1.84476e-05
| 3622.805 | 1.31887 | 0.00119 |  | 3622.805 | 1.51792 | -1.27111e-05
| 3622.685 | 1.31887 | 0.0012 |  | 3622.685 | 1.51792 | -7.75791e-06
| 3622.564 | 1.31887 | 0.00121 |  | 3622.564 | 1.51792 | -4.34095e-06
| 3622.443 | 1.31888 | 0.00122 |  | 3622.443 | 1.51792 | -2.94517e-06
| 3622.323 | 1.31888 | 0.00122 |  | 3622.323 | 1.51792 | -2.91382e-06
| 3622.203 | 1.31888 | 0.00122 |  | 3622.203 | 1.51792 | -3.89909e-06
| 3622.082 | 1.31888 | 0.00123 |  | 3622.082 | 1.51792 | -4.3701e-06
| 3621.961 | 1.31887 | 0.00123 |  | 3621.961 | 1.51791 | -4.22872e-06
| 3621.841 | 1.31887 | 0.00123 |  | 3621.841 | 1.51791 | -2.99517e-06
| 3621.72 | 1.31886 | 0.00124 |  | 3621.72 | 1.5179 | -3.84238e-07
| 3621.6 | 1.31886 | 0.00124 |  | 3621.6 | 1.5179 | 2.864e-06
| 3621.479 | 1.31885 | 0.00125 |  | 3621.479 | 1.5179 | 5.87463e-06
| 3621.359 | 1.31885 | 0.00126 |  | 3621.359 | 1.5179 | 9.09442e-06
| 3621.238 | 1.31885 | 0.00127 |  | 3621.238 | 1.5179 | 1.14524e-05
| 3621.118 | 1.31884 | 0.00127 |  | 3621.118 | 1.5179 | 1.36257e-05
| 3620.997 | 1.31884 | 0.00128 |  | 3620.997 | 1.5179 | 1.427e-05
| 3620.876 | 1.31885 | 0.00129 |  | 3620.876 | 1.51791 | 1.41897e-05
| 3620.756 | 1.31885 | 0.00129 |  | 3620.756 | 1.51791 | 1.21201e-05
| 3620.636 | 1.31884 | 0.00129 |  | 3620.636 | 1.51791 | 8.00573e-06
| 3620.515 | 1.31884 | 0.00129 |  | 3620.515 | 1.51791 | 2.03037e-06
| 3620.395 | 1.31883 | 0.00129 |  | 3620.395 | 1.51791 | -5.11366e-06
| 3620.274 | 1.31882 | 0.00129 |  | 3620.274 | 1.51791 | -1.27514e-05
| 3620.153 | 1.31881 | 0.00129 |  | 3620.153 | 1.5179 | -1.96172e-05
| 3620.033 | 1.3188 | 0.0013 |  | 3620.033 | 1.51789 | -2.3589e-05
| 3619.913 | 1.31879 | 0.00131 |  | 3619.913 | 1.51788 | -2.45551e-05
| 3619.792 | 1.31879 | 0.00132 |  | 3619.792 | 1.51787 | -2.2352e-05
| 3619.671 | 1.31878 | 0.00133 |  | 3619.671 | 1.51786 | -1.68701e-05
| 3619.551 | 1.31877 | 0.00133 |  | 3619.551 | 1.51785 | -1.04585e-05
| 3619.43 | 1.31877 | 0.00134 |  | 3619.43 | 1.51785 | -4.17606e-06
| 3619.31 | 1.31876 | 0.00135 |  | 3619.31 | 1.51785 | 1.00426e-06
| 3619.189 | 1.31875 | 0.00135 |  | 3619.189 | 1.51785 | 3.94343e-06
| 3619.069 | 1.31874 | 0.00136 |  | 3619.069 | 1.51785 | 5.36732e-06
| 3618.948 | 1.31873 | 0.00137 |  | 3618.948 | 1.51785 | 5.31393e-06
| 3618.828 | 1.31872 | 0.00138 |  | 3618.828 | 1.51785 | 4.64038e-06
| 3618.707 | 1.31872 | 0.0014 |  | 3618.707 | 1.51785 | 3.83988e-06
| 3618.586 | 1.31871 | 0.00141 |  | 3618.586 | 1.51784 | 3.41572e-06
| 3618.466 | 1.31871 | 0.00143 |  | 3618.466 | 1.51784 | 2.88667e-06
| 3618.346 | 1.31871 | 0.00144 |  | 3618.346 | 1.51784 | 2.07832e-06
| 3618.225 | 1.31871 | 0.00145 |  | 3618.225 | 1.51783 | 1.85899e-06
| 3618.104 | 1.31871 | 0.00146 |  | 3618.104 | 1.51783 | 1.58117e-06
| 3617.984 | 1.31871 | 0.00146 |  | 3617.984 | 1.51782 | 1.44321e-06
| 3617.863 | 1.31871 | 0.00147 |  | 3617.863 | 1.51782 | 2.23326e-06
| 3617.743 | 1.31871 | 0.00147 |  | 3617.743 | 1.51781 | 3.9191e-06
| 3617.623 | 1.3187 | 0.00148 |  | 3617.623 | 1.51781 | 6.22387e-06
| 3617.502 | 1.31869 | 0.00148 |  | 3617.502 | 1.5178 | 9.299e-06
| 3617.381 | 1.31868 | 0.00149 |  | 3617.381 | 1.51779 | 1.3287e-05
| 3617.261 | 1.31867 | 0.00151 |  | 3617.261 | 1.51779 | 1.75816e-05
| 3617.14 | 1.31866 | 0.00152 |  | 3617.14 | 1.51778 | 2.25911e-05
| 3617.02 | 1.31866 | 0.00154 |  | 3617.02 | 1.51778 | 2.89383e-05
| 3616.899 | 1.31866 | 0.00155 |  | 3616.899 | 1.51778 | 3.60933e-05
| 3616.779 | 1.31866 | 0.00156 |  | 3616.779 | 1.51777 | 4.44529e-05
| 3616.658 | 1.31866 | 0.00157 |  | 3616.658 | 1.51777 | 5.28684e-05
| 3616.538 | 1.31867 | 0.00158 |  | 3616.538 | 1.51777 | 6.09639e-05
| 3616.417 | 1.31867 | 0.00159 |  | 3616.417 | 1.51778 | 6.774e-05
| 3616.296 | 1.31867 | 0.00159 |  | 3616.296 | 1.51778 | 7.25733e-05
| 3616.176 | 1.31866 | 0.0016 |  | 3616.176 | 1.51779 | 7.53224e-05
| 3616.056 | 1.31866 | 0.0016 |  | 3616.056 | 1.51779 | 7.64501e-05
| 3615.935 | 1.31866 | 0.00161 |  | 3615.935 | 1.51779 | 7.69514e-05
| 3615.814 | 1.31866 | 0.00161 |  | 3615.814 | 1.51779 | 7.76956e-05
| 3615.694 | 1.31865 | 0.00162 |  | 3615.694 | 1.51779 | 7.92899e-05
| 3615.573 | 1.31864 | 0.00162 |  | 3615.573 | 1.5178 | 8.18459e-05
| 3615.453 | 1.31863 | 0.00162 |  | 3615.453 | 1.5178 | 8.45138e-05
| 3615.332 | 1.31862 | 0.00163 |  | 3615.332 | 1.5178 | 8.64226e-05
| 3615.212 | 1.31861 | 0.00164 |  | 3615.212 | 1.51781 | 8.63985e-05
| 3615.091 | 1.3186 | 0.00166 |  | 3615.091 | 1.51781 | 8.37609e-05
| 3614.971 | 1.31859 | 0.00167 |  | 3614.971 | 1.51782 | 7.84804e-05
| 3614.85 | 1.31859 | 0.00169 |  | 3614.85 | 1.51782 | 7.08823e-05
| 3614.729 | 1.31858 | 0.00171 |  | 3614.729 | 1.51782 | 6.26212e-05
| 3614.609 | 1.31858 | 0.00172 |  | 3614.609 | 1.51782 | 5.51776e-05
| 3614.489 | 1.31859 | 0.00173 |  | 3614.489 | 1.51781 | 4.95456e-05
| 3614.368 | 1.31859 | 0.00174 |  | 3614.368 | 1.5178 | 4.65284e-05
| 3614.248 | 1.31859 | 0.00175 |  | 3614.248 | 1.51779 | 4.59351e-05
| 3614.127 | 1.31859 | 0.00176 |  | 3614.127 | 1.51779 | 4.7478e-05
| 3614.006 | 1.31859 | 0.00177 |  | 3614.006 | 1.51778 | 5.02687e-05
| 3613.886 | 1.31859 | 0.00177 |  | 3613.886 | 1.51777 | 5.38706e-05
| 3613.765 | 1.31858 | 0.00178 |  | 3613.765 | 1.51777 | 5.76904e-05
| 3613.645 | 1.31858 | 0.00178 |  | 3613.645 | 1.51777 | 6.17001e-05
| 3613.524 | 1.31857 | 0.00179 |  | 3613.524 | 1.51776 | 6.58382e-05
| 3613.404 | 1.31856 | 0.0018 |  | 3613.404 | 1.51776 | 7.02028e-05
| 3613.283 | 1.31855 | 0.00181 |  | 3613.283 | 1.51776 | 7.46953e-05
| 3613.163 | 1.31855 | 0.00182 |  | 3613.163 | 1.51776 | 7.91031e-05
| 3613.042 | 1.31854 | 0.00184 |  | 3613.042 | 1.51776 | 8.3057e-05
| 3612.922 | 1.31853 | 0.00185 |  | 3612.922 | 1.51776 | 8.64513e-05
| 3612.801 | 1.31853 | 0.00187 |  | 3612.801 | 1.51776 | 8.90536e-05
| 3612.681 | 1.31853 | 0.00188 |  | 3612.681 | 1.51776 | 9.10737e-05
| 3612.56 | 1.31853 | 0.00189 |  | 3612.56 | 1.51776 | 9.28862e-05
| 3612.439 | 1.31853 | 0.0019 |  | 3612.439 | 1.51776 | 9.48502e-05
| 3612.319 | 1.31853 | 0.00191 |  | 3612.319 | 1.51776 | 9.72404e-05
| 3612.198 | 1.31852 | 0.00192 |  | 3612.198 | 1.51776 | 0.000100039
| 3612.078 | 1.31852 | 0.00194 |  | 3612.078 | 1.51777 | 0.000102856
| 3611.958 | 1.31851 | 0.00195 |  | 3611.958 | 1.51777 | 0.000104877
| 3611.837 | 1.31851 | 0.00197 |  | 3611.837 | 1.51778 | 0.000105031
| 3611.716 | 1.3185 | 0.00199 |  | 3611.716 | 1.51778 | 0.000102586
| 3611.596 | 1.31851 | 0.002 |  | 3611.596 | 1.51779 | 9.71712e-05
| 3611.475 | 1.31851 | 0.00202 |  | 3611.475 | 1.51779 | 8.90057e-05
| 3611.354 | 1.31852 | 0.00204 |  | 3611.354 | 1.51779 | 7.92635e-05
| 3611.234 | 1.31853 | 0.00205 |  | 3611.234 | 1.51779 | 6.93472e-05
| 3611.114 | 1.31853 | 0.00205 |  | 3611.114 | 1.51778 | 6.09092e-05
| 3610.993 | 1.31854 | 0.00206 |  | 3610.993 | 1.51777 | 5.54239e-05
| 3610.873 | 1.31854 | 0.00206 |  | 3610.873 | 1.51776 | 5.33364e-05
| 3610.752 | 1.31854 | 0.00206 |  | 3610.752 | 1.51775 | 5.46291e-05
| 3610.631 | 1.31853 | 0.00206 |  | 3610.631 | 1.51774 | 5.83087e-05
| 3610.511 | 1.31853 | 0.00206 |  | 3610.511 | 1.51773 | 6.31609e-05
| 3610.391 | 1.31852 | 0.00207 |  | 3610.391 | 1.51773 | 6.81184e-05
| 3610.27 | 1.31851 | 0.00208 |  | 3610.27 | 1.51773 | 7.22515e-05
| 3610.149 | 1.3185 | 0.0021 |  | 3610.149 | 1.51772 | 7.55353e-05
| 3610.029 | 1.31849 | 0.00211 |  | 3610.029 | 1.51772 | 7.83845e-05
| 3609.908 | 1.31848 | 0.00213 |  | 3609.908 | 1.51772 | 8.13675e-05
| 3609.788 | 1.31848 | 0.00215 |  | 3609.788 | 1.51771 | 8.50714e-05
| 3609.667 | 1.31848 | 0.00216 |  | 3609.667 | 1.51771 | 8.96746e-05
| 3609.547 | 1.31848 | 0.00218 |  | 3609.547 | 1.51771 | 9.49199e-05
| 3609.426 | 1.31848 | 0.00219 |  | 3609.426 | 1.51771 | 0.000100101
| 3609.306 | 1.31848 | 0.00221 |  | 3609.306 | 1.51771 | 0.000103723
| 3609.185 | 1.31848 | 0.00222 |  | 3609.185 | 1.51771 | 0.000106058
| 3609.064 | 1.31848 | 0.00223 |  | 3609.064 | 1.51771 | 0.000107029
| 3608.944 | 1.31849 | 0.00224 |  | 3608.944 | 1.51771 | 0.00010675
| 3608.824 | 1.31849 | 0.00225 |  | 3608.824 | 1.51771 | 0.000105848
| 3608.703 | 1.31849 | 0.00226 |  | 3608.703 | 1.51771 | 0.000104825
| 3608.583 | 1.31848 | 0.00228 |  | 3608.583 | 1.51771 | 0.000104443
| 3608.462 | 1.31848 | 0.00229 |  | 3608.462 | 1.5177 | 0.000104914
| 3608.341 | 1.31848 | 0.0023 |  | 3608.341 | 1.5177 | 0.000106483
| 3608.221 | 1.31848 | 0.00231 |  | 3608.221 | 1.51769 | 0.000109166
| 3608.101 | 1.31848 | 0.00233 |  | 3608.101 | 1.51769 | 0.000112948
| 3607.98 | 1.31848 | 0.00234 |  | 3607.98 | 1.51769 | 0.000117469
| 3607.859 | 1.31848 | 0.00236 |  | 3607.859 | 1.51768 | 0.000122704
| 3607.739 | 1.31848 | 0.00237 |  | 3607.739 | 1.51768 | 0.000128226
| 3607.618 | 1.31849 | 0.00239 |  | 3607.618 | 1.51768 | 0.000133962
| 3607.498 | 1.3185 | 0.0024 |  | 3607.498 | 1.51768 | 0.000139497
| 3607.377 | 1.3185 | 0.00241 |  | 3607.377 | 1.51768 | 0.000144714
| 3607.257 | 1.3185 | 0.00241 |  | 3607.257 | 1.51768 | 0.00014934
| 3607.136 | 1.31851 | 0.00242 |  | 3607.136 | 1.51768 | 0.000153253
| 3607.016 | 1.3185 | 0.00242 |  | 3607.016 | 1.51769 | 0.000156211
| 3606.895 | 1.3185 | 0.00243 |  | 3606.895 | 1.51769 | 0.000157923
| 3606.774 | 1.31849 | 0.00244 |  | 3606.774 | 1.51769 | 0.000158313
| 3606.654 | 1.31849 | 0.00245 |  | 3606.654 | 1.5177 | 0.000157258
| 3606.534 | 1.31848 | 0.00247 |  | 3606.534 | 1.5177 | 0.000154949
| 3606.413 | 1.31848 | 0.00249 |  | 3606.413 | 1.5177 | 0.000152081
| 3606.292 | 1.31849 | 0.00251 |  | 3606.292 | 1.51769 | 0.0001496
| 3606.172 | 1.31849 | 0.00252 |  | 3606.172 | 1.51769 | 0.000148864
| 3606.051 | 1.3185 | 0.00254 |  | 3606.051 | 1.51768 | 0.000150682
| 3605.931 | 1.31851 | 0.00254 |  | 3605.931 | 1.51767 | 0.000155825
| 3605.81 | 1.31852 | 0.00255 |  | 3605.81 | 1.51767 | 0.000163964
| 3605.69 | 1.31852 | 0.00255 |  | 3605.69 | 1.51766 | 0.000174279
| 3605.569 | 1.31852 | 0.00255 |  | 3605.569 | 1.51766 | 0.00018539
| 3605.449 | 1.31852 | 0.00256 |  | 3605.449 | 1.51767 | 0.000195669
| 3605.328 | 1.31851 | 0.00257 |  | 3605.328 | 1.51767 | 0.00020399
| 3605.208 | 1.3185 | 0.00258 |  | 3605.208 | 1.51768 | 0.00020969
| 3605.087 | 1.3185 | 0.00259 |  | 3605.087 | 1.51769 | 0.000212636
| 3604.967 | 1.31849 | 0.00261 |  | 3604.967 | 1.5177 | 0.00021331
| 3604.846 | 1.31849 | 0.00262 |  | 3604.846 | 1.5177 | 0.000212512
| 3604.726 | 1.31849 | 0.00264 |  | 3604.726 | 1.5177 | 0.000211275
| 3604.605 | 1.31849 | 0.00266 |  | 3604.605 | 1.51771 | 0.000210106
| 3604.484 | 1.31849 | 0.00267 |  | 3604.484 | 1.51771 | 0.000209732
| 3604.364 | 1.3185 | 0.00268 |  | 3604.364 | 1.51771 | 0.000210336
| 3604.243 | 1.3185 | 0.00269 |  | 3604.243 | 1.51771 | 0.00021214
| 3604.123 | 1.3185 | 0.0027 |  | 3604.123 | 1.51771 | 0.000214779
| 3604.002 | 1.3185 | 0.00272 |  | 3604.002 | 1.51772 | 0.00021784
| 3603.882 | 1.3185 | 0.00273 |  | 3603.882 | 1.51772 | 0.000220475
| 3603.761 | 1.3185 | 0.00274 |  | 3603.761 | 1.51773 | 0.000221853
| 3603.641 | 1.3185 | 0.00276 |  | 3603.641 | 1.51774 | 0.000221039
| 3603.52 | 1.3185 | 0.00278 |  | 3603.52 | 1.51775 | 0.000217619
| 3603.4 | 1.3185 | 0.00279 |  | 3603.4 | 1.51775 | 0.000211592
| 3603.279 | 1.31851 | 0.00281 |  | 3603.279 | 1.51776 | 0.000203563
| 3603.159 | 1.31851 | 0.00282 |  | 3603.159 | 1.51776 | 0.00019427
| 3603.038 | 1.31852 | 0.00283 |  | 3603.038 | 1.51776 | 0.000184883
| 3602.917 | 1.31852 | 0.00284 |  | 3602.917 | 1.51776 | 0.000176181
| 3602.797 | 1.31853 | 0.00285 |  | 3602.797 | 1.51775 | 0.000168834
| 3602.676 | 1.31853 | 0.00286 |  | 3602.676 | 1.51775 | 0.000163265
| 3602.556 | 1.31853 | 0.00287 |  | 3602.556 | 1.51774 | 0.000159751
| 3602.436 | 1.31854 | 0.00289 |  | 3602.436 | 1.51773 | 0.000158429
| 3602.315 | 1.31854 | 0.0029 |  | 3602.315 | 1.51772 | 0.000159756
| 3602.194 | 1.31854 | 0.00291 |  | 3602.194 | 1.51772 | 0.000163654
| 3602.074 | 1.31855 | 0.00292 |  | 3602.074 | 1.51771 | 0.000169707
| 3601.953 | 1.31855 | 0.00293 |  | 3601.953 | 1.51771 | 0.000176908
| 3601.833 | 1.31856 | 0.00294 |  | 3601.833 | 1.51771 | 0.000183905
| 3601.712 | 1.31857 | 0.00295 |  | 3601.712 | 1.51772 | 0.00018908
| 3601.592 | 1.31857 | 0.00296 |  | 3601.592 | 1.51772 | 0.000191116
| 3601.471 | 1.31857 | 0.00296 |  | 3601.471 | 1.51773 | 0.000189735
| 3601.351 | 1.31857 | 0.00297 |  | 3601.351 | 1.51773 | 0.000185685
| 3601.23 | 1.31857 | 0.00297 |  | 3601.23 | 1.51773 | 0.000180392
| 3601.109 | 1.31857 | 0.00298 |  | 3601.109 | 1.51773 | 0.000175872
| 3600.989 | 1.31856 | 0.00299 |  | 3600.989 | 1.51772 | 0.000173639
| 3600.869 | 1.31856 | 0.003 |  | 3600.869 | 1.51772 | 0.000174385
| 3600.748 | 1.31855 | 0.00302 |  | 3600.748 | 1.51772 | 0.000177803
| 3600.627 | 1.31855 | 0.00303 |  | 3600.627 | 1.51771 | 0.000182559
| 3600.507 | 1.31855 | 0.00305 |  | 3600.507 | 1.51772 | 0.000187159
| 3600.386 | 1.31855 | 0.00306 |  | 3600.386 | 1.51772 | 0.000190555
| 3600.266 | 1.31855 | 0.00308 |  | 3600.266 | 1.51772 | 0.00019192
| 3600.146 | 1.31854 | 0.00309 |  | 3600.146 | 1.51773 | 0.000191441
| 3600.025 | 1.31854 | 0.00311 |  | 3600.025 | 1.51773 | 0.000189588
| 3599.904 | 1.31854 | 0.00313 |  | 3599.904 | 1.51774 | 0.000186955
| 3599.784 | 1.31854 | 0.00315 |  | 3599.784 | 1.51774 | 0.000183934
| 3599.663 | 1.31854 | 0.00318 |  | 3599.663 | 1.51774 | 0.000180554
| 3599.542 | 1.31855 | 0.0032 |  | 3599.542 | 1.51774 | 0.000176914
| 3599.422 | 1.31856 | 0.00323 |  | 3599.422 | 1.51774 | 0.000172997
| 3599.302 | 1.31857 | 0.00324 |  | 3599.302 | 1.51774 | 0.000169052
| 3599.181 | 1.31859 | 0.00326 |  | 3599.181 | 1.51774 | 0.000165341
| 3599.061 | 1.3186 | 0.00327 |  | 3599.061 | 1.51774 | 0.00016193
| 3598.94 | 1.31861 | 0.00328 |  | 3598.94 | 1.51774 | 0.000158751
| 3598.819 | 1.31862 | 0.00329 |  | 3598.819 | 1.51774 | 0.000155277
| 3598.699 | 1.31863 | 0.0033 |  | 3598.699 | 1.51774 | 0.000151044
| 3598.579 | 1.31864 | 0.00331 |  | 3598.579 | 1.51774 | 0.000145625
| 3598.458 | 1.31865 | 0.00332 |  | 3598.458 | 1.51774 | 0.000139569
| 3598.337 | 1.31866 | 0.00333 |  | 3598.337 | 1.51773 | 0.000133601
| 3598.217 | 1.31867 | 0.00333 |  | 3598.217 | 1.51773 | 0.000128645
| 3598.096 | 1.31867 | 0.00334 |  | 3598.096 | 1.51772 | 0.000126044
| 3597.976 | 1.31867 | 0.00335 |  | 3597.976 | 1.51771 | 0.00012597
| 3597.855 | 1.31868 | 0.00336 |  | 3597.855 | 1.51771 | 0.00012788
| 3597.735 | 1.31868 | 0.00336 |  | 3597.735 | 1.5177 | 0.000130309
| 3597.614 | 1.31868 | 0.00338 |  | 3597.614 | 1.5177 | 0.00013178
| 3597.494 | 1.31868 | 0.00339 |  | 3597.494 | 1.5177 | 0.000131372
| 3597.373 | 1.31868 | 0.0034 |  | 3597.373 | 1.5177 | 0.000129092
| 3597.252 | 1.31869 | 0.00341 |  | 3597.252 | 1.5177 | 0.00012597
| 3597.132 | 1.31869 | 0.00343 |  | 3597.132 | 1.51769 | 0.000123656
| 3597.012 | 1.3187 | 0.00344 |  | 3597.012 | 1.51768 | 0.000123599
| 3596.891 | 1.3187 | 0.00346 |  | 3596.891 | 1.51768 | 0.000126356
| 3596.771 | 1.31871 | 0.00347 |  | 3596.771 | 1.51767 | 0.000131363
| 3596.65 | 1.31872 | 0.00348 |  | 3596.65 | 1.51767 | 0.000137473
| 3596.529 | 1.31873 | 0.00349 |  | 3596.529 | 1.51767 | 0.000143165
| 3596.409 | 1.31874 | 0.0035 |  | 3596.409 | 1.51767 | 0.00014723
| 3596.289 | 1.31874 | 0.0035 |  | 3596.289 | 1.51767 | 0.00014941
| 3596.168 | 1.31874 | 0.00351 |  | 3596.168 | 1.51768 | 0.000149976
| 3596.047 | 1.31875 | 0.00352 |  | 3596.047 | 1.51768 | 0.000149821
| 3595.927 | 1.31875 | 0.00353 |  | 3595.927 | 1.51768 | 0.000149553
| 3595.806 | 1.31875 | 0.00354 |  | 3595.806 | 1.51768 | 0.000149363
| 3595.686 | 1.31875 | 0.00355 |  | 3595.686 | 1.51768 | 0.000149201
| 3595.565 | 1.31875 | 0.00357 |  | 3595.565 | 1.51768 | 0.000148453
| 3595.445 | 1.31875 | 0.00358 |  | 3595.445 | 1.51768 | 0.000146958
| 3595.324 | 1.31876 | 0.0036 |  | 3595.324 | 1.51768 | 0.000144761
| 3595.204 | 1.31876 | 0.00361 |  | 3595.204 | 1.51768 | 0.000142276
| 3595.083 | 1.31877 | 0.00362 |  | 3595.083 | 1.51768 | 0.000139896
| 3594.962 | 1.31877 | 0.00363 |  | 3594.962 | 1.51768 | 0.000137931
| 3594.842 | 1.31877 | 0.00365 |  | 3594.842 | 1.51768 | 0.000136119
| 3594.721 | 1.31878 | 0.00366 |  | 3594.721 | 1.51768 | 0.000133871
| 3594.601 | 1.31878 | 0.00368 |  | 3594.601 | 1.51768 | 0.000130884
| 3594.48 | 1.31878 | 0.0037 |  | 3594.48 | 1.51768 | 0.000126827
| 3594.36 | 1.31879 | 0.00371 |  | 3594.36 | 1.51768 | 0.00012232
| 3594.239 | 1.3188 | 0.00373 |  | 3594.239 | 1.51767 | 0.000118095
| 3594.119 | 1.31881 | 0.00375 |  | 3594.119 | 1.51767 | 0.00011513
| 3593.998 | 1.31882 | 0.00377 |  | 3593.998 | 1.51766 | 0.000113832
| 3593.878 | 1.31883 | 0.00379 |  | 3593.878 | 1.51765 | 0.000114039
| 3593.757 | 1.31885 | 0.00381 |  | 3593.757 | 1.51765 | 0.000115055
| 3593.637 | 1.31886 | 0.00382 |  | 3593.637 | 1.51765 | 0.000115986
| 3593.516 | 1.31888 | 0.00383 |  | 3593.516 | 1.51764 | 0.000116265
| 3593.396 | 1.3189 | 0.00383 |  | 3593.396 | 1.51764 | 0.000115894
| 3593.275 | 1.31891 | 0.00384 |  | 3593.275 | 1.51764 | 0.000115911
| 3593.154 | 1.31892 | 0.00384 |  | 3593.154 | 1.51763 | 0.000116359
| 3593.034 | 1.31892 | 0.00384 |  | 3593.034 | 1.51763 | 0.000118269
| 3592.914 | 1.31892 | 0.00385 |  | 3592.914 | 1.51763 | 0.000121159
| 3592.793 | 1.31893 | 0.00386 |  | 3592.793 | 1.51763 | 0.000123955
| 3592.672 | 1.31893 | 0.00387 |  | 3592.672 | 1.51763 | 0.000125521
| 3592.552 | 1.31894 | 0.00388 |  | 3592.552 | 1.51763 | 0.000124853
| 3592.431 | 1.31894 | 0.0039 |  | 3592.431 | 1.51763 | 0.000122022
| 3592.311 | 1.31895 | 0.00391 |  | 3592.311 | 1.51763 | 0.000118022
| 3592.19 | 1.31896 | 0.00392 |  | 3592.19 | 1.51762 | 0.000114482
| 3592.07 | 1.31897 | 0.00393 |  | 3592.07 | 1.51762 | 0.00011279
| 3591.949 | 1.31898 | 0.00394 |  | 3591.949 | 1.51761 | 0.000113942
| 3591.829 | 1.31898 | 0.00395 |  | 3591.829 | 1.51761 | 0.00011736
| 3591.708 | 1.31899 | 0.00396 |  | 3591.708 | 1.5176 | 0.000121952
| 3591.587 | 1.319 | 0.00397 |  | 3591.587 | 1.5176 | 0.000125986
| 3591.467 | 1.31901 | 0.00398 |  | 3591.467 | 1.5176 | 0.000128265
| 3591.347 | 1.31901 | 0.00399 |  | 3591.347 | 1.51761 | 0.000128431
| 3591.226 | 1.31902 | 0.004 |  | 3591.226 | 1.51761 | 0.000126951
| 3591.105 | 1.31903 | 0.00401 |  | 3591.105 | 1.5176 | 0.000125011
| 3590.985 | 1.31903 | 0.00402 |  | 3590.985 | 1.5176 | 0.000123685
| 3590.864 | 1.31903 | 0.00404 |  | 3590.864 | 1.5176 | 0.000123386
| 3590.744 | 1.31904 | 0.00405 |  | 3590.744 | 1.5176 | 0.000123874
| 3590.624 | 1.31905 | 0.00407 |  | 3590.624 | 1.5176 | 0.000124457
| 3590.503 | 1.31906 | 0.00409 |  | 3590.503 | 1.5176 | 0.000124246
| 3590.382 | 1.31907 | 0.0041 |  | 3590.382 | 1.5176 | 0.000122819
| 3590.262 | 1.31908 | 0.00411 |  | 3590.262 | 1.5176 | 0.000120536
| 3590.141 | 1.3191 | 0.00412 |  | 3590.141 | 1.5176 | 0.000117887
| 3590.021 | 1.31911 | 0.00414 |  | 3590.021 | 1.51759 | 0.000115772
| 3589.9 | 1.31912 | 0.00415 |  | 3589.9 | 1.51759 | 0.000114352
| 3589.78 | 1.31913 | 0.00416 |  | 3589.78 | 1.51759 | 0.000113772
| 3589.659 | 1.31914 | 0.00417 |  | 3589.659 | 1.51759 | 0.000113247
| 3589.539 | 1.31915 | 0.00418 |  | 3589.539 | 1.51759 | 0.00011193
| 3589.418 | 1.31916 | 0.00418 |  | 3589.418 | 1.51759 | 0.00010923
| 3589.297 | 1.31918 | 0.00419 |  | 3589.297 | 1.51759 | 0.000104962
| 3589.177 | 1.31919 | 0.0042 |  | 3589.177 | 1.51758 | 9.93881e-05
| 3589.057 | 1.31919 | 0.00421 |  | 3589.057 | 1.51758 | 9.32508e-05
| 3588.936 | 1.3192 | 0.00421 |  | 3588.936 | 1.51758 | 8.71742e-05
| 3588.815 | 1.31921 | 0.00422 |  | 3588.815 | 1.51757 | 8.18e-05
| 3588.695 | 1.31922 | 0.00423 |  | 3588.695 | 1.51756 | 7.73394e-05
| 3588.574 | 1.31922 | 0.00425 |  | 3588.574 | 1.51755 | 7.44936e-05
| 3588.454 | 1.31923 | 0.00426 |  | 3588.454 | 1.51754 | 7.29857e-05
| 3588.333 | 1.31925 | 0.00427 |  | 3588.333 | 1.51754 | 7.27672e-05
| 3588.213 | 1.31926 | 0.00428 |  | 3588.213 | 1.51753 | 7.37231e-05
| 3588.092 | 1.31927 | 0.00429 |  | 3588.092 | 1.51752 | 7.5581e-05
| 3587.972 | 1.31928 | 0.0043 |  | 3587.972 | 1.51751 | 7.8045e-05
| 3587.851 | 1.31929 | 0.0043 |  | 3587.851 | 1.51751 | 8.02951e-05
| 3587.73 | 1.3193 | 0.00431 |  | 3587.73 | 1.5175 | 8.20826e-05
| 3587.61 | 1.3193 | 0.00432 |  | 3587.61 | 1.5175 | 8.31155e-05
| 3587.49 | 1.31931 | 0.00432 |  | 3587.49 | 1.51749 | 8.36536e-05
| 3587.369 | 1.31931 | 0.00434 |  | 3587.369 | 1.51748 | 8.45164e-05
| 3587.249 | 1.31932 | 0.00435 |  | 3587.249 | 1.51748 | 8.5537e-05
| 3587.128 | 1.31933 | 0.00436 |  | 3587.128 | 1.51747 | 8.76272e-05
| 3587.007 | 1.31934 | 0.00438 |  | 3587.007 | 1.51746 | 9.04732e-05
| 3586.887 | 1.31935 | 0.00439 |  | 3586.887 | 1.51746 | 9.38952e-05
| 3586.767 | 1.31937 | 0.0044 |  | 3586.767 | 1.51745 | 9.78008e-05
| 3586.646 | 1.31938 | 0.00441 |  | 3586.646 | 1.51744 | 0.000101657
| 3586.525 | 1.31939 | 0.00442 |  | 3586.525 | 1.51744 | 0.000105823
| 3586.405 | 1.31941 | 0.00443 |  | 3586.405 | 1.51743 | 0.000110719
| 3586.284 | 1.31941 | 0.00443 |  | 3586.284 | 1.51742 | 0.000116859
| 3586.164 | 1.31942 | 0.00444 |  | 3586.164 | 1.51742 | 0.0001244
| 3586.043 | 1.31942 | 0.00445 |  | 3586.043 | 1.51741 | 0.00013304
| 3585.923 | 1.31943 | 0.00446 |  | 3585.923 | 1.51741 | 0.000142033
| 3585.802 | 1.31944 | 0.00448 |  | 3585.802 | 1.51741 | 0.000150172
| 3585.682 | 1.31945 | 0.0045 |  | 3585.682 | 1.51742 | 0.000156513
| 3585.561 | 1.31946 | 0.00451 |  | 3585.561 | 1.51742 | 0.000160422
| 3585.44 | 1.31948 | 0.00453 |  | 3585.44 | 1.51742 | 0.000162011
| 3585.32 | 1.3195 | 0.00454 |  | 3585.32 | 1.51742 | 0.000161656
| 3585.2 | 1.31951 | 0.00455 |  | 3585.2 | 1.51742 | 0.000160005
| 3585.079 | 1.31953 | 0.00455 |  | 3585.079 | 1.51742 | 0.000157829
| 3584.958 | 1.31954 | 0.00456 |  | 3584.958 | 1.51742 | 0.000155509
| 3584.838 | 1.31956 | 0.00456 |  | 3584.838 | 1.51742 | 0.000153304
| 3584.717 | 1.31957 | 0.00457 |  | 3584.717 | 1.51741 | 0.000151484
| 3584.597 | 1.31957 | 0.00458 |  | 3584.597 | 1.51741 | 0.000150465
| 3584.476 | 1.31958 | 0.00458 |  | 3584.476 | 1.5174 | 0.000150859
| 3584.356 | 1.31959 | 0.0046 |  | 3584.356 | 1.51739 | 0.000153177
| 3584.235 | 1.3196 | 0.00461 |  | 3584.235 | 1.51738 | 0.000157657
| 3584.115 | 1.31961 | 0.00462 |  | 3584.115 | 1.51738 | 0.000163854
| 3583.994 | 1.31963 | 0.00463 |  | 3583.994 | 1.51737 | 0.000171103
| 3583.874 | 1.31964 | 0.00465 |  | 3583.874 | 1.51737 | 0.000177929
| 3583.753 | 1.31966 | 0.00466 |  | 3583.753 | 1.51737 | 0.000183271
| 3583.632 | 1.31967 | 0.00467 |  | 3583.632 | 1.51737 | 0.000186468
| 3583.512 | 1.31969 | 0.00468 |  | 3583.512 | 1.51737 | 0.000187895
| 3583.392 | 1.3197 | 0.00469 |  | 3583.392 | 1.51736 | 0.00018837
| 3583.271 | 1.31972 | 0.00469 |  | 3583.271 | 1.51736 | 0.00018944
| 3583.15 | 1.31974 | 0.0047 |  | 3583.15 | 1.51735 | 0.00019209
| 3583.03 | 1.31975 | 0.00471 |  | 3583.03 | 1.51734 | 0.000197207
| 3582.909 | 1.31977 | 0.00471 |  | 3582.909 | 1.51734 | 0.000204567
| 3582.789 | 1.31978 | 0.00472 |  | 3582.789 | 1.51733 | 0.000213312
| 3582.668 | 1.31979 | 0.00473 |  | 3582.668 | 1.51733 | 0.000222371
| 3582.548 | 1.31981 | 0.00473 |  | 3582.548 | 1.51733 | 0.000230464
| 3582.427 | 1.31983 | 0.00474 |  | 3582.427 | 1.51734 | 0.000236569
| 3582.307 | 1.31984 | 0.00475 |  | 3582.307 | 1.51734 | 0.000240367
| 3582.186 | 1.31986 | 0.00475 |  | 3582.186 | 1.51734 | 0.000241364
| 3582.065 | 1.31987 | 0.00475 |  | 3582.065 | 1.51734 | 0.000240336
| 3581.945 | 1.31988 | 0.00476 |  | 3581.945 | 1.51734 | 0.000238001
| 3581.825 | 1.31989 | 0.00476 |  | 3581.825 | 1.51734 | 0.000235355
| 3581.704 | 1.31991 | 0.00477 |  | 3581.704 | 1.51733 | 0.000233694
| 3581.583 | 1.31992 | 0.00477 |  | 3581.583 | 1.51733 | 0.000233883
| 3581.463 | 1.31993 | 0.00478 |  | 3581.463 | 1.51732 | 0.000237119
| 3581.342 | 1.31994 | 0.00479 |  | 3581.342 | 1.51731 | 0.0002439
| 3581.222 | 1.31996 | 0.0048 |  | 3581.222 | 1.5173 | 0.000253982
| 3581.102 | 1.31997 | 0.0048 |  | 3581.102 | 1.51729 | 0.000266312
| 3580.981 | 1.31999 | 0.00481 |  | 3580.981 | 1.51729 | 0.000279036
| 3580.86 | 1.32 | 0.00481 |  | 3580.86 | 1.51729 | 0.000290385
| 3580.74 | 1.32001 | 0.00481 |  | 3580.74 | 1.5173 | 0.00029885
| 3580.619 | 1.32003 | 0.00482 |  | 3580.619 | 1.51731 | 0.000303718
| 3580.499 | 1.32004 | 0.00482 |  | 3580.499 | 1.51731 | 0.000305255
| 3580.378 | 1.32004 | 0.00482 |  | 3580.378 | 1.51731 | 0.000304566
| 3580.258 | 1.32005 | 0.00483 |  | 3580.258 | 1.51731 | 0.000303226
| 3580.137 | 1.32006 | 0.00484 |  | 3580.137 | 1.51731 | 0.000302789
| 3580.017 | 1.32007 | 0.00485 |  | 3580.017 | 1.51731 | 0.000304109
| 3579.896 | 1.32009 | 0.00486 |  | 3579.896 | 1.5173 | 0.000307655
| 3579.775 | 1.3201 | 0.00487 |  | 3579.775 | 1.5173 | 0.000312841
| 3579.655 | 1.32011 | 0.00488 |  | 3579.655 | 1.5173 | 0.000318974
| 3579.535 | 1.32013 | 0.00489 |  | 3579.535 | 1.5173 | 0.000324933
| 3579.414 | 1.32015 | 0.0049 |  | 3579.414 | 1.5173 | 0.000330132
| 3579.293 | 1.32016 | 0.00491 |  | 3579.293 | 1.5173 | 0.000334244
| 3579.173 | 1.32018 | 0.00491 |  | 3579.173 | 1.5173 | 0.000337636
| 3579.052 | 1.3202 | 0.00492 |  | 3579.052 | 1.51729 | 0.000340923
| 3578.932 | 1.32021 | 0.00492 |  | 3578.932 | 1.51729 | 0.000344929
| 3578.812 | 1.32023 | 0.00493 |  | 3578.812 | 1.51729 | 0.000350119
| 3578.691 | 1.32025 | 0.00493 |  | 3578.691 | 1.51729 | 0.00035668
| 3578.57 | 1.32026 | 0.00494 |  | 3578.57 | 1.51729 | 0.000363839
| 3578.45 | 1.32028 | 0.00494 |  | 3578.45 | 1.51729 | 0.000370488
| 3578.329 | 1.3203 | 0.00494 |  | 3578.329 | 1.5173 | 0.000375075
| 3578.208 | 1.32032 | 0.00495 |  | 3578.208 | 1.5173 | 0.000376419
| 3578.088 | 1.32033 | 0.00495 |  | 3578.088 | 1.51731 | 0.000373878
| 3577.968 | 1.32035 | 0.00495 |  | 3577.968 | 1.51731 | 0.000368075
| 3577.847 | 1.32036 | 0.00495 |  | 3577.847 | 1.51731 | 0.000360577
| 3577.727 | 1.32037 | 0.00495 |  | 3577.727 | 1.5173 | 0.000353692
| 3577.606 | 1.32038 | 0.00495 |  | 3577.606 | 1.51729 | 0.000349915
| 3577.485 | 1.3204 | 0.00496 |  | 3577.485 | 1.51728 | 0.000350997
| 3577.365 | 1.32041 | 0.00496 |  | 3577.365 | 1.51726 | 0.000357485
| 3577.245 | 1.32042 | 0.00497 |  | 3577.245 | 1.51725 | 0.000368998
| 3577.124 | 1.32043 | 0.00497 |  | 3577.124 | 1.51724 | 0.000383656
| 3577.003 | 1.32045 | 0.00498 |  | 3577.003 | 1.51724 | 0.000399601
| 3576.883 | 1.32046 | 0.00498 |  | 3576.883 | 1.51724 | 0.000414854
| 3576.762 | 1.32048 | 0.00499 |  | 3576.762 | 1.51724 | 0.000428092
| 3576.642 | 1.32049 | 0.005 |  | 3576.642 | 1.51725 | 0.000438815
| 3576.521 | 1.32051 | 0.005 |  | 3576.521 | 1.51726 | 0.000446854
| 3576.401 | 1.32053 | 0.00501 |  | 3576.401 | 1.51726 | 0.000452511
| 3576.28 | 1.32055 | 0.00502 |  | 3576.28 | 1.51727 | 0.000456084
| 3576.16 | 1.32057 | 0.00502 |  | 3576.16 | 1.51727 | 0.000457827
| 3576.039 | 1.32059 | 0.00502 |  | 3576.039 | 1.51728 | 0.000458197
| 3575.918 | 1.32061 | 0.00502 |  | 3575.918 | 1.51728 | 0.000457783
| 3575.798 | 1.32062 | 0.00501 |  | 3575.798 | 1.51728 | 0.000457631
| 3575.678 | 1.32064 | 0.00501 |  | 3575.678 | 1.51727 | 0.000458969
| 3575.557 | 1.32065 | 0.00501 |  | 3575.557 | 1.51727 | 0.000462713
| 3575.437 | 1.32066 | 0.00501 |  | 3575.437 | 1.51726 | 0.000469326
| 3575.316 | 1.32068 | 0.00501 |  | 3575.316 | 1.51726 | 0.000478494
| 3575.195 | 1.32069 | 0.00501 |  | 3575.195 | 1.51726 | 0.000488966
| 3575.075 | 1.3207 | 0.00501 |  | 3575.075 | 1.51726 | 0.000499511
| 3574.954 | 1.32071 | 0.00501 |  | 3574.954 | 1.51726 | 0.000508789
| 3574.834 | 1.32072 | 0.00502 |  | 3574.834 | 1.51726 | 0.000516337
| 3574.713 | 1.32074 | 0.00502 |  | 3574.713 | 1.51727 | 0.000522372
| 3574.593 | 1.32075 | 0.00502 |  | 3574.593 | 1.51727 | 0.000527783
| 3574.472 | 1.32076 | 0.00503 |  | 3574.472 | 1.51727 | 0.000533565
| 3574.352 | 1.32078 | 0.00504 |  | 3574.352 | 1.51727 | 0.000540372
| 3574.231 | 1.3208 | 0.00504 |  | 3574.231 | 1.51728 | 0.000547912
| 3574.111 | 1.32082 | 0.00504 |  | 3574.111 | 1.51728 | 0.000555629
| 3573.99 | 1.32083 | 0.00504 |  | 3573.99 | 1.51729 | 0.000562317
| 3573.87 | 1.32085 | 0.00504 |  | 3573.87 | 1.5173 | 0.000567147
| 3573.749 | 1.32086 | 0.00504 |  | 3573.749 | 1.5173 | 0.000569816
| 3573.628 | 1.32088 | 0.00504 |  | 3573.628 | 1.51731 | 0.000570538
| 3573.508 | 1.32089 | 0.00505 |  | 3573.508 | 1.51731 | 0.000570297
| 3573.387 | 1.32091 | 0.00505 |  | 3573.387 | 1.51732 | 0.000570087
| 3573.267 | 1.32093 | 0.00506 |  | 3573.267 | 1.51732 | 0.000570455
| 3573.146 | 1.32095 | 0.00506 |  | 3573.146 | 1.51732 | 0.000571808
| 3573.026 | 1.32097 | 0.00506 |  | 3573.026 | 1.51732 | 0.000574077
| 3572.905 | 1.321 | 0.00506 |  | 3572.905 | 1.51732 | 0.000576889
| 3572.785 | 1.32102 | 0.00505 |  | 3572.785 | 1.51732 | 0.000579981
| 3572.664 | 1.32104 | 0.00504 |  | 3572.664 | 1.51732 | 0.000583438
| 3572.543 | 1.32105 | 0.00503 |  | 3572.543 | 1.51732 | 0.000587431
| 3572.423 | 1.32106 | 0.00502 |  | 3572.423 | 1.51732 | 0.000592283
| 3572.303 | 1.32107 | 0.00501 |  | 3572.303 | 1.51732 | 0.000597886
| 3572.182 | 1.32108 | 0.00501 |  | 3572.182 | 1.51732 | 0.000603964
| 3572.062 | 1.32109 | 0.005 |  | 3572.062 | 1.51733 | 0.000609724
| 3571.941 | 1.3211 | 0.005 |  | 3571.941 | 1.51733 | 0.000615041
| 3571.82 | 1.32111 | 0.005 |  | 3571.82 | 1.51734 | 0.00061882
| 3571.7 | 1.32112 | 0.005 |  | 3571.7 | 1.51734 | 0.00062098
| 3571.58 | 1.32113 | 0.005 |  | 3571.58 | 1.51735 | 0.000622176
| 3571.459 | 1.32114 | 0.005 |  | 3571.459 | 1.51735 | 0.000623004
| 3571.338 | 1.32115 | 0.00501 |  | 3571.338 | 1.51735 | 0.000624236
| 3571.218 | 1.32116 | 0.00501 |  | 3571.218 | 1.51735 | 0.000626367
| 3571.097 | 1.32117 | 0.00501 |  | 3571.097 | 1.51735 | 0.000630026
| 3570.977 | 1.32119 | 0.00501 |  | 3570.977 | 1.51735 | 0.00063489
| 3570.856 | 1.3212 | 0.00501 |  | 3570.856 | 1.51735 | 0.000640416
| 3570.736 | 1.32121 | 0.00501 |  | 3570.736 | 1.51736 | 0.000645263
| 3570.615 | 1.32122 | 0.00501 |  | 3570.615 | 1.51736 | 0.000649255
| 3570.495 | 1.32122 | 0.00502 |  | 3570.495 | 1.51737 | 0.000651476
| 3570.374 | 1.32124 | 0.00502 |  | 3570.374 | 1.51737 | 0.000651823
| 3570.253 | 1.32125 | 0.00503 |  | 3570.253 | 1.51738 | 0.000650124
| 3570.133 | 1.32127 | 0.00504 |  | 3570.133 | 1.51738 | 0.000647691
| 3570.013 | 1.32129 | 0.00505 |  | 3570.013 | 1.51738 | 0.00064503
| 3569.892 | 1.32132 | 0.00505 |  | 3569.892 | 1.51737 | 0.000644173
| 3569.771 | 1.32134 | 0.00505 |  | 3569.771 | 1.51737 | 0.000645452
| 3569.651 | 1.32137 | 0.00505 |  | 3569.651 | 1.51736 | 0.000649764
| 3569.53 | 1.32139 | 0.00504 |  | 3569.53 | 1.51736 | 0.000657421
| 3569.41 | 1.32141 | 0.00504 |  | 3569.41 | 1.51735 | 0.000667183
| 3569.29 | 1.32143 | 0.00503 |  | 3569.29 | 1.51735 | 0.000678393
| 3569.169 | 1.32145 | 0.00503 |  | 3569.169 | 1.51736 | 0.000689663
| 3569.048 | 1.32147 | 0.00502 |  | 3569.048 | 1.51736 | 0.000699846
| 3568.928 | 1.32148 | 0.00501 |  | 3568.928 | 1.51737 | 0.000707899
| 3568.807 | 1.3215 | 0.00501 |  | 3568.807 | 1.51738 | 0.000713208
| 3568.687 | 1.32152 | 0.005 |  | 3568.687 | 1.51738 | 0.000716465
| 3568.566 | 1.32154 | 0.00499 |  | 3568.566 | 1.51739 | 0.000717686
| 3568.446 | 1.32155 | 0.00497 |  | 3568.446 | 1.51739 | 0.000718294
| 3568.325 | 1.32156 | 0.00496 |  | 3568.325 | 1.51739 | 0.000719437
| 3568.205 | 1.32157 | 0.00495 |  | 3568.205 | 1.51739 | 0.000721719
| 3568.084 | 1.32158 | 0.00494 |  | 3568.084 | 1.51739 | 0.000726056
| 3567.963 | 1.32159 | 0.00494 |  | 3567.963 | 1.51738 | 0.000732471
| 3567.843 | 1.3216 | 0.00493 |  | 3567.843 | 1.51738 | 0.000741205
| 3567.723 | 1.32161 | 0.00493 |  | 3567.723 | 1.51738 | 0.000751636
| 3567.602 | 1.32162 | 0.00493 |  | 3567.602 | 1.51738 | 0.000762639
| 3567.481 | 1.32163 | 0.00492 |  | 3567.481 | 1.51738 | 0.000773687
| 3567.361 | 1.32164 | 0.00492 |  | 3567.361 | 1.51738 | 0.000784336
| 3567.24 | 1.32165 | 0.00492 |  | 3567.24 | 1.51739 | 0.000794549
| 3567.12 | 1.32166 | 0.00492 |  | 3567.12 | 1.51739 | 0.000804901
| 3566.999 | 1.32167 | 0.00491 |  | 3566.999 | 1.51739 | 0.00081659
| 3566.879 | 1.32168 | 0.00491 |  | 3566.879 | 1.51739 | 0.000830911
| 3566.758 | 1.3217 | 0.00491 |  | 3566.758 | 1.5174 | 0.000847368
| 3566.638 | 1.32171 | 0.0049 |  | 3566.638 | 1.5174 | 0.000866261
| 3566.517 | 1.32172 | 0.0049 |  | 3566.517 | 1.51741 | 0.000886308
| 3566.396 | 1.32173 | 0.0049 |  | 3566.396 | 1.51742 | 0.0009055
| 3566.276 | 1.32174 | 0.0049 |  | 3566.276 | 1.51744 | 0.000922548
| 3566.156 | 1.32176 | 0.0049 |  | 3566.156 | 1.51746 | 0.000936256
| 3566.035 | 1.32178 | 0.0049 |  | 3566.035 | 1.51748 | 0.000946766
| 3565.915 | 1.3218 | 0.0049 |  | 3565.915 | 1.5175 | 0.000954562
| 3565.794 | 1.32181 | 0.00489 |  | 3565.794 | 1.51751 | 0.000961517
| 3565.673 | 1.32183 | 0.00488 |  | 3565.673 | 1.51753 | 0.000969366
| 3565.553 | 1.32185 | 0.00487 |  | 3565.553 | 1.51754 | 0.000978951
| 3565.432 | 1.32186 | 0.00486 |  | 3565.432 | 1.51756 | 0.000991056
| 3565.312 | 1.32187 | 0.00485 |  | 3565.312 | 1.51758 | 0.001
| 3565.191 | 1.32188 | 0.00484 |  | 3565.191 | 1.5176 | 0.00102
| 3565.071 | 1.32189 | 0.00484 |  | 3565.071 | 1.51762 | 0.00103
| 3564.95 | 1.3219 | 0.00483 |  | 3564.95 | 1.51765 | 0.00104
| 3564.83 | 1.32191 | 0.00483 |  | 3564.83 | 1.51768 | 0.00105
| 3564.709 | 1.32192 | 0.00483 |  | 3564.709 | 1.51771 | 0.00105
| 3564.589 | 1.32194 | 0.00482 |  | 3564.589 | 1.51775 | 0.00105
| 3564.468 | 1.32195 | 0.00482 |  | 3564.468 | 1.51778 | 0.00105
| 3564.348 | 1.32197 | 0.00481 |  | 3564.348 | 1.51781 | 0.00104
| 3564.227 | 1.32198 | 0.00481 |  | 3564.227 | 1.51784 | 0.00103
| 3564.106 | 1.322 | 0.0048 |  | 3564.106 | 1.51787 | 0.00102
| 3563.986 | 1.32201 | 0.00479 |  | 3563.986 | 1.5179 | 0.00101
| 3563.865 | 1.32202 | 0.00478 |  | 3563.865 | 1.51793 | 0.000994024
| 3563.745 | 1.32203 | 0.00477 |  | 3563.745 | 1.51795 | 0.000978922
| 3563.625 | 1.32205 | 0.00476 |  | 3563.625 | 1.51798 | 0.000962966
| 3563.504 | 1.32206 | 0.00476 |  | 3563.504 | 1.518 | 0.00094559
| 3563.383 | 1.32207 | 0.00475 |  | 3563.383 | 1.51803 | 0.000926821
| 3563.263 | 1.32208 | 0.00474 |  | 3563.263 | 1.51805 | 0.000905971
| 3563.142 | 1.32209 | 0.00473 |  | 3563.142 | 1.51807 | 0.000882984
| 3563.022 | 1.3221 | 0.00473 |  | 3563.022 | 1.51809 | 0.000857782
| 3562.901 | 1.32211 | 0.00472 |  | 3562.901 | 1.51811 | 0.000831187
| 3562.781 | 1.32212 | 0.00471 |  | 3562.781 | 1.51813 | 0.000803578
| 3562.66 | 1.32213 | 0.0047 |  | 3562.66 | 1.51814 | 0.000775676
| 3562.54 | 1.32214 | 0.00469 |  | 3562.54 | 1.51815 | 0.000747453
| 3562.419 | 1.32214 | 0.00468 |  | 3562.419 | 1.51816 | 0.000719024
| 3562.298 | 1.32215 | 0.00467 |  | 3562.298 | 1.51817 | 0.000690747
| 3562.178 | 1.32215 | 0.00467 |  | 3562.178 | 1.51818 | 0.000661949
| 3562.058 | 1.32216 | 0.00467 |  | 3562.058 | 1.51819 | 0.000632334
| 3561.937 | 1.32217 | 0.00467 |  | 3561.937 | 1.51819 | 0.000602144
| 3561.816 | 1.32218 | 0.00468 |  | 3561.816 | 1.51819 | 0.000571644
| 3561.696 | 1.3222 | 0.00468 |  | 3561.696 | 1.51819 | 0.000541074
| 3561.575 | 1.32222 | 0.00467 |  | 3561.575 | 1.51819 | 0.000510947
| 3561.455 | 1.32224 | 0.00467 |  | 3561.455 | 1.51818 | 0.000481596
| 3561.334 | 1.32226 | 0.00465 |  | 3561.334 | 1.51817 | 0.000453515
| 3561.214 | 1.32227 | 0.00464 |  | 3561.214 | 1.51816 | 0.000426946
| 3561.093 | 1.32229 | 0.00462 |  | 3561.093 | 1.51815 | 0.000402339
| 3560.973 | 1.3223 | 0.00461 |  | 3560.973 | 1.51813 | 0.000379964
| 3560.852 | 1.3223 | 0.0046 |  | 3560.852 | 1.51812 | 0.00036035
| 3560.731 | 1.32231 | 0.00458 |  | 3560.731 | 1.5181 | 0.00034358
| 3560.611 | 1.32232 | 0.00457 |  | 3560.611 | 1.51809 | 0.000329847
| 3560.491 | 1.32232 | 0.00456 |  | 3560.491 | 1.51807 | 0.000318797
| 3560.37 | 1.32232 | 0.00455 |  | 3560.37 | 1.51806 | 0.000309906
| 3560.25 | 1.32233 | 0.00455 |  | 3560.25 | 1.51805 | 0.000302407
| 3560.129 | 1.32233 | 0.00454 |  | 3560.129 | 1.51804 | 0.000295156
| 3560.008 | 1.32234 | 0.00454 |  | 3560.008 | 1.51803 | 0.000287277
| 3559.888 | 1.32235 | 0.00454 |  | 3559.888 | 1.51802 | 0.000278141
| 3559.768 | 1.32236 | 0.00454 |  | 3559.768 | 1.51802 | 0.000267459
| 3559.647 | 1.32237 | 0.00453 |  | 3559.647 | 1.51801 | 0.000255415
| 3559.526 | 1.32239 | 0.00453 |  | 3559.526 | 1.51801 | 0.000242506
| 3559.406 | 1.3224 | 0.00452 |  | 3559.406 | 1.518 | 0.000229528
| 3559.285 | 1.32241 | 0.00451 |  | 3559.285 | 1.51799 | 0.000217168
| 3559.165 | 1.32242 | 0.0045 |  | 3559.165 | 1.51797 | 0.000205967
| 3559.044 | 1.32244 | 0.00449 |  | 3559.044 | 1.51796 | 0.000196137
| 3558.924 | 1.32245 | 0.00448 |  | 3558.924 | 1.51795 | 0.000187537
| 3558.803 | 1.32246 | 0.00447 |  | 3558.803 | 1.51794 | 0.000180043
| 3558.683 | 1.32247 | 0.00446 |  | 3558.683 | 1.51792 | 0.000173225
| 3558.562 | 1.32248 | 0.00445 |  | 3558.562 | 1.51791 | 0.00016703
| 3558.441 | 1.32249 | 0.00444 |  | 3558.441 | 1.5179 | 0.000161464
| 3558.321 | 1.32249 | 0.00444 |  | 3558.321 | 1.51789 | 0.000156479
| 3558.201 | 1.3225 | 0.00443 |  | 3558.201 | 1.51788 | 0.000152324
| 3558.08 | 1.32251 | 0.00442 |  | 3558.08 | 1.51787 | 0.0001489
| 3557.959 | 1.32253 | 0.00442 |  | 3557.959 | 1.51786 | 0.000146321
| 3557.839 | 1.32254 | 0.00441 |  | 3557.839 | 1.51785 | 0.000143731
| 3557.718 | 1.32256 | 0.00439 |  | 3557.718 | 1.51784 | 0.000141729
| 3557.598 | 1.32257 | 0.00438 |  | 3557.598 | 1.51783 | 0.000140362
| 3557.478 | 1.32258 | 0.00436 |  | 3557.478 | 1.51782 | 0.000139092
| 3557.357 | 1.32259 | 0.00434 |  | 3557.357 | 1.51781 | 0.000137863
| 3557.236 | 1.32259 | 0.00432 |  | 3557.236 | 1.51781 | 0.000137366
| 3557.116 | 1.32259 | 0.0043 |  | 3557.116 | 1.5178 | 0.000136372
| 3556.995 | 1.32259 | 0.00428 |  | 3556.995 | 1.5178 | 0.000134368
| 3556.875 | 1.32258 | 0.00427 |  | 3556.875 | 1.51779 | 0.000130837
| 3556.754 | 1.32258 | 0.00427 |  | 3556.754 | 1.51779 | 0.000125614
| 3556.634 | 1.32258 | 0.00426 |  | 3556.634 | 1.51779 | 0.000118201
| 3556.513 | 1.32258 | 0.00426 |  | 3556.513 | 1.51778 | 0.000109469
| 3556.393 | 1.32258 | 0.00426 |  | 3556.393 | 1.51777 | 0.000101166
| 3556.272 | 1.32258 | 0.00426 |  | 3556.272 | 1.51776 | 9.41583e-05
| 3556.151 | 1.32259 | 0.00426 |  | 3556.151 | 1.51774 | 8.94214e-05
| 3556.031 | 1.3226 | 0.00426 |  | 3556.031 | 1.51773 | 8.74551e-05
| 3555.91 | 1.32261 | 0.00426 |  | 3555.91 | 1.51772 | 8.76583e-05
| 3555.79 | 1.32262 | 0.00426 |  | 3555.79 | 1.51771 | 8.82985e-05
| 3555.669 | 1.32264 | 0.00425 |  | 3555.669 | 1.5177 | 8.87734e-05
| 3555.549 | 1.32265 | 0.00424 |  | 3555.549 | 1.5177 | 8.78034e-05
| 3555.428 | 1.32267 | 0.00423 |  | 3555.428 | 1.51769 | 8.52427e-05
| 3555.308 | 1.32268 | 0.00422 |  | 3555.308 | 1.51768 | 8.24793e-05
| 3555.187 | 1.32269 | 0.00421 |  | 3555.187 | 1.51767 | 7.98456e-05
| 3555.067 | 1.3227 | 0.00419 |  | 3555.067 | 1.51766 | 7.90934e-05
| 3554.946 | 1.32271 | 0.00417 |  | 3554.946 | 1.51765 | 8.03598e-05
| 3554.826 | 1.32271 | 0.00416 |  | 3554.826 | 1.51763 | 8.38327e-05
| 3554.705 | 1.32272 | 0.00414 |  | 3554.705 | 1.51763 | 8.88202e-05
| 3554.584 | 1.32272 | 0.00413 |  | 3554.584 | 1.51762 | 9.39682e-05
| 3554.464 | 1.32272 | 0.00412 |  | 3554.464 | 1.51761 | 9.89746e-05
| 3554.343 | 1.32272 | 0.00412 |  | 3554.343 | 1.51761 | 0.000102889
| 3554.223 | 1.32273 | 0.00411 |  | 3554.223 | 1.5176 | 0.000105545
| 3554.103 | 1.32273 | 0.0041 |  | 3554.103 | 1.5176 | 0.000107352
| 3553.982 | 1.32274 | 0.0041 |  | 3553.982 | 1.5176 | 0.000108821
| 3553.861 | 1.32275 | 0.00409 |  | 3553.861 | 1.51759 | 0.000110035
| 3553.741 | 1.32276 | 0.00407 |  | 3553.741 | 1.51759 | 0.00011116
| 3553.62 | 1.32277 | 0.00406 |  | 3553.62 | 1.51759 | 0.00011213
| 3553.5 | 1.32277 | 0.00405 |  | 3553.5 | 1.51758 | 0.000112725
| 3553.379 | 1.32278 | 0.00403 |  | 3553.379 | 1.51758 | 0.000112858
| 3553.259 | 1.32278 | 0.00402 |  | 3553.259 | 1.51758 | 0.000112121
| 3553.138 | 1.32277 | 0.00401 |  | 3553.138 | 1.51757 | 0.000110877
| 3553.018 | 1.32277 | 0.004 |  | 3553.018 | 1.51757 | 0.000109249
| 3552.897 | 1.32277 | 0.00399 |  | 3552.897 | 1.51757 | 0.000106743
| 3552.776 | 1.32278 | 0.00398 |  | 3552.776 | 1.51756 | 0.000104335
| 3552.656 | 1.32278 | 0.00398 |  | 3552.656 | 1.51755 | 0.000102003
| 3552.536 | 1.32279 | 0.00397 |  | 3552.536 | 1.51755 | 0.000100517
| 3552.415 | 1.32279 | 0.00396 |  | 3552.415 | 1.51754 | 0.000100449
| 3552.294 | 1.32279 | 0.00395 |  | 3552.294 | 1.51753 | 0.000102282
| 3552.174 | 1.3228 | 0.00394 |  | 3552.174 | 1.51752 | 0.000105645
| 3552.053 | 1.3228 | 0.00393 |  | 3552.053 | 1.51751 | 0.000109999
| 3551.933 | 1.3228 | 0.00393 |  | 3551.933 | 1.51751 | 0.000114549
| 3551.813 | 1.3228 | 0.00392 |  | 3551.813 | 1.51751 | 0.000118236
| 3551.692 | 1.3228 | 0.00392 |  | 3551.692 | 1.5175 | 0.000120096
| 3551.571 | 1.32281 | 0.00392 |  | 3551.571 | 1.5175 | 0.000120622
| 3551.451 | 1.32281 | 0.00391 |  | 3551.451 | 1.5175 | 0.000120855
| 3551.33 | 1.32282 | 0.00391 |  | 3551.33 | 1.51749 | 0.000122197
| 3551.209 | 1.32283 | 0.0039 |  | 3551.209 | 1.51748 | 0.000124855
| 3551.089 | 1.32284 | 0.00389 |  | 3551.089 | 1.51748 | 0.000130181
| 3550.969 | 1.32285 | 0.00388 |  | 3550.969 | 1.51747 | 0.000136925
| 3550.848 | 1.32285 | 0.00387 |  | 3550.848 | 1.51747 | 0.000143985
| 3550.728 | 1.32286 | 0.00386 |  | 3550.728 | 1.51747 | 0.000149478
| 3550.607 | 1.32287 | 0.00385 |  | 3550.607 | 1.51748 | 0.000152474
| 3550.486 | 1.32287 | 0.00384 |  | 3550.486 | 1.51748 | 0.000152296
| 3550.366 | 1.32288 | 0.00383 |  | 3550.366 | 1.51748 | 0.000149594
| 3550.246 | 1.32288 | 0.00382 |  | 3550.246 | 1.51748 | 0.000145923
| 3550.125 | 1.32289 | 0.0038 |  | 3550.125 | 1.51748 | 0.000142368
| 3550.004 | 1.32289 | 0.00379 |  | 3550.004 | 1.51748 | 0.000140067
| 3549.884 | 1.32289 | 0.00378 |  | 3549.884 | 1.51748 | 0.000138665
| 3549.763 | 1.3229 | 0.00377 |  | 3549.763 | 1.51747 | 0.000137834
| 3549.643 | 1.3229 | 0.00376 |  | 3549.643 | 1.51747 | 0.000136389
| 3549.522 | 1.3229 | 0.00375 |  | 3549.522 | 1.51747 | 0.000133332
| 3549.402 | 1.3229 | 0.00374 |  | 3549.402 | 1.51747 | 0.000128494
| 3549.281 | 1.3229 | 0.00373 |  | 3549.281 | 1.51746 | 0.000122136
| 3549.161 | 1.3229 | 0.00371 |  | 3549.161 | 1.51746 | 0.000115991
| 3549.04 | 1.3229 | 0.00371 |  | 3549.04 | 1.51745 | 0.000110757
| 3548.919 | 1.3229 | 0.0037 |  | 3548.919 | 1.51744 | 0.00010805
| 3548.799 | 1.32291 | 0.00369 |  | 3548.799 | 1.51743 | 0.000108082
| 3548.679 | 1.32291 | 0.00368 |  | 3548.679 | 1.51742 | 0.00011109
| 3548.558 | 1.32291 | 0.00368 |  | 3548.558 | 1.51741 | 0.000115524
| 3548.438 | 1.32292 | 0.00367 |  | 3548.438 | 1.5174 | 0.000121508
| 3548.317 | 1.32292 | 0.00366 |  | 3548.317 | 1.51739 | 0.000127467
| 3548.196 | 1.32292 | 0.00364 |  | 3548.196 | 1.51739 | 0.000133434
| 3548.076 | 1.32292 | 0.00363 |  | 3548.076 | 1.51739 | 0.000138891
| 3547.956 | 1.32292 | 0.00362 |  | 3547.956 | 1.51739 | 0.000143631
| 3547.835 | 1.32292 | 0.00361 |  | 3547.835 | 1.51739 | 0.000147346
| 3547.714 | 1.32292 | 0.0036 |  | 3547.714 | 1.51739 | 0.000149757
| 3547.594 | 1.32292 | 0.0036 |  | 3547.594 | 1.51739 | 0.000150566
| 3547.473 | 1.32292 | 0.00359 |  | 3547.473 | 1.51739 | 0.000149717
| 3547.353 | 1.32292 | 0.00359 |  | 3547.353 | 1.51739 | 0.000147454
| 3547.232 | 1.32293 | 0.00359 |  | 3547.232 | 1.51738 | 0.000144339
| 3547.112 | 1.32293 | 0.00358 |  | 3547.112 | 1.51738 | 0.000141199
| 3546.991 | 1.32294 | 0.00357 |  | 3546.991 | 1.51737 | 0.000138864
| 3546.871 | 1.32295 | 0.00356 |  | 3546.871 | 1.51736 | 0.000138111
| 3546.75 | 1.32295 | 0.00354 |  | 3546.75 | 1.51736 | 0.000139332
| 3546.629 | 1.32295 | 0.00353 |  | 3546.629 | 1.51735 | 0.000142437
| 3546.509 | 1.32295 | 0.00352 |  | 3546.509 | 1.51734 | 0.000147429
| 3546.389 | 1.32295 | 0.0035 |  | 3546.389 | 1.51733 | 0.000153208
| 3546.268 | 1.32295 | 0.00349 |  | 3546.268 | 1.51733 | 0.000159324
| 3546.147 | 1.32295 | 0.00348 |  | 3546.147 | 1.51733 | 0.000164666
| 3546.027 | 1.32294 | 0.00348 |  | 3546.027 | 1.51733 | 0.000168775
| 3545.906 | 1.32294 | 0.00347 |  | 3545.906 | 1.51733 | 0.000171119
| 3545.786 | 1.32294 | 0.00346 |  | 3545.786 | 1.51733 | 0.000171616
| 3545.665 | 1.32294 | 0.00345 |  | 3545.665 | 1.51733 | 0.000170792
| 3545.545 | 1.32294 | 0.00344 |  | 3545.545 | 1.51733 | 0.00016955
| 3545.424 | 1.32294 | 0.00343 |  | 3545.424 | 1.51732 | 0.000168904
| 3545.304 | 1.32293 | 0.00343 |  | 3545.304 | 1.51731 | 0.000169515
| 3545.183 | 1.32293 | 0.00342 |  | 3545.183 | 1.51731 | 0.00017243
| 3545.063 | 1.32293 | 0.00342 |  | 3545.063 | 1.5173 | 0.000177296
| 3544.942 | 1.32293 | 0.00342 |  | 3544.942 | 1.5173 | 0.000183568
| 3544.821 | 1.32294 | 0.00341 |  | 3544.821 | 1.5173 | 0.000190007
| 3544.701 | 1.32294 | 0.00341 |  | 3544.701 | 1.5173 | 0.000195563
| 3544.581 | 1.32295 | 0.0034 |  | 3544.581 | 1.5173 | 0.000199707
| 3544.46 | 1.32296 | 0.00339 |  | 3544.46 | 1.5173 | 0.000202035
| 3544.339 | 1.32296 | 0.00337 |  | 3544.339 | 1.5173 | 0.000202755
| 3544.219 | 1.32296 | 0.00336 |  | 3544.219 | 1.5173 | 0.000202376
| 3544.098 | 1.32296 | 0.00334 |  | 3544.098 | 1.5173 | 0.000201528
| 3543.978 | 1.32296 | 0.00333 |  | 3543.978 | 1.5173 | 0.00020063
| 3543.857 | 1.32295 | 0.00332 |  | 3543.857 | 1.5173 | 0.000200079
| 3543.737 | 1.32295 | 0.00331 |  | 3543.737 | 1.51729 | 0.000199758
| 3543.616 | 1.32294 | 0.0033 |  | 3543.616 | 1.51729 | 0.00019944
| 3543.496 | 1.32294 | 0.00329 |  | 3543.496 | 1.51729 | 0.000199367
| 3543.375 | 1.32294 | 0.00329 |  | 3543.375 | 1.51729 | 0.000199393
| 3543.254 | 1.32293 | 0.00328 |  | 3543.254 | 1.51728 | 0.000199233
| 3543.134 | 1.32293 | 0.00327 |  | 3543.134 | 1.51728 | 0.000199138
| 3543.014 | 1.32293 | 0.00327 |  | 3543.014 | 1.51728 | 0.000199122
| 3542.893 | 1.32293 | 0.00326 |  | 3542.893 | 1.51727 | 0.000198893
| 3542.772 | 1.32293 | 0.00326 |  | 3542.772 | 1.51727 | 0.000198299
| 3542.652 | 1.32293 | 0.00325 |  | 3542.652 | 1.51726 | 0.000198122
| 3542.531 | 1.32293 | 0.00324 |  | 3542.531 | 1.51726 | 0.000198192
| 3542.411 | 1.32293 | 0.00323 |  | 3542.411 | 1.51725 | 0.000198993
| 3542.291 | 1.32293 | 0.00322 |  | 3542.291 | 1.51725 | 0.00020141
| 3542.17 | 1.32292 | 0.0032 |  | 3542.17 | 1.51724 | 0.000205736
| 3542.049 | 1.32291 | 0.00319 |  | 3542.049 | 1.51723 | 0.000211711
| 3541.929 | 1.3229 | 0.00319 |  | 3541.929 | 1.51723 | 0.000218969
| 3541.808 | 1.32289 | 0.00318 |  | 3541.808 | 1.51723 | 0.00022651
| 3541.688 | 1.32288 | 0.00318 |  | 3541.688 | 1.51723 | 0.000233441
| 3541.567 | 1.32288 | 0.00319 |  | 3541.567 | 1.51723 | 0.000238937
| 3541.447 | 1.32287 | 0.00319 |  | 3541.447 | 1.51723 | 0.000242485
| 3541.326 | 1.32287 | 0.00319 |  | 3541.326 | 1.51723 | 0.000244028
| 3541.206 | 1.32288 | 0.00319 |  | 3541.206 | 1.51723 | 0.000243837
| 3541.085 | 1.32288 | 0.00319 |  | 3541.085 | 1.51723 | 0.000242464
| 3540.964 | 1.32289 | 0.00319 |  | 3540.964 | 1.51723 | 0.000240528
| 3540.844 | 1.32289 | 0.00318 |  | 3540.844 | 1.51723 | 0.000238645
| 3540.724 | 1.32289 | 0.00317 |  | 3540.724 | 1.51723 | 0.000237388
| 3540.603 | 1.32289 | 0.00317 |  | 3540.603 | 1.51722 | 0.000237442
| 3540.482 | 1.32289 | 0.00316 |  | 3540.482 | 1.51722 | 0.00023913
| 3540.362 | 1.32289 | 0.00315 |  | 3540.362 | 1.51721 | 0.000242683
| 3540.241 | 1.3229 | 0.00315 |  | 3540.241 | 1.5172 | 0.000248097
| 3540.121 | 1.3229 | 0.00314 |  | 3540.121 | 1.5172 | 0.000254828
| 3540 | 1.3229 | 0.00314 |  | 3540 | 1.5172 | 0.000261922
| 3539.88 | 1.3229 | 0.00313 |  | 3539.88 | 1.5172 | 0.000268111
| 3539.759 | 1.3229 | 0.00312 |  | 3539.759 | 1.51721 | 0.000272369
| 3539.639 | 1.3229 | 0.00311 |  | 3539.639 | 1.51721 | 0.00027366
| 3539.518 | 1.3229 | 0.00311 |  | 3539.518 | 1.51722 | 0.000271802
| 3539.397 | 1.3229 | 0.0031 |  | 3539.397 | 1.51722 | 0.000267198
| 3539.277 | 1.3229 | 0.00309 |  | 3539.277 | 1.51722 | 0.000260844
| 3539.157 | 1.3229 | 0.00308 |  | 3539.157 | 1.51722 | 0.000254199
| 3539.036 | 1.3229 | 0.00307 |  | 3539.036 | 1.51721 | 0.000248714
| 3538.916 | 1.3229 | 0.00305 |  | 3538.916 | 1.5172 | 0.000245679
| 3538.795 | 1.32289 | 0.00304 |  | 3538.795 | 1.51719 | 0.000245682
| 3538.674 | 1.32288 | 0.00303 |  | 3538.674 | 1.51718 | 0.00024905
| 3538.554 | 1.32288 | 0.00303 |  | 3538.554 | 1.51717 | 0.000255156
| 3538.434 | 1.32287 | 0.00302 |  | 3538.434 | 1.51716 | 0.000263289
| 3538.313 | 1.32286 | 0.00302 |  | 3538.313 | 1.51716 | 0.000272275
| 3538.192 | 1.32285 | 0.00302 |  | 3538.192 | 1.51716 | 0.000280989
| 3538.072 | 1.32285 | 0.00301 |  | 3538.072 | 1.51716 | 0.000288436
| 3537.951 | 1.32284 | 0.00301 |  | 3537.951 | 1.51716 | 0.000293864
| 3537.831 | 1.32284 | 0.00301 |  | 3537.831 | 1.51716 | 0.00029717
| 3537.71 | 1.32284 | 0.00301 |  | 3537.71 | 1.51716 | 0.000298664
| 3537.59 | 1.32284 | 0.00301 |  | 3537.59 | 1.51716 | 0.00029909
| 3537.469 | 1.32284 | 0.003 |  | 3537.469 | 1.51716 | 0.000299429
| 3537.349 | 1.32284 | 0.003 |  | 3537.349 | 1.51716 | 0.000300698
| 3537.228 | 1.32284 | 0.00299 |  | 3537.228 | 1.51716 | 0.00030326
| 3537.107 | 1.32283 | 0.00299 |  | 3537.107 | 1.51715 | 0.000307139
| 3536.987 | 1.32283 | 0.00298 |  | 3536.987 | 1.51715 | 0.000311458
| 3536.867 | 1.32283 | 0.00298 |  | 3536.867 | 1.51715 | 0.000315131
| 3536.746 | 1.32282 | 0.00297 |  | 3536.746 | 1.51716 | 0.000317134
| 3536.625 | 1.32282 | 0.00297 |  | 3536.625 | 1.51716 | 0.000316705
| 3536.505 | 1.32281 | 0.00297 |  | 3536.505 | 1.51716 | 0.000314076
| 3536.384 | 1.32281 | 0.00297 |  | 3536.384 | 1.51716 | 0.000310157
| 3536.264 | 1.32281 | 0.00297 |  | 3536.264 | 1.51715 | 0.000306402
| 3536.143 | 1.32281 | 0.00297 |  | 3536.143 | 1.51715 | 0.000304326
| 3536.023 | 1.32282 | 0.00297 |  | 3536.023 | 1.51714 | 0.000305094
| 3535.902 | 1.32282 | 0.00296 |  | 3535.902 | 1.51713 | 0.000309191
| 3535.782 | 1.32282 | 0.00295 |  | 3535.782 | 1.51712 | 0.000316122
| 3535.661 | 1.32282 | 0.00294 |  | 3535.661 | 1.51712 | 0.000324817
| 3535.541 | 1.32282 | 0.00293 |  | 3535.541 | 1.51711 | 0.000333882
| 3535.42 | 1.32282 | 0.00292 |  | 3535.42 | 1.51711 | 0.000341998
| 3535.3 | 1.32281 | 0.00291 |  | 3535.3 | 1.51712 | 0.000348184
| 3535.179 | 1.3228 | 0.00291 |  | 3535.179 | 1.51712 | 0.000351954
| 3535.059 | 1.3228 | 0.0029 |  | 3535.059 | 1.51712 | 0.000353207
| 3534.938 | 1.32279 | 0.0029 |  | 3534.938 | 1.51713 | 0.000352342
| 3534.817 | 1.32278 | 0.0029 |  | 3534.817 | 1.51713 | 0.000349959
| 3534.697 | 1.32278 | 0.0029 |  | 3534.697 | 1.51713 | 0.000346672
| 3534.576 | 1.32278 | 0.0029 |  | 3534.576 | 1.51712 | 0.00034352
| 3534.456 | 1.32278 | 0.0029 |  | 3534.456 | 1.51711 | 0.000341398
| 3534.335 | 1.32278 | 0.00289 |  | 3534.335 | 1.51711 | 0.000341356
| 3534.215 | 1.32278 | 0.00289 |  | 3534.215 | 1.5171 | 0.000344134
| 3534.094 | 1.32277 | 0.00288 |  | 3534.094 | 1.51709 | 0.000349943
| 3533.974 | 1.32277 | 0.00288 |  | 3533.974 | 1.51708 | 0.000358533
| 3533.853 | 1.32277 | 0.00287 |  | 3533.853 | 1.51707 | 0.000369002
| 3533.732 | 1.32276 | 0.00287 |  | 3533.732 | 1.51707 | 0.000380186
| 3533.612 | 1.32276 | 0.00287 |  | 3533.612 | 1.51707 | 0.000390773
| 3533.492 | 1.32275 | 0.00287 |  | 3533.492 | 1.51707 | 0.000399994
| 3533.371 | 1.32275 | 0.00286 |  | 3533.371 | 1.51707 | 0.000407706
| 3533.25 | 1.32274 | 0.00286 |  | 3533.25 | 1.51707 | 0.000414448
| 3533.13 | 1.32274 | 0.00286 |  | 3533.13 | 1.51707 | 0.000420761
| 3533.009 | 1.32274 | 0.00286 |  | 3533.009 | 1.51708 | 0.000427193
| 3532.889 | 1.32274 | 0.00286 |  | 3532.889 | 1.51708 | 0.000433962
| 3532.769 | 1.32274 | 0.00286 |  | 3532.769 | 1.51708 | 0.000440641
| 3532.648 | 1.32274 | 0.00286 |  | 3532.648 | 1.51708 | 0.000446488
| 3532.527 | 1.32274 | 0.00286 |  | 3532.527 | 1.51709 | 0.000450642
| 3532.407 | 1.32274 | 0.00285 |  | 3532.407 | 1.51709 | 0.000452821
| 3532.286 | 1.32274 | 0.00285 |  | 3532.286 | 1.5171 | 0.000453312
| 3532.166 | 1.32274 | 0.00284 |  | 3532.166 | 1.5171 | 0.000453176
| 3532.045 | 1.32273 | 0.00283 |  | 3532.045 | 1.5171 | 0.000453549
| 3531.925 | 1.32273 | 0.00283 |  | 3531.925 | 1.51709 | 0.000455628
| 3531.804 | 1.32272 | 0.00282 |  | 3531.804 | 1.51709 | 0.000459774
| 3531.684 | 1.32271 | 0.00282 |  | 3531.684 | 1.51709 | 0.000465584
| 3531.563 | 1.32271 | 0.00282 |  | 3531.563 | 1.51709 | 0.000471944
| 3531.442 | 1.3227 | 0.00282 |  | 3531.442 | 1.51709 | 0.000477427
| 3531.322 | 1.3227 | 0.00283 |  | 3531.322 | 1.5171 | 0.000481147
| 3531.202 | 1.3227 | 0.00283 |  | 3531.202 | 1.5171 | 0.000482721
| 3531.081 | 1.3227 | 0.00283 |  | 3531.081 | 1.5171 | 0.000482701
| 3530.96 | 1.3227 | 0.00283 |  | 3530.96 | 1.5171 | 0.00048239
| 3530.84 | 1.3227 | 0.00283 |  | 3530.84 | 1.5171 | 0.000483025
| 3530.719 | 1.32271 | 0.00282 |  | 3530.719 | 1.51709 | 0.000485822
| 3530.599 | 1.32271 | 0.00281 |  | 3530.599 | 1.51709 | 0.000491088
| 3530.479 | 1.3227 | 0.00281 |  | 3530.479 | 1.51709 | 0.000498903
| 3530.358 | 1.3227 | 0.0028 |  | 3530.358 | 1.51708 | 0.000508458
| 3530.237 | 1.32269 | 0.0028 |  | 3530.237 | 1.51708 | 0.000519179
| 3530.117 | 1.32268 | 0.0028 |  | 3530.117 | 1.51708 | 0.00053036
| 3529.996 | 1.32268 | 0.0028 |  | 3529.996 | 1.51708 | 0.000541895
| 3529.875 | 1.32267 | 0.0028 |  | 3529.875 | 1.51709 | 0.000553477
| 3529.755 | 1.32267 | 0.0028 |  | 3529.755 | 1.51709 | 0.000564924
| 3529.635 | 1.32267 | 0.0028 |  | 3529.635 | 1.5171 | 0.000575724
| 3529.514 | 1.32267 | 0.0028 |  | 3529.514 | 1.51711 | 0.000585349
| 3529.394 | 1.32267 | 0.00279 |  | 3529.394 | 1.51712 | 0.000593029
| 3529.273 | 1.32267 | 0.00279 |  | 3529.273 | 1.51714 | 0.00059842
| 3529.152 | 1.32266 | 0.00278 |  | 3529.152 | 1.51715 | 0.000601708
| 3529.032 | 1.32266 | 0.00278 |  | 3529.032 | 1.51716 | 0.000602987
| 3528.912 | 1.32265 | 0.00278 |  | 3528.912 | 1.51717 | 0.000603605
| 3528.791 | 1.32264 | 0.00278 |  | 3528.791 | 1.51718 | 0.000604315
| 3528.67 | 1.32264 | 0.00278 |  | 3528.67 | 1.51719 | 0.000605353
| 3528.55 | 1.32263 | 0.00278 |  | 3528.55 | 1.5172 | 0.00060624
| 3528.429 | 1.32263 | 0.00279 |  | 3528.429 | 1.5172 | 0.000607456
| 3528.309 | 1.32263 | 0.00279 |  | 3528.309 | 1.51722 | 0.000607145
| 3528.188 | 1.32262 | 0.00279 |  | 3528.188 | 1.51723 | 0.000605051
| 3528.068 | 1.32262 | 0.0028 |  | 3528.068 | 1.51724 | 0.000601106
| 3527.947 | 1.32262 | 0.0028 |  | 3527.947 | 1.51725 | 0.000595074
| 3527.827 | 1.32263 | 0.0028 |  | 3527.827 | 1.51725 | 0.000588398
| 3527.706 | 1.32263 | 0.0028 |  | 3527.706 | 1.51726 | 0.000581478
| 3527.585 | 1.32263 | 0.0028 |  | 3527.585 | 1.51726 | 0.000575533
| 3527.465 | 1.32263 | 0.00279 |  | 3527.465 | 1.51726 | 0.000571005
| 3527.345 | 1.32263 | 0.00279 |  | 3527.345 | 1.51727 | 0.000568083
| 3527.224 | 1.32263 | 0.00278 |  | 3527.224 | 1.51727 | 0.000566729
| 3527.104 | 1.32262 | 0.00278 |  | 3527.104 | 1.51727 | 0.000566456
| 3526.983 | 1.32262 | 0.00278 |  | 3526.983 | 1.51728 | 0.000566686
| 3526.862 | 1.32261 | 0.00278 |  | 3526.862 | 1.51728 | 0.000566831
| 3526.742 | 1.3226 | 0.00279 |  | 3526.742 | 1.51729 | 0.000566104
| 3526.621 | 1.3226 | 0.00279 |  | 3526.621 | 1.5173 | 0.000563884
| 3526.501 | 1.3226 | 0.0028 |  | 3526.501 | 1.51731 | 0.000559545
| 3526.38 | 1.3226 | 0.0028 |  | 3526.38 | 1.51732 | 0.000552204
| 3526.26 | 1.32261 | 0.00281 |  | 3526.26 | 1.51733 | 0.000542993
| 3526.139 | 1.32262 | 0.00281 |  | 3526.139 | 1.51734 | 0.000531368
| 3526.019 | 1.32263 | 0.0028 |  | 3526.019 | 1.51734 | 0.00051909
| 3525.898 | 1.32263 | 0.0028 |  | 3525.898 | 1.51735 | 0.000506792
| 3525.778 | 1.32263 | 0.00279 |  | 3525.778 | 1.51735 | 0.000495457
| 3525.657 | 1.32263 | 0.00278 |  | 3525.657 | 1.51735 | 0.00048528
| 3525.537 | 1.32263 | 0.00277 |  | 3525.537 | 1.51735 | 0.000475876
| 3525.416 | 1.32262 | 0.00276 |  | 3525.416 | 1.51735 | 0.000466314
| 3525.295 | 1.32261 | 0.00275 |  | 3525.295 | 1.51735 | 0.000455463
| 3525.175 | 1.3226 | 0.00275 |  | 3525.175 | 1.51735 | 0.000442907
| 3525.054 | 1.32259 | 0.00275 |  | 3525.054 | 1.51735 | 0.000428797
| 3524.934 | 1.32258 | 0.00276 |  | 3524.934 | 1.51734 | 0.000414154
| 3524.813 | 1.32257 | 0.00276 |  | 3524.813 | 1.51733 | 0.000400894
| 3524.693 | 1.32257 | 0.00277 |  | 3524.693 | 1.51732 | 0.000390785
| 3524.572 | 1.32257 | 0.00278 |  | 3524.572 | 1.5173 | 0.000385253
| 3524.452 | 1.32257 | 0.00278 |  | 3524.452 | 1.51729 | 0.000384594
| 3524.331 | 1.32257 | 0.00279 |  | 3524.331 | 1.51727 | 0.000388138
| 3524.211 | 1.32257 | 0.00279 |  | 3524.211 | 1.51726 | 0.000394325
| 3524.09 | 1.32258 | 0.00279 |  | 3524.09 | 1.51726 | 0.000401203
| 3523.97 | 1.32258 | 0.00279 |  | 3523.97 | 1.51725 | 0.000407316
| 3523.849 | 1.32258 | 0.00279 |  | 3523.849 | 1.51725 | 0.000411533
| 3523.729 | 1.32258 | 0.00278 |  | 3523.729 | 1.51725 | 0.000413818
| 3523.608 | 1.32257 | 0.00278 |  | 3523.608 | 1.51726 | 0.000414783
| 3523.487 | 1.32257 | 0.00278 |  | 3523.487 | 1.51725 | 0.000415164
| 3523.367 | 1.32257 | 0.00278 |  | 3523.367 | 1.51725 | 0.000415752
| 3523.247 | 1.32257 | 0.00279 |  | 3523.247 | 1.51725 | 0.000416768
| 3523.126 | 1.32257 | 0.00279 |  | 3523.126 | 1.51725 | 0.00041787
| 3523.005 | 1.32256 | 0.00279 |  | 3523.005 | 1.51726 | 0.000418709
| 3522.885 | 1.32256 | 0.00279 |  | 3522.885 | 1.51726 | 0.000418532
| 3522.764 | 1.32257 | 0.00279 |  | 3522.764 | 1.51726 | 0.000416926
| 3522.644 | 1.32257 | 0.00279 |  | 3522.644 | 1.51726 | 0.00041375
| 3522.523 | 1.32256 | 0.00279 |  | 3522.523 | 1.51726 | 0.00040923
| 3522.403 | 1.32256 | 0.00279 |  | 3522.403 | 1.51727 | 0.000403863
| 3522.282 | 1.32256 | 0.00279 |  | 3522.282 | 1.51726 | 0.000398211
| 3522.162 | 1.32256 | 0.00279 |  | 3522.162 | 1.51726 | 0.00039284
| 3522.041 | 1.32256 | 0.00279 |  | 3522.041 | 1.51726 | 0.000388305
| 3521.92 | 1.32256 | 0.0028 |  | 3521.92 | 1.51725 | 0.000384935
| 3521.8 | 1.32256 | 0.0028 |  | 3521.8 | 1.51725 | 0.000382973
| 3521.68 | 1.32255 | 0.0028 |  | 3521.68 | 1.51724 | 0.000382623
| 3521.559 | 1.32255 | 0.0028 |  | 3521.559 | 1.51724 | 0.000383598
| 3521.438 | 1.32255 | 0.0028 |  | 3521.438 | 1.51724 | 0.000385429
| 3521.318 | 1.32255 | 0.0028 |  | 3521.318 | 1.51724 | 0.000387401
| 3521.197 | 1.32255 | 0.0028 |  | 3521.197 | 1.51724 | 0.000388308
| 3521.077 | 1.32255 | 0.00281 |  | 3521.077 | 1.51724 | 0.000387255
| 3520.957 | 1.32255 | 0.00281 |  | 3520.957 | 1.51725 | 0.000383593
| 3520.836 | 1.32255 | 0.00281 |  | 3520.836 | 1.51725 | 0.000376926
| 3520.715 | 1.32255 | 0.00282 |  | 3520.715 | 1.51725 | 0.000368128
| 3520.595 | 1.32255 | 0.00282 |  | 3520.595 | 1.51725 | 0.00035821
| 3520.474 | 1.32255 | 0.00283 |  | 3520.474 | 1.51724 | 0.000348995
| 3520.354 | 1.32256 | 0.00283 |  | 3520.354 | 1.51723 | 0.000341893
| 3520.233 | 1.32256 | 0.00283 |  | 3520.233 | 1.51722 | 0.000338117
| 3520.113 | 1.32257 | 0.00283 |  | 3520.113 | 1.51721 | 0.000337971
| 3519.992 | 1.32257 | 0.00283 |  | 3519.992 | 1.5172 | 0.000340968
| 3519.872 | 1.32257 | 0.00283 |  | 3519.872 | 1.51719 | 0.000345984
| 3519.751 | 1.32257 | 0.00283 |  | 3519.751 | 1.51718 | 0.00035153
| 3519.63 | 1.32257 | 0.00283 |  | 3519.63 | 1.51718 | 0.000356129
| 3519.51 | 1.32257 | 0.00283 |  | 3519.51 | 1.51718 | 0.000359088
| 3519.39 | 1.32258 | 0.00283 |  | 3519.39 | 1.51718 | 0.000360303
| 3519.269 | 1.32258 | 0.00283 |  | 3519.269 | 1.51718 | 0.000360373
| 3519.148 | 1.32258 | 0.00282 |  | 3519.148 | 1.51718 | 0.000360332
| 3519.028 | 1.32258 | 0.00282 |  | 3519.028 | 1.51717 | 0.000361292
| 3518.907 | 1.32259 | 0.00282 |  | 3518.907 | 1.51717 | 0.000363791
| 3518.787 | 1.32258 | 0.00281 |  | 3518.787 | 1.51717 | 0.000367765
| 3518.667 | 1.32258 | 0.0028 |  | 3518.667 | 1.51717 | 0.000372281
| 3518.546 | 1.32257 | 0.0028 |  | 3518.546 | 1.51717 | 0.000376111
| 3518.425 | 1.32257 | 0.0028 |  | 3518.425 | 1.51717 | 0.000378112
| 3518.305 | 1.32256 | 0.0028 |  | 3518.305 | 1.51718 | 0.000377074
| 3518.184 | 1.32255 | 0.0028 |  | 3518.184 | 1.51718 | 0.000372837
| 3518.063 | 1.32254 | 0.00281 |  | 3518.063 | 1.51718 | 0.000366175
| 3517.943 | 1.32254 | 0.00282 |  | 3517.943 | 1.51718 | 0.000358538
| 3517.823 | 1.32253 | 0.00283 |  | 3517.823 | 1.51718 | 0.000351511
| 3517.702 | 1.32253 | 0.00284 |  | 3517.702 | 1.51717 | 0.000346652
| 3517.582 | 1.32253 | 0.00285 |  | 3517.582 | 1.51716 | 0.000344655
| 3517.461 | 1.32253 | 0.00286 |  | 3517.461 | 1.51715 | 0.00034558
| 3517.34 | 1.32254 | 0.00287 |  | 3517.34 | 1.51715 | 0.000348628
| 3517.22 | 1.32255 | 0.00289 |  | 3517.22 | 1.51714 | 0.000352495
| 3517.099 | 1.32257 | 0.00289 |  | 3517.099 | 1.51714 | 0.000355935
| 3516.979 | 1.32258 | 0.00289 |  | 3516.979 | 1.51714 | 0.00035803
| 3516.858 | 1.3226 | 0.00289 |  | 3516.858 | 1.51714 | 0.000358281
| 3516.738 | 1.32261 | 0.00288 |  | 3516.738 | 1.51714 | 0.000356848
| 3516.617 | 1.32261 | 0.00287 |  | 3516.617 | 1.51714 | 0.000354314
| 3516.497 | 1.32261 | 0.00287 |  | 3516.497 | 1.51714 | 0.000351363
| 3516.376 | 1.32261 | 0.00286 |  | 3516.376 | 1.51713 | 0.00034874
| 3516.256 | 1.32261 | 0.00286 |  | 3516.256 | 1.51713 | 0.000347029
| 3516.135 | 1.32262 | 0.00286 |  | 3516.135 | 1.51712 | 0.000346589
| 3516.015 | 1.32262 | 0.00286 |  | 3516.015 | 1.51711 | 0.000347542
| 3515.894 | 1.32262 | 0.00285 |  | 3515.894 | 1.51711 | 0.000349858
| 3515.773 | 1.32262 | 0.00285 |  | 3515.773 | 1.5171 | 0.000353114
| 3515.653 | 1.32262 | 0.00285 |  | 3515.653 | 1.5171 | 0.000356881
| 3515.532 | 1.32262 | 0.00284 |  | 3515.532 | 1.5171 | 0.000360706
| 3515.412 | 1.32262 | 0.00284 |  | 3515.412 | 1.5171 | 0.000364079
| 3515.292 | 1.32261 | 0.00284 |  | 3515.292 | 1.5171 | 0.000366655
| 3515.171 | 1.32261 | 0.00284 |  | 3515.171 | 1.51709 | 0.000368472
| 3515.05 | 1.3226 | 0.00285 |  | 3515.05 | 1.51709 | 0.00036979
| 3514.93 | 1.3226 | 0.00285 |  | 3514.93 | 1.51709 | 0.000371063
| 3514.809 | 1.32261 | 0.00286 |  | 3514.809 | 1.51709 | 0.000372601
| 3514.689 | 1.32261 | 0.00286 |  | 3514.689 | 1.51709 | 0.000374779
| 3514.568 | 1.32262 | 0.00287 |  | 3514.568 | 1.51709 | 0.000377239
| 3514.448 | 1.32262 | 0.00287 |  | 3514.448 | 1.51709 | 0.000379595
| 3514.327 | 1.32263 | 0.00287 |  | 3514.327 | 1.51709 | 0.000381103
| 3514.207 | 1.32263 | 0.00287 |  | 3514.207 | 1.51709 | 0.000381072
| 3514.086 | 1.32264 | 0.00287 |  | 3514.086 | 1.51709 | 0.000379926
| 3513.965 | 1.32264 | 0.00286 |  | 3513.965 | 1.51709 | 0.000377521
| 3513.845 | 1.32265 | 0.00286 |  | 3513.845 | 1.51709 | 0.000375038
| 3513.725 | 1.32265 | 0.00286 |  | 3513.725 | 1.51708 | 0.000373215
| 3513.604 | 1.32265 | 0.00285 |  | 3513.604 | 1.51708 | 0.000373123
| 3513.483 | 1.32265 | 0.00284 |  | 3513.483 | 1.51707 | 0.000374776
| 3513.363 | 1.32265 | 0.00284 |  | 3513.363 | 1.51707 | 0.000377757
| 3513.242 | 1.32265 | 0.00284 |  | 3513.242 | 1.51707 | 0.000381125
| 3513.122 | 1.32264 | 0.00284 |  | 3513.122 | 1.51706 | 0.000383948
| 3513.001 | 1.32264 | 0.00284 |  | 3513.001 | 1.51706 | 0.000385487
| 3512.881 | 1.32263 | 0.00284 |  | 3512.881 | 1.51706 | 0.000385519
| 3512.76 | 1.32263 | 0.00284 |  | 3512.76 | 1.51706 | 0.000385056
| 3512.64 | 1.32263 | 0.00285 |  | 3512.64 | 1.51706 | 0.000384648
| 3512.519 | 1.32263 | 0.00286 |  | 3512.519 | 1.51705 | 0.00038576
| 3512.398 | 1.32263 | 0.00286 |  | 3512.398 | 1.51705 | 0.000388417
| 3512.278 | 1.32263 | 0.00287 |  | 3512.278 | 1.51704 | 0.000393306
| 3512.158 | 1.32264 | 0.00287 |  | 3512.158 | 1.51704 | 0.000399541
| 3512.037 | 1.32265 | 0.00288 |  | 3512.037 | 1.51704 | 0.000406916
| 3511.917 | 1.32265 | 0.00288 |  | 3511.917 | 1.51704 | 0.000413964
| 3511.796 | 1.32266 | 0.00288 |  | 3511.796 | 1.51704 | 0.000420131
| 3511.675 | 1.32267 | 0.00287 |  | 3511.675 | 1.51705 | 0.000425357
| 3511.555 | 1.32267 | 0.00287 |  | 3511.555 | 1.51705 | 0.000429143
| 3511.435 | 1.32268 | 0.00287 |  | 3511.435 | 1.51706 | 0.000430692
| 3511.314 | 1.32268 | 0.00286 |  | 3511.314 | 1.51706 | 0.000430814
| 3511.193 | 1.32268 | 0.00286 |  | 3511.193 | 1.51707 | 0.000427943
| 3511.073 | 1.32268 | 0.00286 |  | 3511.073 | 1.51708 | 0.000422475
| 3510.952 | 1.32268 | 0.00285 |  | 3510.952 | 1.51708 | 0.000415095
| 3510.832 | 1.32267 | 0.00285 |  | 3510.832 | 1.51708 | 0.000405715
| 3510.711 | 1.32267 | 0.00286 |  | 3510.711 | 1.51708 | 0.000396596
| 3510.591 | 1.32267 | 0.00286 |  | 3510.591 | 1.51707 | 0.000389219
| 3510.47 | 1.32267 | 0.00286 |  | 3510.47 | 1.51706 | 0.000385281
| 3510.35 | 1.32267 | 0.00287 |  | 3510.35 | 1.51705 | 0.000385243
| 3510.229 | 1.32267 | 0.00288 |  | 3510.229 | 1.51704 | 0.00038897
| 3510.108 | 1.32268 | 0.00288 |  | 3510.108 | 1.51703 | 0.000396298
| 3509.988 | 1.32268 | 0.00288 |  | 3509.988 | 1.51702 | 0.00040546
| 3509.868 | 1.32269 | 0.00289 |  | 3509.868 | 1.51702 | 0.000414353
| 3509.747 | 1.3227 | 0.00289 |  | 3509.747 | 1.51702 | 0.000422458
| 3509.626 | 1.3227 | 0.00289 |  | 3509.626 | 1.51703 | 0.000428925
| 3509.506 | 1.32271 | 0.00289 |  | 3509.506 | 1.51703 | 0.000433488
| 3509.385 | 1.32272 | 0.00289 |  | 3509.385 | 1.51704 | 0.000436589
| 3509.265 | 1.32272 | 0.00288 |  | 3509.265 | 1.51704 | 0.000438804
| 3509.145 | 1.32273 | 0.00288 |  | 3509.145 | 1.51705 | 0.000439653
| 3509.024 | 1.32273 | 0.00287 |  | 3509.024 | 1.51705 | 0.000438944
| 3508.903 | 1.32273 | 0.00287 |  | 3508.903 | 1.51706 | 0.000436613
| 3508.783 | 1.32273 | 0.00286 |  | 3508.783 | 1.51706 | 0.000432199
| 3508.662 | 1.32273 | 0.00286 |  | 3508.662 | 1.51707 | 0.000426287
| 3508.542 | 1.32273 | 0.00286 |  | 3508.542 | 1.51707 | 0.000418802
| 3508.421 | 1.32273 | 0.00286 |  | 3508.421 | 1.51706 | 0.000411638
| 3508.301 | 1.32272 | 0.00287 |  | 3508.301 | 1.51706 | 0.000405532
| 3508.18 | 1.32273 | 0.00287 |  | 3508.18 | 1.51705 | 0.000401685
| 3508.06 | 1.32273 | 0.00288 |  | 3508.06 | 1.51705 | 0.000399713
| 3507.939 | 1.32274 | 0.00288 |  | 3507.939 | 1.51704 | 0.000399839
| 3507.818 | 1.32275 | 0.00288 |  | 3507.818 | 1.51704 | 0.000401086
| 3507.698 | 1.32276 | 0.00288 |  | 3507.698 | 1.51703 | 0.000402699
| 3507.578 | 1.32276 | 0.00288 |  | 3507.578 | 1.51703 | 0.000404567
| 3507.457 | 1.32277 | 0.00287 |  | 3507.457 | 1.51703 | 0.000406302
| 3507.336 | 1.32277 | 0.00286 |  | 3507.336 | 1.51703 | 0.000408341
| 3507.216 | 1.32277 | 0.00286 |  | 3507.216 | 1.51702 | 0.000410489
| 3507.095 | 1.32277 | 0.00285 |  | 3507.095 | 1.51702 | 0.000413877
| 3506.975 | 1.32277 | 0.00285 |  | 3506.975 | 1.51702 | 0.000417849
| 3506.854 | 1.32277 | 0.00285 |  | 3506.854 | 1.51702 | 0.00042187
| 3506.734 | 1.32276 | 0.00285 |  | 3506.734 | 1.51702 | 0.000425309
| 3506.613 | 1.32276 | 0.00286 |  | 3506.613 | 1.51703 | 0.000427344
| 3506.493 | 1.32276 | 0.00286 |  | 3506.493 | 1.51703 | 0.000427141
| 3506.372 | 1.32277 | 0.00286 |  | 3506.372 | 1.51704 | 0.000424304
| 3506.251 | 1.32277 | 0.00287 |  | 3506.251 | 1.51704 | 0.000419335
| 3506.131 | 1.32277 | 0.00287 |  | 3506.131 | 1.51704 | 0.000412772
| 3506.01 | 1.32278 | 0.00287 |  | 3506.01 | 1.51704 | 0.000405834
| 3505.89 | 1.32278 | 0.00287 |  | 3505.89 | 1.51704 | 0.000399175
| 3505.77 | 1.32279 | 0.00287 |  | 3505.77 | 1.51703 | 0.000393654
| 3505.649 | 1.32279 | 0.00287 |  | 3505.649 | 1.51703 | 0.000389667
| 3505.528 | 1.3228 | 0.00288 |  | 3505.528 | 1.51702 | 0.000387373
| 3505.408 | 1.3228 | 0.00288 |  | 3505.408 | 1.51702 | 0.000386318
| 3505.287 | 1.32281 | 0.00288 |  | 3505.287 | 1.51701 | 0.000386011
| 3505.167 | 1.32282 | 0.00287 |  | 3505.167 | 1.51701 | 0.000385706
| 3505.046 | 1.32283 | 0.00287 |  | 3505.046 | 1.517 | 0.000385127
| 3504.926 | 1.32283 | 0.00286 |  | 3504.926 | 1.517 | 0.000384313
| 3504.805 | 1.32284 | 0.00286 |  | 3504.805 | 1.51699 | 0.00038369
| 3504.685 | 1.32284 | 0.00285 |  | 3504.685 | 1.51699 | 0.000384271
| 3504.564 | 1.32284 | 0.00285 |  | 3504.564 | 1.51698 | 0.000386742
| 3504.443 | 1.32283 | 0.00284 |  | 3504.443 | 1.51697 | 0.000391744
| 3504.323 | 1.32283 | 0.00284 |  | 3504.323 | 1.51696 | 0.000398881
| 3504.203 | 1.32283 | 0.00284 |  | 3504.203 | 1.51696 | 0.000407351
| 3504.082 | 1.32283 | 0.00284 |  | 3504.082 | 1.51696 | 0.000414969
| 3503.961 | 1.32283 | 0.00284 |  | 3503.961 | 1.51697 | 0.00042096
| 3503.841 | 1.32283 | 0.00285 |  | 3503.841 | 1.51697 | 0.000423065
| 3503.72 | 1.32283 | 0.00285 |  | 3503.72 | 1.51698 | 0.000421689
| 3503.6 | 1.32284 | 0.00285 |  | 3503.6 | 1.51698 | 0.000417396
| 3503.479 | 1.32284 | 0.00285 |  | 3503.479 | 1.51698 | 0.000411877
| 3503.359 | 1.32285 | 0.00286 |  | 3503.359 | 1.51698 | 0.000407143
| 3503.238 | 1.32285 | 0.00286 |  | 3503.238 | 1.51697 | 0.000404867
| 3503.118 | 1.32286 | 0.00286 |  | 3503.118 | 1.51696 | 0.000405676
| 3502.997 | 1.32287 | 0.00286 |  | 3502.997 | 1.51695 | 0.000409194
| 3502.876 | 1.32287 | 0.00286 |  | 3502.876 | 1.51695 | 0.000414255
| 3502.756 | 1.32288 | 0.00286 |  | 3502.756 | 1.51695 | 0.00041984
| 3502.636 | 1.32288 | 0.00285 |  | 3502.636 | 1.51695 | 0.000424027
| 3502.515 | 1.32289 | 0.00285 |  | 3502.515 | 1.51695 | 0.000427405
| 3502.395 | 1.32289 | 0.00285 |  | 3502.395 | 1.51695 | 0.000429435
| 3502.274 | 1.3229 | 0.00285 |  | 3502.274 | 1.51695 | 0.000431409
| 3502.153 | 1.32291 | 0.00284 |  | 3502.153 | 1.51695 | 0.000434252
| 3502.033 | 1.32291 | 0.00284 |  | 3502.033 | 1.51694 | 0.000437774
| 3501.913 | 1.32292 | 0.00283 |  | 3501.913 | 1.51694 | 0.000441898
| 3501.792 | 1.32292 | 0.00283 |  | 3501.792 | 1.51695 | 0.000445905
| 3501.671 | 1.32292 | 0.00282 |  | 3501.671 | 1.51695 | 0.000448928
| 3501.551 | 1.32292 | 0.00282 |  | 3501.551 | 1.51695 | 0.000450526
| 3501.43 | 1.32292 | 0.00281 |  | 3501.43 | 1.51696 | 0.000449933
| 3501.31 | 1.32292 | 0.00281 |  | 3501.31 | 1.51696 | 0.000448028
| 3501.189 | 1.32292 | 0.00281 |  | 3501.189 | 1.51696 | 0.000445149
| 3501.069 | 1.32292 | 0.00281 |  | 3501.069 | 1.51696 | 0.000441944
| 3500.948 | 1.32292 | 0.00281 |  | 3500.948 | 1.51696 | 0.00043872
| 3500.828 | 1.32292 | 0.00281 |  | 3500.828 | 1.51696 | 0.000435221
| 3500.707 | 1.32292 | 0.00281 |  | 3500.707 | 1.51696 | 0.000432235
| 3500.586 | 1.32292 | 0.00282 |  | 3500.586 | 1.51695 | 0.000429813
| 3500.466 | 1.32293 | 0.00282 |  | 3500.466 | 1.51695 | 0.000428756
| 3500.346 | 1.32293 | 0.00282 |  | 3500.346 | 1.51694 | 0.000429439
| 3500.225 | 1.32294 | 0.00282 |  | 3500.225 | 1.51693 | 0.000432411
| 3500.104 | 1.32295 | 0.00282 |  | 3500.104 | 1.51693 | 0.000437591
| 3499.984 | 1.32296 | 0.00281 |  | 3499.984 | 1.51693 | 0.000444206
| 3499.863 | 1.32296 | 0.0028 |  | 3499.863 | 1.51693 | 0.000450997
| 3499.743 | 1.32296 | 0.0028 |  | 3499.743 | 1.51693 | 0.000456007
| 3499.623 | 1.32295 | 0.0028 |  | 3499.623 | 1.51694 | 0.000458658
| 3499.502 | 1.32295 | 0.0028 |  | 3499.502 | 1.51694 | 0.000458202
| 3499.381 | 1.32295 | 0.0028 |  | 3499.381 | 1.51694 | 0.000455453
| 3499.261 | 1.32295 | 0.00281 |  | 3499.261 | 1.51694 | 0.000451727
| 3499.14 | 1.32296 | 0.00282 |  | 3499.14 | 1.51694 | 0.000448714
| 3499.02 | 1.32296 | 0.00282 |  | 3499.02 | 1.51694 | 0.000447113
| 3498.899 | 1.32298 | 0.00283 |  | 3498.899 | 1.51693 | 0.000448231
| 3498.779 | 1.32299 | 0.00282 |  | 3498.779 | 1.51693 | 0.00045121
| 3498.658 | 1.323 | 0.00282 |  | 3498.658 | 1.51693 | 0.000454923
| 3498.538 | 1.32301 | 0.00281 |  | 3498.538 | 1.51693 | 0.000458591
| 3498.417 | 1.32302 | 0.0028 |  | 3498.417 | 1.51693 | 0.000461152
| 3498.296 | 1.32302 | 0.0028 |  | 3498.296 | 1.51693 | 0.000462454
| 3498.176 | 1.32302 | 0.00279 |  | 3498.176 | 1.51694 | 0.000462548
| 3498.056 | 1.32303 | 0.00278 |  | 3498.056 | 1.51694 | 0.000461523
| 3497.935 | 1.32303 | 0.00278 |  | 3497.935 | 1.51694 | 0.00045991
| 3497.814 | 1.32302 | 0.00277 |  | 3497.814 | 1.51694 | 0.000458179
| 3497.694 | 1.32303 | 0.00277 |  | 3497.694 | 1.51694 | 0.000456018
| 3497.573 | 1.32303 | 0.00277 |  | 3497.573 | 1.51694 | 0.000453804
| 3497.453 | 1.32303 | 0.00277 |  | 3497.453 | 1.51694 | 0.000450919
| 3497.332 | 1.32303 | 0.00276 |  | 3497.332 | 1.51694 | 0.000448474
| 3497.212 | 1.32303 | 0.00276 |  | 3497.212 | 1.51694 | 0.000446162
| 3497.091 | 1.32303 | 0.00275 |  | 3497.091 | 1.51693 | 0.000444553
| 3496.971 | 1.32303 | 0.00275 |  | 3496.971 | 1.51693 | 0.000444864
| 3496.85 | 1.32303 | 0.00275 |  | 3496.85 | 1.51692 | 0.000446161
| 3496.729 | 1.32302 | 0.00275 |  | 3496.729 | 1.51692 | 0.000448439
| 3496.609 | 1.32302 | 0.00275 |  | 3496.609 | 1.51692 | 0.000451938
| 3496.489 | 1.32302 | 0.00276 |  | 3496.489 | 1.51691 | 0.000455635
| 3496.368 | 1.32302 | 0.00276 |  | 3496.368 | 1.51691 | 0.0004595
| 3496.248 | 1.32303 | 0.00277 |  | 3496.248 | 1.51691 | 0.000463158
| 3496.127 | 1.32303 | 0.00277 |  | 3496.127 | 1.51691 | 0.000466976
| 3496.006 | 1.32304 | 0.00277 |  | 3496.006 | 1.51691 | 0.000470526
| 3495.886 | 1.32305 | 0.00278 |  | 3495.886 | 1.51692 | 0.000473932
| 3495.765 | 1.32306 | 0.00278 |  | 3495.765 | 1.51692 | 0.000476558
| 3495.645 | 1.32306 | 0.00278 |  | 3495.645 | 1.51693 | 0.000478191
| 3495.524 | 1.32307 | 0.00278 |  | 3495.524 | 1.51693 | 0.000478654
| 3495.404 | 1.32308 | 0.00278 |  | 3495.404 | 1.51694 | 0.000477303
| 3495.283 | 1.32309 | 0.00278 |  | 3495.283 | 1.51694 | 0.000474471
| 3495.163 | 1.3231 | 0.00277 |  | 3495.163 | 1.51694 | 0.000470309
| 3495.042 | 1.32311 | 0.00277 |  | 3495.042 | 1.51694 | 0.00046551
| 3494.921 | 1.32312 | 0.00276 |  | 3494.921 | 1.51695 | 0.000460851
| 3494.801 | 1.32313 | 0.00275 |  | 3494.801 | 1.51695 | 0.000456098
| 3494.681 | 1.32313 | 0.00274 |  | 3494.681 | 1.51694 | 0.000452511
| 3494.56 | 1.32313 | 0.00273 |  | 3494.56 | 1.51694 | 0.000448992
| 3494.439 | 1.32313 | 0.00273 |  | 3494.439 | 1.51694 | 0.00044601
| 3494.319 | 1.32313 | 0.00272 |  | 3494.319 | 1.51694 | 0.000442856
| 3494.198 | 1.32313 | 0.00272 |  | 3494.198 | 1.51694 | 0.000438766
| 3494.078 | 1.32313 | 0.00272 |  | 3494.078 | 1.51694 | 0.000434054
| 3493.958 | 1.32313 | 0.00272 |  | 3493.958 | 1.51694 | 0.000428483
| 3493.837 | 1.32314 | 0.00272 |  | 3493.837 | 1.51693 | 0.000422588
| 3493.716 | 1.32314 | 0.00272 |  | 3493.716 | 1.51693 | 0.000417261
| 3493.596 | 1.32314 | 0.00272 |  | 3493.596 | 1.51692 | 0.00041363
| 3493.475 | 1.32315 | 0.00272 |  | 3493.475 | 1.51691 | 0.000412793
| 3493.354 | 1.32315 | 0.00271 |  | 3493.354 | 1.5169 | 0.000415362
| 3493.234 | 1.32316 | 0.00271 |  | 3493.234 | 1.51689 | 0.000421265
| 3493.114 | 1.32317 | 0.00271 |  | 3493.114 | 1.51688 | 0.000429728
| 3492.993 | 1.32317 | 0.00271 |  | 3492.993 | 1.51688 | 0.000438977
| 3492.873 | 1.32317 | 0.0027 |  | 3492.873 | 1.51689 | 0.000447517
| 3492.752 | 1.32318 | 0.0027 |  | 3492.752 | 1.51689 | 0.000453524
| 3492.631 | 1.32318 | 0.0027 |  | 3492.631 | 1.5169 | 0.000455385
| 3492.511 | 1.32319 | 0.0027 |  | 3492.511 | 1.51691 | 0.000453062
| 3492.391 | 1.32319 | 0.0027 |  | 3492.391 | 1.51691 | 0.00044805
| 3492.27 | 1.3232 | 0.0027 |  | 3492.27 | 1.51691 | 0.000440699
| 3492.149 | 1.32321 | 0.00269 |  | 3492.149 | 1.51691 | 0.000433618
| 3492.029 | 1.32322 | 0.00269 |  | 3492.029 | 1.51691 | 0.00042743
| 3491.908 | 1.32323 | 0.00268 |  | 3491.908 | 1.5169 | 0.000423729
| 3491.788 | 1.32323 | 0.00267 |  | 3491.788 | 1.5169 | 0.000421816
| 3491.667 | 1.32324 | 0.00266 |  | 3491.667 | 1.51689 | 0.000421787
| 3491.547 | 1.32324 | 0.00265 |  | 3491.547 | 1.51689 | 0.000422254
| 3491.426 | 1.32324 | 0.00265 |  | 3491.426 | 1.51689 | 0.000423194
| 3491.306 | 1.32325 | 0.00264 |  | 3491.306 | 1.51689 | 0.000423466
| 3491.185 | 1.32325 | 0.00264 |  | 3491.185 | 1.51688 | 0.00042346
| 3491.064 | 1.32325 | 0.00263 |  | 3491.064 | 1.51688 | 0.0004225
| 3490.944 | 1.32325 | 0.00263 |  | 3490.944 | 1.51688 | 0.000421016
| 3490.824 | 1.32326 | 0.00262 |  | 3490.824 | 1.51688 | 0.0004195
| 3490.703 | 1.32326 | 0.00261 |  | 3490.703 | 1.51688 | 0.000417538
| 3490.583 | 1.32326 | 0.00261 |  | 3490.583 | 1.51687 | 0.000415684
| 3490.462 | 1.32326 | 0.0026 |  | 3490.462 | 1.51687 | 0.000413766
| 3490.341 | 1.32326 | 0.00259 |  | 3490.341 | 1.51686 | 0.000412744
| 3490.221 | 1.32326 | 0.00259 |  | 3490.221 | 1.51686 | 0.000413088
| 3490.101 | 1.32326 | 0.00259 |  | 3490.101 | 1.51685 | 0.000415219
| 3489.98 | 1.32326 | 0.00259 |  | 3489.98 | 1.51685 | 0.000418598
| 3489.859 | 1.32326 | 0.00258 |  | 3489.859 | 1.51684 | 0.000423896
| 3489.739 | 1.32326 | 0.00258 |  | 3489.739 | 1.51684 | 0.000429429
| 3489.618 | 1.32327 | 0.00258 |  | 3489.618 | 1.51684 | 0.000433888
| 3489.498 | 1.32327 | 0.00258 |  | 3489.498 | 1.51685 | 0.000437022
| 3489.377 | 1.32328 | 0.00258 |  | 3489.377 | 1.51685 | 0.000437495
| 3489.257 | 1.32328 | 0.00257 |  | 3489.257 | 1.51685 | 0.000435543
| 3489.136 | 1.32328 | 0.00256 |  | 3489.136 | 1.51685 | 0.000431893
| 3489.016 | 1.32329 | 0.00256 |  | 3489.016 | 1.51685 | 0.000427445
| 3488.895 | 1.32329 | 0.00256 |  | 3488.895 | 1.51685 | 0.000423398
| 3488.774 | 1.32329 | 0.00255 |  | 3488.774 | 1.51684 | 0.000420677
| 3488.654 | 1.32329 | 0.00255 |  | 3488.654 | 1.51684 | 0.000420148
| 3488.534 | 1.32329 | 0.00255 |  | 3488.534 | 1.51683 | 0.000421696
| 3488.413 | 1.32329 | 0.00255 |  | 3488.413 | 1.51682 | 0.000425111
| 3488.292 | 1.3233 | 0.00255 |  | 3488.292 | 1.51682 | 0.000430199
| 3488.172 | 1.3233 | 0.00255 |  | 3488.172 | 1.51682 | 0.000435657
| 3488.051 | 1.32331 | 0.00254 |  | 3488.051 | 1.51682 | 0.000441631
| 3487.931 | 1.32331 | 0.00254 |  | 3487.931 | 1.51682 | 0.000446928
| 3487.81 | 1.32332 | 0.00254 |  | 3487.81 | 1.51682 | 0.000451516
| 3487.69 | 1.32333 | 0.00253 |  | 3487.69 | 1.51683 | 0.000454232
| 3487.569 | 1.32333 | 0.00253 |  | 3487.569 | 1.51683 | 0.000454152
| 3487.449 | 1.32333 | 0.00252 |  | 3487.449 | 1.51684 | 0.000451647
| 3487.328 | 1.32334 | 0.00251 |  | 3487.328 | 1.51684 | 0.00044639
| 3487.208 | 1.32334 | 0.00251 |  | 3487.208 | 1.51684 | 0.000439395
| 3487.087 | 1.32334 | 0.0025 |  | 3487.087 | 1.51684 | 0.000432411
| 3486.967 | 1.32334 | 0.0025 |  | 3486.967 | 1.51684 | 0.000426485
| 3486.846 | 1.32334 | 0.00249 |  | 3486.846 | 1.51683 | 0.000423125
| 3486.726 | 1.32335 | 0.00249 |  | 3486.726 | 1.51682 | 0.000423442
| 3486.605 | 1.32335 | 0.00249 |  | 3486.605 | 1.51681 | 0.000426856
| 3486.484 | 1.32335 | 0.00249 |  | 3486.484 | 1.51681 | 0.000431833
| 3486.364 | 1.32336 | 0.00249 |  | 3486.364 | 1.51681 | 0.000436659
| 3486.243 | 1.32337 | 0.00248 |  | 3486.243 | 1.51681 | 0.000439825
| 3486.123 | 1.32337 | 0.00248 |  | 3486.123 | 1.51681 | 0.000440461
| 3486.002 | 1.32338 | 0.00248 |  | 3486.002 | 1.51682 | 0.000438144
| 3485.882 | 1.32339 | 0.00247 |  | 3485.882 | 1.51682 | 0.000433695
| 3485.761 | 1.32339 | 0.00246 |  | 3485.761 | 1.51681 | 0.000428924
| 3485.641 | 1.3234 | 0.00245 |  | 3485.641 | 1.51681 | 0.000425504
| 3485.52 | 1.3234 | 0.00244 |  | 3485.52 | 1.5168 | 0.000424434
| 3485.4 | 1.32341 | 0.00243 |  | 3485.4 | 1.5168 | 0.000426143
| 3485.279 | 1.32341 | 0.00243 |  | 3485.279 | 1.51679 | 0.000430282
| 3485.159 | 1.32341 | 0.00242 |  | 3485.159 | 1.51679 | 0.000435799
| 3485.038 | 1.32341 | 0.00241 |  | 3485.038 | 1.51679 | 0.000441642
| 3484.917 | 1.32341 | 0.00241 |  | 3484.917 | 1.51679 | 0.000446974
| 3484.797 | 1.32341 | 0.00241 |  | 3484.797 | 1.51679 | 0.000450743
| 3484.676 | 1.32341 | 0.0024 |  | 3484.676 | 1.51679 | 0.000453072
| 3484.556 | 1.32341 | 0.0024 |  | 3484.556 | 1.5168 | 0.000453758
| 3484.436 | 1.32342 | 0.0024 |  | 3484.436 | 1.5168 | 0.000453146
| 3484.315 | 1.32343 | 0.00239 |  | 3484.315 | 1.5168 | 0.000451263
| 3484.194 | 1.32343 | 0.00238 |  | 3484.194 | 1.51681 | 0.00044817
| 3484.074 | 1.32343 | 0.00237 |  | 3484.074 | 1.51681 | 0.000443914
| 3483.953 | 1.32343 | 0.00236 |  | 3483.953 | 1.51681 | 0.000438551
| 3483.833 | 1.32343 | 0.00235 |  | 3483.833 | 1.51681 | 0.000432612
| 3483.712 | 1.32342 | 0.00235 |  | 3483.712 | 1.51681 | 0.000426227
| 3483.592 | 1.32342 | 0.00235 |  | 3483.592 | 1.51681 | 0.000420497
| 3483.471 | 1.32342 | 0.00235 |  | 3483.471 | 1.5168 | 0.000415022
| 3483.351 | 1.32343 | 0.00236 |  | 3483.351 | 1.51679 | 0.000411331
| 3483.23 | 1.32344 | 0.00236 |  | 3483.23 | 1.51678 | 0.00040958
| 3483.109 | 1.32345 | 0.00236 |  | 3483.109 | 1.51678 | 0.000409787
| 3482.989 | 1.32347 | 0.00235 |  | 3482.989 | 1.51677 | 0.000411854
| 3482.869 | 1.32348 | 0.00234 |  | 3482.869 | 1.51676 | 0.000415668
| 3482.748 | 1.32349 | 0.00232 |  | 3482.748 | 1.51676 | 0.000420874
| 3482.627 | 1.32349 | 0.0023 |  | 3482.627 | 1.51675 | 0.000426495
| 3482.507 | 1.32349 | 0.00229 |  | 3482.507 | 1.51675 | 0.000431792
| 3482.386 | 1.32349 | 0.00227 |  | 3482.386 | 1.51675 | 0.000436525
| 3482.266 | 1.32349 | 0.00226 |  | 3482.266 | 1.51675 | 0.000440226
| 3482.146 | 1.32348 | 0.00226 |  | 3482.146 | 1.51676 | 0.000442789
| 3482.025 | 1.32348 | 0.00225 |  | 3482.025 | 1.51676 | 0.000445026
| 3481.904 | 1.32348 | 0.00225 |  | 3481.904 | 1.51676 | 0.000446657
| 3481.784 | 1.32348 | 0.00224 |  | 3481.784 | 1.51676 | 0.000447773
| 3481.663 | 1.32349 | 0.00223 |  | 3481.663 | 1.51677 | 0.000447914
| 3481.542 | 1.32349 | 0.00223 |  | 3481.542 | 1.51677 | 0.000446555
| 3481.422 | 1.32349 | 0.00222 |  | 3481.422 | 1.51677 | 0.000443643
| 3481.302 | 1.32349 | 0.00221 |  | 3481.302 | 1.51677 | 0.000439336
| 3481.181 | 1.32349 | 0.0022 |  | 3481.181 | 1.51677 | 0.000434639
| 3481.061 | 1.32349 | 0.00219 |  | 3481.061 | 1.51677 | 0.000430018
| 3480.94 | 1.32349 | 0.00218 |  | 3480.94 | 1.51677 | 0.00042685
| 3480.819 | 1.32348 | 0.00217 |  | 3480.819 | 1.51676 | 0.000425525
| 3480.699 | 1.32348 | 0.00217 |  | 3480.699 | 1.51676 | 0.000426055
| 3480.579 | 1.32348 | 0.00216 |  | 3480.579 | 1.51676 | 0.000427363
| 3480.458 | 1.32348 | 0.00215 |  | 3480.458 | 1.51676 | 0.000428267
| 3480.337 | 1.32348 | 0.00215 |  | 3480.337 | 1.51676 | 0.000427493
| 3480.217 | 1.32348 | 0.00214 |  | 3480.217 | 1.51676 | 0.000424583
| 3480.096 | 1.32348 | 0.00214 |  | 3480.096 | 1.51676 | 0.000420289
| 3479.976 | 1.32348 | 0.00213 |  | 3479.976 | 1.51676 | 0.000415051
| 3479.855 | 1.32348 | 0.00212 |  | 3479.855 | 1.51675 | 0.000410483
| 3479.735 | 1.32348 | 0.00212 |  | 3479.735 | 1.51675 | 0.000407881
| 3479.614 | 1.32348 | 0.00211 |  | 3479.614 | 1.51674 | 0.000407634
| 3479.494 | 1.32348 | 0.00211 |  | 3479.494 | 1.51674 | 0.000408794
| 3479.373 | 1.32348 | 0.0021 |  | 3479.373 | 1.51673 | 0.000411012
| 3479.252 | 1.32348 | 0.00209 |  | 3479.252 | 1.51673 | 0.0004134
| 3479.132 | 1.32348 | 0.00209 |  | 3479.132 | 1.51673 | 0.000414904
| 3479.012 | 1.32348 | 0.00208 |  | 3479.012 | 1.51673 | 0.000415181
| 3478.891 | 1.32348 | 0.00207 |  | 3478.891 | 1.51673 | 0.000415256
| 3478.771 | 1.32348 | 0.00207 |  | 3478.771 | 1.51673 | 0.000414981
| 3478.65 | 1.32347 | 0.00206 |  | 3478.65 | 1.51673 | 0.000415003
| 3478.529 | 1.32347 | 0.00205 |  | 3478.529 | 1.51673 | 0.000415421
| 3478.409 | 1.32347 | 0.00204 |  | 3478.409 | 1.51673 | 0.000415275
| 3478.288 | 1.32346 | 0.00204 |  | 3478.288 | 1.51673 | 0.00041418
| 3478.168 | 1.32346 | 0.00204 |  | 3478.168 | 1.51673 | 0.000412268
| 3478.047 | 1.32345 | 0.00203 |  | 3478.047 | 1.51673 | 0.000409493
| 3477.927 | 1.32345 | 0.00204 |  | 3477.927 | 1.51673 | 0.00040625
| 3477.806 | 1.32346 | 0.00203 |  | 3477.806 | 1.51672 | 0.000403765
| 3477.686 | 1.32346 | 0.00203 |  | 3477.686 | 1.51672 | 0.000402333
| 3477.565 | 1.32347 | 0.00203 |  | 3477.565 | 1.51672 | 0.000402234
| 3477.445 | 1.32347 | 0.00202 |  | 3477.445 | 1.51672 | 0.000403219
| 3477.324 | 1.32348 | 0.00201 |  | 3477.324 | 1.51671 | 0.000404043
| 3477.204 | 1.32348 | 0.002 |  | 3477.204 | 1.51672 | 0.00040452
| 3477.083 | 1.32348 | 0.00199 |  | 3477.083 | 1.51672 | 0.00040404
| 3476.962 | 1.32347 | 0.00197 |  | 3476.962 | 1.51672 | 0.000401951
| 3476.842 | 1.32347 | 0.00196 |  | 3476.842 | 1.51672 | 0.000398426
| 3476.721 | 1.32346 | 0.00196 |  | 3476.721 | 1.51672 | 0.000393727
| 3476.601 | 1.32346 | 0.00195 |  | 3476.601 | 1.51672 | 0.000387776
| 3476.48 | 1.32345 | 0.00195 |  | 3476.48 | 1.51672 | 0.000380847
| 3476.36 | 1.32345 | 0.00195 |  | 3476.36 | 1.51672 | 0.00037259
| 3476.239 | 1.32345 | 0.00194 |  | 3476.239 | 1.51671 | 0.000364605
| 3476.119 | 1.32345 | 0.00194 |  | 3476.119 | 1.51671 | 0.000356825
| 3475.998 | 1.32345 | 0.00194 |  | 3475.998 | 1.5167 | 0.000350965
| 3475.878 | 1.32345 | 0.00193 |  | 3475.878 | 1.51669 | 0.000347855
| 3475.757 | 1.32345 | 0.00192 |  | 3475.757 | 1.51668 | 0.000347582
| 3475.637 | 1.32345 | 0.00192 |  | 3475.637 | 1.51667 | 0.000350758
| 3475.516 | 1.32345 | 0.00191 |  | 3475.516 | 1.51666 | 0.000355459
| 3475.396 | 1.32345 | 0.0019 |  | 3475.396 | 1.51666 | 0.000361047
| 3475.275 | 1.32344 | 0.00189 |  | 3475.275 | 1.51666 | 0.000365468
| 3475.154 | 1.32344 | 0.00188 |  | 3475.154 | 1.51666 | 0.000368246
| 3475.034 | 1.32343 | 0.00188 |  | 3475.034 | 1.51666 | 0.000369015
| 3474.914 | 1.32343 | 0.00187 |  | 3474.914 | 1.51666 | 0.000367637
| 3474.793 | 1.32342 | 0.00187 |  | 3474.793 | 1.51666 | 0.000365631
| 3474.672 | 1.32342 | 0.00187 |  | 3474.672 | 1.51666 | 0.000362533
| 3474.552 | 1.32342 | 0.00187 |  | 3474.552 | 1.51666 | 0.000358335
| 3474.431 | 1.32342 | 0.00187 |  | 3474.431 | 1.51666 | 0.000352549
| 3474.311 | 1.32342 | 0.00187 |  | 3474.311 | 1.51667 | 0.000345074
| 3474.19 | 1.32342 | 0.00186 |  | 3474.19 | 1.51666 | 0.000334844
| 3474.07 | 1.32343 | 0.00185 |  | 3474.07 | 1.51666 | 0.000323578
| 3473.949 | 1.32343 | 0.00184 |  | 3473.949 | 1.51665 | 0.000311571
| 3473.829 | 1.32342 | 0.00183 |  | 3473.829 | 1.51664 | 0.000301056
| 3473.708 | 1.32342 | 0.00183 |  | 3473.708 | 1.51662 | 0.00029383
| 3473.587 | 1.32341 | 0.00182 |  | 3473.587 | 1.51661 | 0.000290806
| 3473.467 | 1.32341 | 0.00182 |  | 3473.467 | 1.51659 | 0.000292177
| 3473.347 | 1.3234 | 0.00181 |  | 3473.347 | 1.51658 | 0.000296896
| 3473.226 | 1.3234 | 0.00181 |  | 3473.226 | 1.51657 | 0.000303525
| 3473.105 | 1.3234 | 0.00181 |  | 3473.105 | 1.51656 | 0.000310812
| 3472.985 | 1.3234 | 0.0018 |  | 3472.985 | 1.51655 | 0.000317256
| 3472.864 | 1.3234 | 0.00179 |  | 3472.864 | 1.51655 | 0.000321736
| 3472.744 | 1.3234 | 0.00178 |  | 3472.744 | 1.51655 | 0.000324445
| 3472.624 | 1.3234 | 0.00178 |  | 3472.624 | 1.51655 | 0.00032563
| 3472.503 | 1.32339 | 0.00177 |  | 3472.503 | 1.51654 | 0.000325909
| 3472.382 | 1.32338 | 0.00176 |  | 3472.382 | 1.51654 | 0.00032531
| 3472.262 | 1.32337 | 0.00176 |  | 3472.262 | 1.51654 | 0.000323581
| 3472.141 | 1.32336 | 0.00176 |  | 3472.141 | 1.51653 | 0.000321604
| 3472.021 | 1.32336 | 0.00176 |  | 3472.021 | 1.51653 | 0.000319038
| 3471.9 | 1.32336 | 0.00176 |  | 3471.9 | 1.51652 | 0.000316273
| 3471.78 | 1.32336 | 0.00176 |  | 3471.78 | 1.51651 | 0.000313443
| 3471.659 | 1.32336 | 0.00176 |  | 3471.659 | 1.5165 | 0.000311887
| 3471.539 | 1.32336 | 0.00176 |  | 3471.539 | 1.51649 | 0.000311459
| 3471.418 | 1.32336 | 0.00175 |  | 3471.418 | 1.51648 | 0.000312539
| 3471.297 | 1.32336 | 0.00174 |  | 3471.297 | 1.51648 | 0.000314641
| 3471.177 | 1.32335 | 0.00174 |  | 3471.177 | 1.51647 | 0.000316907
| 3471.057 | 1.32335 | 0.00173 |  | 3471.057 | 1.51646 | 0.000319128
| 3470.936 | 1.32334 | 0.00173 |  | 3470.936 | 1.51645 | 0.000320441
| 3470.815 | 1.32334 | 0.00172 |  | 3470.815 | 1.51644 | 0.000321004
| 3470.695 | 1.32333 | 0.00172 |  | 3470.695 | 1.51644 | 0.000320325
| 3470.574 | 1.32333 | 0.00172 |  | 3470.574 | 1.51643 | 0.000319923
| 3470.454 | 1.32332 | 0.00172 |  | 3470.454 | 1.51641 | 0.000320517
| 3470.333 | 1.32332 | 0.00171 |  | 3470.333 | 1.5164 | 0.000322574
| 3470.213 | 1.32331 | 0.00171 |  | 3470.213 | 1.51639 | 0.000326933
| 3470.092 | 1.32331 | 0.00171 |  | 3470.092 | 1.51637 | 0.000333685
| 3469.972 | 1.3233 | 0.00171 |  | 3469.972 | 1.51636 | 0.000342216
| 3469.851 | 1.3233 | 0.00171 |  | 3469.851 | 1.51635 | 0.000351848
| 3469.73 | 1.32329 | 0.00172 |  | 3469.73 | 1.51634 | 0.000361884
| 3469.61 | 1.32329 | 0.00172 |  | 3469.61 | 1.51633 | 0.000371833
| 3469.49 | 1.32329 | 0.00172 |  | 3469.49 | 1.51632 | 0.000381502
| 3469.369 | 1.32329 | 0.00172 |  | 3469.369 | 1.51631 | 0.000391641
| 3469.249 | 1.32329 | 0.00172 |  | 3469.249 | 1.5163 | 0.000402203
| 3469.128 | 1.32329 | 0.00172 |  | 3469.128 | 1.51629 | 0.000413985
| 3469.007 | 1.3233 | 0.00172 |  | 3469.007 | 1.51628 | 0.000427474
| 3468.887 | 1.3233 | 0.00172 |  | 3468.887 | 1.51628 | 0.000442252
| 3468.767 | 1.3233 | 0.00172 |  | 3468.767 | 1.51627 | 0.000457843
| 3468.646 | 1.3233 | 0.00172 |  | 3468.646 | 1.51627 | 0.000473454
| 3468.525 | 1.3233 | 0.00171 |  | 3468.525 | 1.51626 | 0.000489241
| 3468.405 | 1.3233 | 0.00171 |  | 3468.405 | 1.51626 | 0.000504432
| 3468.284 | 1.3233 | 0.0017 |  | 3468.284 | 1.51626 | 0.000519054
| 3468.164 | 1.3233 | 0.0017 |  | 3468.164 | 1.51626 | 0.000534215
| 3468.043 | 1.3233 | 0.00169 |  | 3468.043 | 1.51626 | 0.000550099
| 3467.923 | 1.3233 | 0.00169 |  | 3467.923 | 1.51626 | 0.000566933
| 3467.802 | 1.32329 | 0.00169 |  | 3467.802 | 1.51626 | 0.000584391
| 3467.682 | 1.32329 | 0.00169 |  | 3467.682 | 1.51627 | 0.000602426
| 3467.561 | 1.32328 | 0.00169 |  | 3467.561 | 1.51628 | 0.000620314
| 3467.44 | 1.32328 | 0.00169 |  | 3467.44 | 1.51628 | 0.000637278
| 3467.32 | 1.32328 | 0.0017 |  | 3467.32 | 1.5163 | 0.000653284
| 3467.199 | 1.32328 | 0.0017 |  | 3467.199 | 1.51631 | 0.000667881
| 3467.079 | 1.32329 | 0.0017 |  | 3467.079 | 1.51632 | 0.000680355
| 3466.958 | 1.32329 | 0.0017 |  | 3466.958 | 1.51634 | 0.00069087
| 3466.838 | 1.3233 | 0.0017 |  | 3466.838 | 1.51636 | 0.000698627
| 3466.717 | 1.3233 | 0.0017 |  | 3466.717 | 1.51638 | 0.000702895
| 3466.597 | 1.32331 | 0.0017 |  | 3466.597 | 1.5164 | 0.000703433
| 3466.476 | 1.32332 | 0.00169 |  | 3466.476 | 1.51641 | 0.000700602
| 3466.356 | 1.32332 | 0.00168 |  | 3466.356 | 1.51643 | 0.000695401
| 3466.235 | 1.32332 | 0.00167 |  | 3466.235 | 1.51644 | 0.000688951
| 3466.115 | 1.32332 | 0.00167 |  | 3466.115 | 1.51644 | 0.000683276
| 3465.994 | 1.32332 | 0.00166 |  | 3465.994 | 1.51645 | 0.000679028
| 3465.874 | 1.32332 | 0.00166 |  | 3465.874 | 1.51645 | 0.000676871
| 3465.753 | 1.32332 | 0.00166 |  | 3465.753 | 1.51646 | 0.000676549
| 3465.632 | 1.32332 | 0.00165 |  | 3465.632 | 1.51646 | 0.000677349
| 3465.512 | 1.32332 | 0.00165 |  | 3465.512 | 1.51647 | 0.000678179
| 3465.392 | 1.32332 | 0.00164 |  | 3465.392 | 1.51648 | 0.000677836
| 3465.271 | 1.32332 | 0.00163 |  | 3465.271 | 1.51649 | 0.000676005
| 3465.15 | 1.32332 | 0.00163 |  | 3465.15 | 1.5165 | 0.00067282
| 3465.03 | 1.32332 | 0.00162 |  | 3465.03 | 1.5165 | 0.000668471
| 3464.909 | 1.32332 | 0.00162 |  | 3464.909 | 1.51651 | 0.00066375
| 3464.789 | 1.32331 | 0.00161 |  | 3464.789 | 1.51652 | 0.00065938
| 3464.668 | 1.32331 | 0.00161 |  | 3464.668 | 1.51652 | 0.000655137
| 3464.548 | 1.32331 | 0.00161 |  | 3464.548 | 1.51653 | 0.00065066
| 3464.427 | 1.32331 | 0.00161 |  | 3464.427 | 1.51654 | 0.000645773
| 3464.307 | 1.32331 | 0.0016 |  | 3464.307 | 1.51654 | 0.000639226
| 3464.186 | 1.32332 | 0.0016 |  | 3464.186 | 1.51655 | 0.000631058
| 3464.065 | 1.32331 | 0.00159 |  | 3464.065 | 1.51656 | 0.000620838
| 3463.945 | 1.32331 | 0.00159 |  | 3463.945 | 1.51656 | 0.00060977
| 3463.825 | 1.32331 | 0.00158 |  | 3463.825 | 1.51656 | 0.000598096
| 3463.704 | 1.32331 | 0.00158 |  | 3463.704 | 1.51656 | 0.000587519
| 3463.583 | 1.32331 | 0.00158 |  | 3463.583 | 1.51655 | 0.000579041
| 3463.463 | 1.32331 | 0.00157 |  | 3463.463 | 1.51655 | 0.00057362
| 3463.342 | 1.32331 | 0.00157 |  | 3463.342 | 1.51654 | 0.000570994
| 3463.222 | 1.32331 | 0.00157 |  | 3463.222 | 1.51654 | 0.00057128
| 3463.102 | 1.32331 | 0.00156 |  | 3463.102 | 1.51654 | 0.000572411
| 3462.981 | 1.32331 | 0.00156 |  | 3462.981 | 1.51654 | 0.000573237
| 3462.86 | 1.32331 | 0.00155 |  | 3462.86 | 1.51655 | 0.000572215
| 3462.74 | 1.32331 | 0.00155 |  | 3462.74 | 1.51655 | 0.00056835
| 3462.619 | 1.3233 | 0.00155 |  | 3462.619 | 1.51656 | 0.000561327
| 3462.499 | 1.3233 | 0.00155 |  | 3462.499 | 1.51656 | 0.000552359
| 3462.378 | 1.3233 | 0.00154 |  | 3462.378 | 1.51656 | 0.000542435
| 3462.258 | 1.32331 | 0.00154 |  | 3462.258 | 1.51656 | 0.000533119
| 3462.137 | 1.32331 | 0.00154 |  | 3462.137 | 1.51655 | 0.000525489
| 3462.017 | 1.32331 | 0.00153 |  | 3462.017 | 1.51655 | 0.000519893
| 3461.896 | 1.32331 | 0.00153 |  | 3461.896 | 1.51654 | 0.000516221
| 3461.775 | 1.32331 | 0.00152 |  | 3461.775 | 1.51654 | 0.000513521
| 3461.655 | 1.32331 | 0.00152 |  | 3461.655 | 1.51654 | 0.000510847
| 3461.535 | 1.32331 | 0.00152 |  | 3461.535 | 1.51654 | 0.000507556
| 3461.414 | 1.32331 | 0.00151 |  | 3461.414 | 1.51654 | 0.000503315
| 3461.293 | 1.32332 | 0.00151 |  | 3461.293 | 1.51654 | 0.000498531
| 3461.173 | 1.32332 | 0.0015 |  | 3461.173 | 1.51653 | 0.000493705
| 3461.052 | 1.32332 | 0.0015 |  | 3461.052 | 1.51653 | 0.000489159
| 3460.932 | 1.32333 | 0.00149 |  | 3460.932 | 1.51653 | 0.000485234
| 3460.812 | 1.32333 | 0.00148 |  | 3460.812 | 1.51653 | 0.000481915
| 3460.691 | 1.32333 | 0.00147 |  | 3460.691 | 1.51653 | 0.000478329
| 3460.57 | 1.32333 | 0.00146 |  | 3460.57 | 1.51653 | 0.000473714
| 3460.45 | 1.32333 | 0.00145 |  | 3460.45 | 1.51653 | 0.000467765
| 3460.329 | 1.32332 | 0.00145 |  | 3460.329 | 1.51653 | 0.000460531
| 3460.208 | 1.32332 | 0.00144 |  | 3460.208 | 1.51652 | 0.000452394
| 3460.088 | 1.32332 | 0.00143 |  | 3460.088 | 1.51652 | 0.000444204
| 3459.968 | 1.32331 | 0.00143 |  | 3459.968 | 1.51651 | 0.000436722
| 3459.847 | 1.32331 | 0.00142 |  | 3459.847 | 1.51651 | 0.000430519
| 3459.727 | 1.32331 | 0.00141 |  | 3459.727 | 1.5165 | 0.000425762
| 3459.606 | 1.3233 | 0.00141 |  | 3459.606 | 1.51649 | 0.000422169
| 3459.485 | 1.3233 | 0.0014 |  | 3459.485 | 1.51649 | 0.000419507
| 3459.365 | 1.32329 | 0.0014 |  | 3459.365 | 1.51648 | 0.000417198
| 3459.245 | 1.32329 | 0.0014 |  | 3459.245 | 1.51648 | 0.000415067
| 3459.124 | 1.32328 | 0.0014 |  | 3459.124 | 1.51647 | 0.000413066
| 3459.003 | 1.32328 | 0.0014 |  | 3459.003 | 1.51647 | 0.000411176
| 3458.883 | 1.32328 | 0.00139 |  | 3458.883 | 1.51646 | 0.000409865
| 3458.762 | 1.32328 | 0.00139 |  | 3458.762 | 1.51646 | 0.000409089
| 3458.642 | 1.32328 | 0.00139 |  | 3458.642 | 1.51645 | 0.000408758
| 3458.521 | 1.32328 | 0.00138 |  | 3458.521 | 1.51645 | 0.00040864
| 3458.401 | 1.32328 | 0.00138 |  | 3458.401 | 1.51645 | 0.000408068
| 3458.28 | 1.32328 | 0.00138 |  | 3458.28 | 1.51645 | 0.000406371
| 3458.16 | 1.32328 | 0.00138 |  | 3458.16 | 1.51645 | 0.000402854
| 3458.039 | 1.32328 | 0.00138 |  | 3458.039 | 1.51645 | 0.000397326
| 3457.918 | 1.32328 | 0.00137 |  | 3457.918 | 1.51645 | 0.000389649
| 3457.798 | 1.32329 | 0.00137 |  | 3457.798 | 1.51645 | 0.0003805
| 3457.678 | 1.32329 | 0.00136 |  | 3457.678 | 1.51644 | 0.000370642
| 3457.557 | 1.3233 | 0.00136 |  | 3457.557 | 1.51643 | 0.000360989
| 3457.437 | 1.3233 | 0.00135 |  | 3457.437 | 1.51643 | 0.000352333
| 3457.316 | 1.3233 | 0.00134 |  | 3457.316 | 1.51642 | 0.000345105
| 3457.195 | 1.3233 | 0.00134 |  | 3457.195 | 1.51641 | 0.000339232
| 3457.075 | 1.3233 | 0.00133 |  | 3457.075 | 1.51639 | 0.000334897
| 3456.954 | 1.32331 | 0.00132 |  | 3456.954 | 1.51638 | 0.000330893
| 3456.834 | 1.32331 | 0.00131 |  | 3456.834 | 1.51637 | 0.000327334
| 3456.713 | 1.32331 | 0.0013 |  | 3456.713 | 1.51636 | 0.000324674
| 3456.593 | 1.32331 | 0.00129 |  | 3456.593 | 1.51635 | 0.000322803
| 3456.472 | 1.3233 | 0.00127 |  | 3456.472 | 1.51634 | 0.00032209
| 3456.352 | 1.3233 | 0.00126 |  | 3456.352 | 1.51632 | 0.000323122
| 3456.231 | 1.32329 | 0.00125 |  | 3456.231 | 1.51631 | 0.000326338
| 3456.11 | 1.32329 | 0.00125 |  | 3456.11 | 1.5163 | 0.000331163
| 3455.99 | 1.32328 | 0.00124 |  | 3455.99 | 1.51629 | 0.000337183
| 3455.87 | 1.32328 | 0.00124 |  | 3455.87 | 1.51628 | 0.000343887
| 3455.749 | 1.32328 | 0.00124 |  | 3455.749 | 1.51627 | 0.000350587
| 3455.628 | 1.32328 | 0.00123 |  | 3455.628 | 1.51627 | 0.000356868
| 3455.508 | 1.32328 | 0.00122 |  | 3455.508 | 1.51626 | 0.000362394
| 3455.387 | 1.32327 | 0.00122 |  | 3455.387 | 1.51626 | 0.00036726
| 3455.267 | 1.32327 | 0.00121 |  | 3455.267 | 1.51625 | 0.000371619
| 3455.146 | 1.32327 | 0.0012 |  | 3455.146 | 1.51625 | 0.000375714
| 3455.026 | 1.32327 | 0.00119 |  | 3455.026 | 1.51625 | 0.000379687
| 3454.905 | 1.32326 | 0.00118 |  | 3454.905 | 1.51624 | 0.000383826
| 3454.785 | 1.32326 | 0.00118 |  | 3454.785 | 1.51624 | 0.000388221
| 3454.664 | 1.32325 | 0.00117 |  | 3454.664 | 1.51624 | 0.000392866
| 3454.543 | 1.32325 | 0.00116 |  | 3454.543 | 1.51624 | 0.000397655
| 3454.423 | 1.32325 | 0.00115 |  | 3454.423 | 1.51624 | 0.00040232
| 3454.303 | 1.32324 | 0.00115 |  | 3454.303 | 1.51624 | 0.000406243
| 3454.182 | 1.32324 | 0.00114 |  | 3454.182 | 1.51624 | 0.000408765
| 3454.062 | 1.32323 | 0.00114 |  | 3454.062 | 1.51624 | 0.000409251
| 3453.941 | 1.32323 | 0.00113 |  | 3453.941 | 1.51624 | 0.000407384
| 3453.82 | 1.32322 | 0.00113 |  | 3453.82 | 1.51625 | 0.00040336
| 3453.7 | 1.32322 | 0.00112 |  | 3453.7 | 1.51625 | 0.000397813
| 3453.58 | 1.32322 | 0.00112 |  | 3453.58 | 1.51624 | 0.000391859
| 3453.459 | 1.32322 | 0.00111 |  | 3453.459 | 1.51624 | 0.000386709
| 3453.338 | 1.32322 | 0.0011 |  | 3453.338 | 1.51623 | 0.000383599
| 3453.218 | 1.32321 | 0.00109 |  | 3453.218 | 1.51622 | 0.000383072
| 3453.097 | 1.32321 | 0.00109 |  | 3453.097 | 1.51621 | 0.00038522
| 3452.977 | 1.32321 | 0.00108 |  | 3452.977 | 1.51621 | 0.000389348
| 3452.856 | 1.3232 | 0.00107 |  | 3452.856 | 1.5162 | 0.000394487
| 3452.736 | 1.3232 | 0.00106 |  | 3452.736 | 1.5162 | 0.000399374
| 3452.615 | 1.32319 | 0.00105 |  | 3452.615 | 1.5162 | 0.000402866
| 3452.495 | 1.32318 | 0.00105 |  | 3452.495 | 1.5162 | 0.000404342
| 3452.374 | 1.32317 | 0.00104 |  | 3452.374 | 1.5162 | 0.000403425
| 3452.253 | 1.32317 | 0.00104 |  | 3452.253 | 1.5162 | 0.000400498
| 3452.133 | 1.32316 | 0.00103 |  | 3452.133 | 1.5162 | 0.000396098
| 3452.013 | 1.32316 | 0.00103 |  | 3452.013 | 1.5162 | 0.00039111
| 3451.892 | 1.32316 | 0.00102 |  | 3451.892 | 1.5162 | 0.000386365
| 3451.771 | 1.32316 | 0.00102 |  | 3451.771 | 1.51619 | 0.000382522
| 3451.651 | 1.32315 | 0.00101 |  | 3451.651 | 1.51619 | 0.00037983
| 3451.53 | 1.32315 | 0.001 |  | 3451.53 | 1.51618 | 0.000378318
| 3451.41 | 1.32314 | 0.000996035 |  | 3451.41 | 1.51617 | 0.000377643
| 3451.29 | 1.32314 | 0.000989797 |  | 3451.29 | 1.51617 | 0.000377485
| 3451.169 | 1.32314 | 0.000983694 |  | 3451.169 | 1.51616 | 0.000377456
| 3451.048 | 1.32313 | 0.000977152 |  | 3451.048 | 1.51616 | 0.000377299
| 3450.928 | 1.32313 | 0.000969763 |  | 3450.928 | 1.51616 | 0.000377136
| 3450.807 | 1.32312 | 0.00096129 |  | 3450.807 | 1.51615 | 0.000376991
| 3450.687 | 1.32312 | 0.000952143 |  | 3450.687 | 1.51615 | 0.000376975
| 3450.566 | 1.32311 | 0.000942855 |  | 3450.566 | 1.51614 | 0.00037706
| 3450.446 | 1.32311 | 0.000933958 |  | 3450.446 | 1.51614 | 0.000377085
| 3450.325 | 1.3231 | 0.000925909 |  | 3450.325 | 1.51614 | 0.000376748
| 3450.205 | 1.32309 | 0.000918769 |  | 3450.205 | 1.51614 | 0.000375559
| 3450.084 | 1.32308 | 0.000912214 |  | 3450.084 | 1.51613 | 0.000373397
| 3449.963 | 1.32307 | 0.000906074 |  | 3449.963 | 1.51613 | 0.000370324
| 3449.843 | 1.32307 | 0.000900158 |  | 3449.843 | 1.51613 | 0.000366481
| 3449.723 | 1.32306 | 0.000894539 |  | 3449.723 | 1.51612 | 0.000363002
| 3449.602 | 1.32305 | 0.0008895 |  | 3449.602 | 1.51612 | 0.000359798
| 3449.481 | 1.32304 | 0.000885113 |  | 3449.481 | 1.51611 | 0.00035756
| 3449.361 | 1.32303 | 0.000881452 |  | 3449.361 | 1.5161 | 0.00035608
| 3449.24 | 1.32303 | 0.000878225 |  | 3449.24 | 1.51609 | 0.00035526
| 3449.12 | 1.32302 | 0.000874936 |  | 3449.12 | 1.51609 | 0.000354791
| 3448.999 | 1.32302 | 0.000871197 |  | 3448.999 | 1.51608 | 0.000354465
| 3448.879 | 1.32301 | 0.000866634 |  | 3448.879 | 1.51608 | 0.000353984
| 3448.758 | 1.32301 | 0.000861267 |  | 3448.758 | 1.51607 | 0.00035321
| 3448.638 | 1.323 | 0.000855267 |  | 3448.638 | 1.51607 | 0.000352176
| 3448.517 | 1.323 | 0.000848684 |  | 3448.517 | 1.51606 | 0.000350974
| 3448.396 | 1.32299 | 0.000841657 |  | 3448.396 | 1.51605 | 0.000349716
| 3448.276 | 1.32298 | 0.000834194 |  | 3448.276 | 1.51605 | 0.000348733
| 3448.156 | 1.32298 | 0.000826196 |  | 3448.156 | 1.51604 | 0.000348197
| 3448.035 | 1.32297 | 0.000817826 |  | 3448.035 | 1.51603 | 0.000348612
| 3447.915 | 1.32296 | 0.000809528 |  | 3447.915 | 1.51602 | 0.000350112
| 3447.794 | 1.32295 | 0.000802049 |  | 3447.794 | 1.51601 | 0.000352766
| 3447.673 | 1.32294 | 0.00079611 |  | 3447.673 | 1.51601 | 0.000356437
| 3447.553 | 1.32292 | 0.000792145 |  | 3447.553 | 1.516 | 0.000360722
| 3447.432 | 1.32291 | 0.000790086 |  | 3447.432 | 1.516 | 0.000365053
| 3447.312 | 1.3229 | 0.000789332 |  | 3447.312 | 1.51599 | 0.000368811
| 3447.191 | 1.32289 | 0.000788803 |  | 3447.191 | 1.51599 | 0.000371602
| 3447.071 | 1.32289 | 0.000787657 |  | 3447.071 | 1.51599 | 0.000373424
| 3446.95 | 1.32288 | 0.000785203 |  | 3446.95 | 1.51599 | 0.000374194
| 3446.83 | 1.32287 | 0.000781665 |  | 3446.83 | 1.51598 | 0.000374452
| 3446.709 | 1.32286 | 0.000777721 |  | 3446.709 | 1.51598 | 0.000374386
| 3446.589 | 1.32285 | 0.000774215 |  | 3446.589 | 1.51598 | 0.000373854
| 3446.468 | 1.32285 | 0.00077193 |  | 3446.468 | 1.51598 | 0.000373274
| 3446.348 | 1.32284 | 0.000771014 |  | 3446.348 | 1.51597 | 0.000372276
| 3446.227 | 1.32283 | 0.000771089 |  | 3446.227 | 1.51597 | 0.000370442
| 3446.106 | 1.32282 | 0.000771443 |  | 3446.106 | 1.51597 | 0.000368813
| 3445.986 | 1.32282 | 0.000771211 |  | 3445.986 | 1.51596 | 0.000366971
| 3445.865 | 1.32281 | 0.000769802 |  | 3445.865 | 1.51596 | 0.000365436
| 3445.745 | 1.32281 | 0.000767121 |  | 3445.745 | 1.51596 | 0.000364516
| 3445.625 | 1.3228 | 0.000763483 |  | 3445.625 | 1.51595 | 0.000363598
| 3445.504 | 1.3228 | 0.000759266 |  | 3445.504 | 1.51595 | 0.000362791
| 3445.383 | 1.32279 | 0.000754826 |  | 3445.383 | 1.51595 | 0.000360839
| 3445.263 | 1.32279 | 0.000750362 |  | 3445.263 | 1.51595 | 0.000357188
| 3445.142 | 1.32278 | 0.000745817 |  | 3445.142 | 1.51594 | 0.000351897
| 3445.021 | 1.32278 | 0.000740959 |  | 3445.021 | 1.51594 | 0.000345044
| 3444.901 | 1.32277 | 0.000735883 |  | 3444.901 | 1.51594 | 0.000337482
| 3444.781 | 1.32277 | 0.00073045 |  | 3444.781 | 1.51593 | 0.000330126
| 3444.66 | 1.32276 | 0.000724717 |  | 3444.66 | 1.51592 | 0.000323619
| 3444.54 | 1.32275 | 0.000718691 |  | 3444.54 | 1.51591 | 0.000318233
| 3444.419 | 1.32275 | 0.000712125 |  | 3444.419 | 1.5159 | 0.000313926
| 3444.298 | 1.32274 | 0.000704777 |  | 3444.298 | 1.51589 | 0.000309921
| 3444.178 | 1.32273 | 0.000696383 |  | 3444.178 | 1.51588 | 0.000305979
| 3444.058 | 1.32272 | 0.000687067 |  | 3444.058 | 1.51587 | 0.000302012
| 3443.937 | 1.32271 | 0.000677343 |  | 3443.937 | 1.51586 | 0.000298377
| 3443.816 | 1.3227 | 0.000668169 |  | 3443.816 | 1.51584 | 0.00029578
| 3443.696 | 1.32269 | 0.000660631 |  | 3443.696 | 1.51583 | 0.00029499
| 3443.575 | 1.32267 | 0.000655706 |  | 3443.575 | 1.51581 | 0.000296589
| 3443.455 | 1.32265 | 0.000653612 |  | 3443.455 | 1.5158 | 0.000300555
| 3443.334 | 1.32264 | 0.000654122 |  | 3443.334 | 1.51578 | 0.000306456
| 3443.214 | 1.32263 | 0.000656147 |  | 3443.214 | 1.51577 | 0.000313347
| 3443.093 | 1.32262 | 0.000658335 |  | 3443.093 | 1.51577 | 0.000320282
| 3442.973 | 1.32261 | 0.000659404 |  | 3442.973 | 1.51576 | 0.000326492
| 3442.852 | 1.3226 | 0.000658482 |  | 3442.852 | 1.51575 | 0.000331478
| 3442.731 | 1.3226 | 0.000655389 |  | 3442.731 | 1.51575 | 0.00033512
| 3442.611 | 1.32259 | 0.00065062 |  | 3442.611 | 1.51575 | 0.000337324
| 3442.491 | 1.32258 | 0.000645001 |  | 3442.491 | 1.51574 | 0.000338303
| 3442.37 | 1.32257 | 0.000639741 |  | 3442.37 | 1.51574 | 0.000338232
| 3442.25 | 1.32255 | 0.000635842 |  | 3442.25 | 1.51573 | 0.000337471
| 3442.129 | 1.32254 | 0.000633858 |  | 3442.129 | 1.51572 | 0.000336295
| 3442.008 | 1.32252 | 0.000633962 |  | 3442.008 | 1.51571 | 0.000335261
| 3441.888 | 1.32251 | 0.000635495 |  | 3441.888 | 1.51571 | 0.000334656
| 3441.768 | 1.3225 | 0.000637597 |  | 3441.768 | 1.5157 | 0.000335098
| 3441.647 | 1.32249 | 0.00063906 |  | 3441.647 | 1.51569 | 0.000336568
| 3441.526 | 1.32249 | 0.000638693 |  | 3441.526 | 1.51567 | 0.000339083
| 3441.406 | 1.32248 | 0.000635947 |  | 3441.406 | 1.51567 | 0.000342275
| 3441.285 | 1.32247 | 0.000630835 |  | 3441.285 | 1.51566 | 0.000345935
| 3441.165 | 1.32246 | 0.000624072 |  | 3441.165 | 1.51565 | 0.000349802
| 3441.044 | 1.32245 | 0.00061702 |  | 3441.044 | 1.51564 | 0.000353877
| 3440.924 | 1.32244 | 0.000611247 |  | 3440.924 | 1.51563 | 0.000358142
| 3440.803 | 1.32242 | 0.000608126 |  | 3440.803 | 1.51563 | 0.000362627
| 3440.683 | 1.3224 | 0.000608304 |  | 3440.683 | 1.51562 | 0.000367177
| 3440.562 | 1.32238 | 0.000611811 |  | 3440.562 | 1.51562 | 0.0003713
| 3440.441 | 1.32237 | 0.000617719 |  | 3440.441 | 1.51561 | 0.000374224
| 3440.321 | 1.32235 | 0.000624843 |  | 3440.321 | 1.51561 | 0.00037566
| 3440.201 | 1.32234 | 0.00063181 |  | 3440.201 | 1.51561 | 0.000375157
| 3440.08 | 1.32234 | 0.000637642 |  | 3440.08 | 1.5156 | 0.0003728
| 3439.959 | 1.32233 | 0.00064166 |  | 3439.959 | 1.5156 | 0.000369861
| 3439.839 | 1.32232 | 0.000643587 |  | 3439.839 | 1.51559 | 0.000367218
| 3439.718 | 1.32232 | 0.000643475 |  | 3439.718 | 1.51558 | 0.000365953
| 3439.598 | 1.32231 | 0.000641517 |  | 3439.598 | 1.51557 | 0.000366582
| 3439.477 | 1.3223 | 0.000637924 |  | 3439.477 | 1.51556 | 0.000368859
| 3439.357 | 1.32229 | 0.000633251 |  | 3439.357 | 1.51555 | 0.000372075
| 3439.236 | 1.32228 | 0.000628187 |  | 3439.236 | 1.51554 | 0.000375164
| 3439.116 | 1.32227 | 0.000623838 |  | 3439.116 | 1.51554 | 0.000376749
| 3438.995 | 1.32225 | 0.000621421 |  | 3438.995 | 1.51553 | 0.00037641
| 3438.875 | 1.32223 | 0.000621923 |  | 3438.875 | 1.51552 | 0.000374178
| 3438.754 | 1.32221 | 0.000625979 |  | 3438.754 | 1.51552 | 0.000370619
| 3438.634 | 1.3222 | 0.000633269 |  | 3438.634 | 1.5155 | 0.00036684
| 3438.513 | 1.32218 | 0.00064281 |  | 3438.513 | 1.51549 | 0.000363833
| 3438.393 | 1.32217 | 0.000652978 |  | 3438.393 | 1.51548 | 0.000362797
| 3438.272 | 1.32217 | 0.000662038 |  | 3438.272 | 1.51546 | 0.000364231
| 3438.151 | 1.32216 | 0.000668552 |  | 3438.151 | 1.51544 | 0.00036842
| 3438.031 | 1.32216 | 0.000671757 |  | 3438.031 | 1.51543 | 0.000375076
| 3437.91 | 1.32216 | 0.00067155 |  | 3437.91 | 1.51542 | 0.000384167
| 3437.79 | 1.32215 | 0.000668405 |  | 3437.79 | 1.51541 | 0.000394068
| 3437.669 | 1.32215 | 0.000663272 |  | 3437.669 | 1.5154 | 0.000404492
| 3437.549 | 1.32214 | 0.000657032 |  | 3437.549 | 1.51539 | 0.000413795
| 3437.428 | 1.32212 | 0.000650688 |  | 3437.428 | 1.51539 | 0.000420656
| 3437.308 | 1.32211 | 0.000644991 |  | 3437.308 | 1.51539 | 0.000423917
| 3437.187 | 1.32209 | 0.000640789 |  | 3437.187 | 1.51539 | 0.000423979
| 3437.067 | 1.32207 | 0.000638698 |  | 3437.067 | 1.51539 | 0.000420664
| 3436.946 | 1.32205 | 0.00063927 |  | 3436.946 | 1.51538 | 0.000415927
| 3436.826 | 1.32203 | 0.000642839 |  | 3436.826 | 1.51537 | 0.000411541
| 3436.705 | 1.32201 | 0.000649335 |  | 3436.705 | 1.51535 | 0.000409083
| 3436.584 | 1.32199 | 0.0006583 |  | 3436.584 | 1.51534 | 0.000410083
| 3436.464 | 1.32197 | 0.000668971 |  | 3436.464 | 1.51532 | 0.000415094
| 3436.343 | 1.32196 | 0.000680291 |  | 3436.343 | 1.51531 | 0.000422888
| 3436.223 | 1.32195 | 0.000691507 |  | 3436.223 | 1.5153 | 0.000431918
| 3436.103 | 1.32194 | 0.000701826 |  | 3436.103 | 1.51529 | 0.000439811
| 3435.982 | 1.32193 | 0.000711094 |  | 3435.982 | 1.51528 | 0.000445497
| 3435.861 | 1.32192 | 0.00071912 |  | 3435.861 | 1.51528 | 0.00044791
| 3435.741 | 1.32191 | 0.000726126 |  | 3435.741 | 1.51527 | 0.0004473
| 3435.62 | 1.3219 | 0.000732351 |  | 3435.62 | 1.51527 | 0.000445247
| 3435.5 | 1.32189 | 0.000737963 |  | 3435.5 | 1.51525 | 0.000442897
| 3435.379 | 1.32188 | 0.00074315 |  | 3435.379 | 1.51524 | 0.000441861
| 3435.259 | 1.32187 | 0.000748118 |  | 3435.259 | 1.51523 | 0.000443062
| 3435.138 | 1.32186 | 0.000753041 |  | 3435.138 | 1.51521 | 0.00044666
| 3435.018 | 1.32185 | 0.000757961 |  | 3435.018 | 1.51519 | 0.000452386
| 3434.897 | 1.32184 | 0.000762951 |  | 3434.897 | 1.51518 | 0.000459429
| 3434.776 | 1.32182 | 0.000768161 |  | 3434.776 | 1.51517 | 0.000467013
| 3434.656 | 1.32181 | 0.000773488 |  | 3434.656 | 1.51516 | 0.000474707
| 3434.536 | 1.3218 | 0.00077916 |  | 3434.536 | 1.51515 | 0.000482459
| 3434.415 | 1.32178 | 0.000785355 |  | 3434.415 | 1.51514 | 0.000489359
| 3434.294 | 1.32177 | 0.00079251 |  | 3434.294 | 1.51513 | 0.000495394
| 3434.174 | 1.32175 | 0.000801069 |  | 3434.174 | 1.51512 | 0.000499561
| 3434.053 | 1.32174 | 0.000811267 |  | 3434.053 | 1.51511 | 0.000501648
| 3433.933 | 1.32173 | 0.000823156 |  | 3433.933 | 1.5151 | 0.00050188
| 3433.813 | 1.32171 | 0.000836308 |  | 3433.813 | 1.51509 | 0.000500239
| 3433.692 | 1.3217 | 0.000849977 |  | 3433.692 | 1.51507 | 0.000498661
| 3433.571 | 1.32169 | 0.000863341 |  | 3433.571 | 1.51505 | 0.000498873
| 3433.451 | 1.32169 | 0.000875486 |  | 3433.451 | 1.51503 | 0.000502662
| 3433.33 | 1.32168 | 0.000885919 |  | 3433.33 | 1.51501 | 0.000511186
| 3433.209 | 1.32167 | 0.000894658 |  | 3433.209 | 1.51498 | 0.000524452
| 3433.089 | 1.32167 | 0.000901913 |  | 3433.089 | 1.51496 | 0.000541271
| 3432.969 | 1.32166 | 0.000908239 |  | 3432.969 | 1.51495 | 0.000559872
| 3432.848 | 1.32165 | 0.000914244 |  | 3432.848 | 1.51493 | 0.00057881
| 3432.728 | 1.32164 | 0.000920522 |  | 3432.728 | 1.51492 | 0.0005962
| 3432.607 | 1.32163 | 0.000927375 |  | 3432.607 | 1.51491 | 0.00061257
| 3432.486 | 1.32162 | 0.000935183 |  | 3432.486 | 1.5149 | 0.00062891
| 3432.366 | 1.3216 | 0.000944144 |  | 3432.366 | 1.51489 | 0.000646009
| 3432.246 | 1.32159 | 0.000954441 |  | 3432.246 | 1.51488 | 0.000664905
| 3432.125 | 1.32158 | 0.00096611 |  | 3432.125 | 1.51487 | 0.000686062
| 3432.004 | 1.32156 | 0.000979167 |  | 3432.004 | 1.51486 | 0.000708917
| 3431.884 | 1.32155 | 0.000993325 |  | 3431.884 | 1.51486 | 0.000731142
| 3431.763 | 1.32154 | 0.00101 |  | 3431.763 | 1.51486 | 0.000751582
| 3431.643 | 1.32153 | 0.00102 |  | 3431.643 | 1.51487 | 0.000768072
| 3431.522 | 1.32152 | 0.00104 |  | 3431.522 | 1.51488 | 0.000780174
| 3431.402 | 1.32152 | 0.00105 |  | 3431.402 | 1.51488 | 0.000788417
| 3431.281 | 1.32151 | 0.00106 |  | 3431.281 | 1.51488 | 0.000793836
| 3431.161 | 1.3215 | 0.00107 |  | 3431.161 | 1.51488 | 0.000797961
| 3431.04 | 1.3215 | 0.00109 |  | 3431.04 | 1.51488 | 0.000801733
| 3430.919 | 1.32149 | 0.0011 |  | 3430.919 | 1.51488 | 0.000806441
| 3430.799 | 1.32148 | 0.00111 |  | 3430.799 | 1.51487 | 0.000812429
| 3430.679 | 1.32147 | 0.00112 |  | 3430.679 | 1.51487 | 0.000819974
| 3430.558 | 1.32146 | 0.00113 |  | 3430.558 | 1.51486 | 0.000828169
| 3430.438 | 1.32145 | 0.00114 |  | 3430.438 | 1.51486 | 0.000837634
| 3430.317 | 1.32144 | 0.00115 |  | 3430.317 | 1.51485 | 0.000847295
| 3430.196 | 1.32143 | 0.00117 |  | 3430.196 | 1.51485 | 0.000857019
| 3430.076 | 1.32142 | 0.00118 |  | 3430.076 | 1.51485 | 0.000866177
| 3429.956 | 1.32141 | 0.0012 |  | 3429.956 | 1.51485 | 0.000874526
| 3429.835 | 1.3214 | 0.00122 |  | 3429.835 | 1.51484 | 0.000881595
| 3429.714 | 1.3214 | 0.00124 |  | 3429.714 | 1.51484 | 0.000887813
| 3429.594 | 1.32139 | 0.00125 |  | 3429.594 | 1.51484 | 0.000893441
| 3429.473 | 1.32139 | 0.00127 |  | 3429.473 | 1.51484 | 0.000899686
| 3429.353 | 1.32139 | 0.00128 |  | 3429.353 | 1.51483 | 0.000906283
| 3429.232 | 1.32139 | 0.0013 |  | 3429.232 | 1.51483 | 0.000914238
| 3429.112 | 1.32139 | 0.00131 |  | 3429.112 | 1.51482 | 0.000922387
| 3428.991 | 1.32138 | 0.00132 |  | 3428.991 | 1.51482 | 0.000931463
| 3428.871 | 1.32138 | 0.00133 |  | 3428.871 | 1.51482 | 0.000939567
| 3428.75 | 1.32138 | 0.00134 |  | 3428.75 | 1.51482 | 0.000946009
| 3428.629 | 1.32137 | 0.00135 |  | 3428.629 | 1.51482 | 0.000950204
| 3428.509 | 1.32136 | 0.00136 |  | 3428.509 | 1.51482 | 0.000953171
| 3428.388 | 1.32135 | 0.00137 |  | 3428.388 | 1.51482 | 0.000954447
| 3428.268 | 1.32134 | 0.00138 |  | 3428.268 | 1.51482 | 0.000955454
| 3428.147 | 1.32132 | 0.0014 |  | 3428.147 | 1.51482 | 0.000956332
| 3428.027 | 1.32131 | 0.00142 |  | 3428.027 | 1.51481 | 0.000957569
| 3427.906 | 1.3213 | 0.00144 |  | 3427.906 | 1.51481 | 0.000958907
| 3427.786 | 1.3213 | 0.00146 |  | 3427.786 | 1.5148 | 0.000960518
| 3427.665 | 1.3213 | 0.00148 |  | 3427.665 | 1.51479 | 0.000961699
| 3427.545 | 1.3213 | 0.0015 |  | 3427.545 | 1.51478 | 0.000963652
| 3427.424 | 1.3213 | 0.00152 |  | 3427.424 | 1.51478 | 0.000966113
| 3427.304 | 1.32129 | 0.00153 |  | 3427.304 | 1.51477 | 0.00096945
| 3427.183 | 1.32129 | 0.00154 |  | 3427.183 | 1.51476 | 0.000973378
| 3427.063 | 1.32129 | 0.00156 |  | 3427.063 | 1.51475 | 0.000978172
| 3426.942 | 1.32128 | 0.00157 |  | 3426.942 | 1.51474 | 0.000983363
| 3426.821 | 1.32128 | 0.00159 |  | 3426.821 | 1.51473 | 0.000989006
| 3426.701 | 1.32127 | 0.00161 |  | 3426.701 | 1.51473 | 0.000994063
| 3426.581 | 1.32127 | 0.00162 |  | 3426.581 | 1.51472 | 0.000999468
| 3426.46 | 1.32126 | 0.00164 |  | 3426.46 | 1.51471 | 0.00101
| 3426.339 | 1.32126 | 0.00166 |  | 3426.339 | 1.5147 | 0.00101
| 3426.219 | 1.32125 | 0.00168 |  | 3426.219 | 1.51469 | 0.00102
| 3426.098 | 1.32125 | 0.0017 |  | 3426.098 | 1.51469 | 0.00103
| 3425.978 | 1.32124 | 0.00172 |  | 3425.978 | 1.51468 | 0.00104
| 3425.857 | 1.32124 | 0.00175 |  | 3425.857 | 1.51467 | 0.00104
| 3425.737 | 1.32124 | 0.00177 |  | 3425.737 | 1.51467 | 0.00105
| 3425.616 | 1.32124 | 0.00179 |  | 3425.616 | 1.51467 | 0.00106
| 3425.496 | 1.32125 | 0.00181 |  | 3425.496 | 1.51466 | 0.00106
| 3425.375 | 1.32126 | 0.00183 |  | 3425.375 | 1.51466 | 0.00107
| 3425.254 | 1.32126 | 0.00184 |  | 3425.254 | 1.51465 | 0.00107
| 3425.134 | 1.32126 | 0.00186 |  | 3425.134 | 1.51465 | 0.00108
| 3425.014 | 1.32126 | 0.00187 |  | 3425.014 | 1.51465 | 0.00108
| 3424.893 | 1.32126 | 0.00188 |  | 3424.893 | 1.51464 | 0.00109
| 3424.772 | 1.32126 | 0.0019 |  | 3424.772 | 1.51464 | 0.00109
| 3424.652 | 1.32125 | 0.00191 |  | 3424.652 | 1.51464 | 0.00109
| 3424.531 | 1.32125 | 0.00193 |  | 3424.531 | 1.51463 | 0.00109
| 3424.411 | 1.32124 | 0.00196 |  | 3424.411 | 1.51463 | 0.00109
| 3424.291 | 1.32124 | 0.00198 |  | 3424.291 | 1.51462 | 0.00108
| 3424.17 | 1.32124 | 0.002 |  | 3424.17 | 1.51461 | 0.00108
| 3424.049 | 1.32124 | 0.00203 |  | 3424.049 | 1.5146 | 0.00108
| 3423.929 | 1.32125 | 0.00205 |  | 3423.929 | 1.51459 | 0.00107
| 3423.808 | 1.32125 | 0.00208 |  | 3423.808 | 1.51457 | 0.00107
| 3423.688 | 1.32126 | 0.0021 |  | 3423.688 | 1.51456 | 0.00107
| 3423.567 | 1.32126 | 0.00212 |  | 3423.567 | 1.51454 | 0.00108
| 3423.447 | 1.32126 | 0.00214 |  | 3423.447 | 1.51452 | 0.00108
| 3423.326 | 1.32127 | 0.00216 |  | 3423.326 | 1.5145 | 0.00109
| 3423.206 | 1.32127 | 0.00219 |  | 3423.206 | 1.51449 | 0.00111
| 3423.085 | 1.32128 | 0.00221 |  | 3423.085 | 1.51448 | 0.00112
| 3422.964 | 1.32129 | 0.00223 |  | 3422.964 | 1.51448 | 0.00113
| 3422.844 | 1.3213 | 0.00225 |  | 3422.844 | 1.51447 | 0.00114
| 3422.724 | 1.32131 | 0.00227 |  | 3422.724 | 1.51447 | 0.00114
| 3422.603 | 1.32132 | 0.00229 |  | 3422.603 | 1.51446 | 0.00115
| 3422.482 | 1.32133 | 0.0023 |  | 3422.482 | 1.51446 | 0.00115
| 3422.362 | 1.32134 | 0.00232 |  | 3422.362 | 1.51445 | 0.00115
| 3422.241 | 1.32134 | 0.00234 |  | 3422.241 | 1.51444 | 0.00115
| 3422.121 | 1.32134 | 0.00236 |  | 3422.121 | 1.51444 | 0.00115
| 3422 | 1.32135 | 0.00238 |  | 3422 | 1.51442 | 0.00115
| 3421.88 | 1.32135 | 0.0024 |  | 3421.88 | 1.51441 | 0.00115
| 3421.759 | 1.32136 | 0.00243 |  | 3421.759 | 1.5144 | 0.00115
| 3421.639 | 1.32137 | 0.00246 |  | 3421.639 | 1.51439 | 0.00115
| 3421.518 | 1.32139 | 0.00248 |  | 3421.518 | 1.51438 | 0.00116
| 3421.397 | 1.32141 | 0.0025 |  | 3421.397 | 1.51437 | 0.00116
| 3421.277 | 1.32142 | 0.00252 |  | 3421.277 | 1.51436 | 0.00116
| 3421.157 | 1.32144 | 0.00253 |  | 3421.157 | 1.51435 | 0.00116
| 3421.036 | 1.32145 | 0.00255 |  | 3421.036 | 1.51434 | 0.00116
| 3420.916 | 1.32146 | 0.00256 |  | 3420.916 | 1.51434 | 0.00116
| 3420.795 | 1.32147 | 0.00257 |  | 3420.795 | 1.51432 | 0.00115
| 3420.674 | 1.32147 | 0.00259 |  | 3420.674 | 1.51431 | 0.00114
| 3420.554 | 1.32148 | 0.0026 |  | 3420.554 | 1.51429 | 0.00113
| 3420.434 | 1.32148 | 0.00263 |  | 3420.434 | 1.51427 | 0.00113
| 3420.313 | 1.32149 | 0.00265 |  | 3420.313 | 1.51425 | 0.00112
| 3420.192 | 1.32149 | 0.00268 |  | 3420.192 | 1.51423 | 0.00112
| 3420.072 | 1.32151 | 0.00271 |  | 3420.072 | 1.5142 | 0.00112
| 3419.951 | 1.32153 | 0.00274 |  | 3419.951 | 1.51418 | 0.00112
| 3419.831 | 1.32155 | 0.00277 |  | 3419.831 | 1.51416 | 0.00112
| 3419.71 | 1.32158 | 0.00279 |  | 3419.71 | 1.51414 | 0.00112
| 3419.59 | 1.32161 | 0.0028 |  | 3419.59 | 1.51412 | 0.00113
| 3419.469 | 1.32163 | 0.00282 |  | 3419.469 | 1.5141 | 0.00113
| 3419.349 | 1.32165 | 0.00282 |  | 3419.349 | 1.51408 | 0.00112
| 3419.228 | 1.32166 | 0.00284 |  | 3419.228 | 1.51406 | 0.00112
| 3419.107 | 1.32168 | 0.00285 |  | 3419.107 | 1.51403 | 0.00112
| 3418.987 | 1.32169 | 0.00286 |  | 3418.987 | 1.51401 | 0.00112
| 3418.867 | 1.3217 | 0.00288 |  | 3418.867 | 1.51398 | 0.00111
| 3418.746 | 1.32172 | 0.0029 |  | 3418.746 | 1.51395 | 0.00111
| 3418.625 | 1.32173 | 0.00292 |  | 3418.625 | 1.51392 | 0.00111
| 3418.505 | 1.32175 | 0.00294 |  | 3418.505 | 1.51388 | 0.00111
| 3418.384 | 1.32177 | 0.00296 |  | 3418.384 | 1.51385 | 0.00111
| 3418.264 | 1.32179 | 0.00298 |  | 3418.264 | 1.51381 | 0.00112
| 3418.143 | 1.32181 | 0.003 |  | 3418.143 | 1.51378 | 0.00112
| 3418.023 | 1.32184 | 0.00302 |  | 3418.023 | 1.51374 | 0.00113
| 3417.902 | 1.32186 | 0.00303 |  | 3417.902 | 1.51371 | 0.00114
| 3417.782 | 1.32188 | 0.00305 |  | 3417.782 | 1.51367 | 0.00115
| 3417.661 | 1.32191 | 0.00307 |  | 3417.661 | 1.51364 | 0.00116
| 3417.541 | 1.32194 | 0.00308 |  | 3417.541 | 1.51361 | 0.00117
| 3417.42 | 1.32196 | 0.00309 |  | 3417.42 | 1.51357 | 0.00118
| 3417.299 | 1.32199 | 0.0031 |  | 3417.299 | 1.51354 | 0.00119
| 3417.179 | 1.32201 | 0.00311 |  | 3417.179 | 1.51351 | 0.0012
| 3417.059 | 1.32204 | 0.00313 |  | 3417.059 | 1.51347 | 0.00121
| 3416.938 | 1.32206 | 0.00314 |  | 3416.938 | 1.51344 | 0.00122
| 3416.817 | 1.32209 | 0.00315 |  | 3416.817 | 1.5134 | 0.00123
| 3416.697 | 1.32211 | 0.00316 |  | 3416.697 | 1.51336 | 0.00123
| 3416.576 | 1.32214 | 0.00316 |  | 3416.576 | 1.51332 | 0.00124
| 3416.456 | 1.32216 | 0.00317 |  | 3416.456 | 1.51328 | 0.00126
| 3416.335 | 1.32219 | 0.00317 |  | 3416.335 | 1.51324 | 0.00127
| 3416.215 | 1.32221 | 0.00318 |  | 3416.215 | 1.5132 | 0.00129
| 3416.094 | 1.32223 | 0.00318 |  | 3416.094 | 1.51315 | 0.00131
| 3415.974 | 1.32225 | 0.00319 |  | 3415.974 | 1.51311 | 0.00133
| 3415.853 | 1.32227 | 0.00319 |  | 3415.853 | 1.51307 | 0.00134
| 3415.732 | 1.32228 | 0.0032 |  | 3415.732 | 1.51304 | 0.00136
| 3415.612 | 1.3223 | 0.00321 |  | 3415.612 | 1.513 | 0.00138
| 3415.492 | 1.32232 | 0.00322 |  | 3415.492 | 1.51296 | 0.00139
| 3415.371 | 1.32234 | 0.00324 |  | 3415.371 | 1.51291 | 0.00141
| 3415.25 | 1.32236 | 0.00325 |  | 3415.25 | 1.51287 | 0.00143
| 3415.13 | 1.32238 | 0.00327 |  | 3415.13 | 1.51282 | 0.00144
| 3415.009 | 1.32241 | 0.00329 |  | 3415.009 | 1.51277 | 0.00146
| 3414.889 | 1.32244 | 0.0033 |  | 3414.889 | 1.51272 | 0.00148
| 3414.769 | 1.32247 | 0.00332 |  | 3414.769 | 1.51267 | 0.0015
| 3414.648 | 1.32251 | 0.00333 |  | 3414.648 | 1.51262 | 0.00152
| 3414.527 | 1.32254 | 0.00334 |  | 3414.527 | 1.51257 | 0.00155
| 3414.407 | 1.32258 | 0.00334 |  | 3414.407 | 1.51252 | 0.00158
| 3414.286 | 1.32262 | 0.00335 |  | 3414.286 | 1.51247 | 0.0016
| 3414.166 | 1.32265 | 0.00334 |  | 3414.166 | 1.51242 | 0.00163
| 3414.045 | 1.32268 | 0.00334 |  | 3414.045 | 1.51237 | 0.00165
| 3413.925 | 1.32271 | 0.00334 |  | 3413.925 | 1.51231 | 0.00167
| 3413.804 | 1.32274 | 0.00334 |  | 3413.804 | 1.51225 | 0.00169
| 3413.684 | 1.32277 | 0.00334 |  | 3413.684 | 1.51219 | 0.00171
| 3413.563 | 1.3228 | 0.00334 |  | 3413.563 | 1.51212 | 0.00174
| 3413.442 | 1.32282 | 0.00334 |  | 3413.442 | 1.51205 | 0.00177
| 3413.322 | 1.32285 | 0.00334 |  | 3413.322 | 1.51198 | 0.0018
| 3413.202 | 1.32288 | 0.00334 |  | 3413.202 | 1.51191 | 0.00184
| 3413.081 | 1.32291 | 0.00334 |  | 3413.081 | 1.51183 | 0.00188
| 3412.96 | 1.32294 | 0.00334 |  | 3412.96 | 1.51176 | 0.00192
| 3412.84 | 1.32297 | 0.00334 |  | 3412.84 | 1.51168 | 0.00197
| 3412.719 | 1.32301 | 0.00334 |  | 3412.719 | 1.51161 | 0.00202
| 3412.599 | 1.32304 | 0.00333 |  | 3412.599 | 1.51154 | 0.00207
| 3412.479 | 1.32307 | 0.00332 |  | 3412.479 | 1.51146 | 0.00212
| 3412.358 | 1.3231 | 0.00331 |  | 3412.358 | 1.51139 | 0.00217
| 3412.237 | 1.32313 | 0.0033 |  | 3412.237 | 1.51131 | 0.00223
| 3412.117 | 1.32315 | 0.0033 |  | 3412.117 | 1.51124 | 0.00228
| 3411.996 | 1.32317 | 0.00329 |  | 3411.996 | 1.51116 | 0.00234
| 3411.875 | 1.32319 | 0.00329 |  | 3411.875 | 1.51107 | 0.00239
| 3411.755 | 1.32322 | 0.0033 |  | 3411.755 | 1.51099 | 0.00245
| 3411.635 | 1.32325 | 0.0033 |  | 3411.635 | 1.5109 | 0.00251
| 3411.514 | 1.32328 | 0.0033 |  | 3411.514 | 1.5108 | 0.00258
| 3411.394 | 1.32332 | 0.0033 |  | 3411.394 | 1.51071 | 0.00265
| 3411.273 | 1.32336 | 0.0033 |  | 3411.273 | 1.51061 | 0.00272
| 3411.152 | 1.3234 | 0.00329 |  | 3411.152 | 1.51051 | 0.0028
| 3411.032 | 1.32343 | 0.00327 |  | 3411.032 | 1.51041 | 0.00287
| 3410.912 | 1.32347 | 0.00326 |  | 3410.912 | 1.5103 | 0.00295
| 3410.791 | 1.3235 | 0.00324 |  | 3410.791 | 1.51019 | 0.00304
| 3410.67 | 1.32353 | 0.00322 |  | 3410.67 | 1.51007 | 0.00313
| 3410.55 | 1.32356 | 0.0032 |  | 3410.55 | 1.50995 | 0.00323
| 3410.429 | 1.32359 | 0.00319 |  | 3410.429 | 1.50982 | 0.00333
| 3410.309 | 1.32361 | 0.00317 |  | 3410.309 | 1.50969 | 0.00344
| 3410.188 | 1.32364 | 0.00315 |  | 3410.188 | 1.50956 | 0.00356
| 3410.068 | 1.32367 | 0.00314 |  | 3410.068 | 1.50941 | 0.00369
| 3409.947 | 1.32369 | 0.00312 |  | 3409.947 | 1.50927 | 0.00383
| 3409.827 | 1.32372 | 0.0031 |  | 3409.827 | 1.50912 | 0.00398
| 3409.706 | 1.32374 | 0.00308 |  | 3409.706 | 1.50897 | 0.00414
| 3409.585 | 1.32377 | 0.00306 |  | 3409.585 | 1.50881 | 0.00432
| 3409.465 | 1.32379 | 0.00305 |  | 3409.465 | 1.50866 | 0.0045
| 3409.345 | 1.32381 | 0.00303 |  | 3409.345 | 1.50849 | 0.0047
| 3409.224 | 1.32383 | 0.00301 |  | 3409.224 | 1.50833 | 0.00493
| 3409.104 | 1.32385 | 0.003 |  | 3409.104 | 1.50817 | 0.00516
| 3408.983 | 1.32387 | 0.00299 |  | 3408.983 | 1.50801 | 0.00541
| 3408.862 | 1.32389 | 0.00298 |  | 3408.862 | 1.50784 | 0.00568
| 3408.742 | 1.32392 | 0.00297 |  | 3408.742 | 1.50768 | 0.00597
| 3408.621 | 1.32395 | 0.00295 |  | 3408.621 | 1.50751 | 0.00628
| 3408.501 | 1.32398 | 0.00294 |  | 3408.501 | 1.50736 | 0.00662
| 3408.38 | 1.32401 | 0.00292 |  | 3408.38 | 1.5072 | 0.00697
| 3408.26 | 1.32404 | 0.00289 |  | 3408.26 | 1.50705 | 0.00736
| 3408.139 | 1.32407 | 0.00287 |  | 3408.139 | 1.50691 | 0.00778
| 3408.019 | 1.32409 | 0.00284 |  | 3408.019 | 1.50677 | 0.00823
| 3407.898 | 1.32412 | 0.00281 |  | 3407.898 | 1.50665 | 0.00872
| 3407.778 | 1.32414 | 0.00279 |  | 3407.778 | 1.50656 | 0.00924
| 3407.657 | 1.32416 | 0.00276 |  | 3407.657 | 1.50649 | 0.00981
| 3407.537 | 1.32418 | 0.00274 |  | 3407.537 | 1.50644 | 0.01041
| 3407.416 | 1.3242 | 0.00271 |  | 3407.416 | 1.50645 | 0.01105
| 3407.295 | 1.32421 | 0.00269 |  | 3407.295 | 1.50649 | 0.01174
| 3407.175 | 1.32423 | 0.00266 |  | 3407.175 | 1.50659 | 0.01246
| 3407.054 | 1.32425 | 0.00263 |  | 3407.054 | 1.50675 | 0.01321
| 3406.934 | 1.32427 | 0.00261 |  | 3406.934 | 1.50699 | 0.014
| 3406.813 | 1.32428 | 0.00258 |  | 3406.813 | 1.50731 | 0.0148
| 3406.693 | 1.3243 | 0.00256 |  | 3406.693 | 1.50772 | 0.01561
| 3406.572 | 1.32431 | 0.00253 |  | 3406.572 | 1.50823 | 0.01643
| 3406.452 | 1.32432 | 0.00251 |  | 3406.452 | 1.50885 | 0.01722
| 3406.331 | 1.32434 | 0.00248 |  | 3406.331 | 1.50958 | 0.01798
| 3406.21 | 1.32435 | 0.00246 |  | 3406.21 | 1.51042 | 0.01869
| 3406.09 | 1.32436 | 0.00244 |  | 3406.09 | 1.51135 | 0.01932
| 3405.97 | 1.32438 | 0.00242 |  | 3405.97 | 1.51238 | 0.01985
| 3405.849 | 1.32439 | 0.00239 |  | 3405.849 | 1.51349 | 0.02027
| 3405.729 | 1.32441 | 0.00237 |  | 3405.729 | 1.51465 | 0.02057
| 3405.608 | 1.32442 | 0.00235 |  | 3405.608 | 1.51587 | 0.02072
| 3405.487 | 1.32444 | 0.00232 |  | 3405.487 | 1.51709 | 0.02073
| 3405.367 | 1.32446 | 0.0023 |  | 3405.367 | 1.51829 | 0.0206
| 3405.247 | 1.32447 | 0.00227 |  | 3405.247 | 1.51946 | 0.02033
| 3405.126 | 1.32449 | 0.00224 |  | 3405.126 | 1.52058 | 0.01993
| 3405.005 | 1.3245 | 0.00221 |  | 3405.005 | 1.52162 | 0.01942
| 3404.885 | 1.32451 | 0.00218 |  | 3404.885 | 1.52256 | 0.01881
| 3404.764 | 1.32453 | 0.00215 |  | 3404.764 | 1.52341 | 0.01814
| 3404.644 | 1.32454 | 0.00212 |  | 3404.644 | 1.52415 | 0.0174
| 3404.523 | 1.32455 | 0.00208 |  | 3404.523 | 1.52479 | 0.01663
| 3404.403 | 1.32456 | 0.00205 |  | 3404.403 | 1.52533 | 0.01584
| 3404.282 | 1.32456 | 0.00201 |  | 3404.282 | 1.52577 | 0.01503
| 3404.162 | 1.32456 | 0.00198 |  | 3404.162 | 1.52611 | 0.01424
| 3404.041 | 1.32456 | 0.00195 |  | 3404.041 | 1.52638 | 0.01347
| 3403.92 | 1.32456 | 0.00193 |  | 3403.92 | 1.52657 | 0.01271
| 3403.8 | 1.32456 | 0.0019 |  | 3403.8 | 1.5267 | 0.01198
| 3403.68 | 1.32456 | 0.00188 |  | 3403.68 | 1.52677 | 0.0113
| 3403.559 | 1.32457 | 0.00186 |  | 3403.559 | 1.52679 | 0.01064
| 3403.438 | 1.32457 | 0.00184 |  | 3403.438 | 1.52677 | 0.01002
| 3403.318 | 1.32458 | 0.00182 |  | 3403.318 | 1.52671 | 0.00945
| 3403.197 | 1.32459 | 0.00179 |  | 3403.197 | 1.52662 | 0.00891
| 3403.077 | 1.3246 | 0.00176 |  | 3403.077 | 1.52651 | 0.00841
| 3402.957 | 1.32461 | 0.00173 |  | 3402.957 | 1.52638 | 0.00794
| 3402.836 | 1.32461 | 0.00169 |  | 3402.836 | 1.52624 | 0.00752
| 3402.715 | 1.32461 | 0.00166 |  | 3402.715 | 1.5261 | 0.00712
| 3402.595 | 1.32461 | 0.00163 |  | 3402.595 | 1.52594 | 0.00675
| 3402.474 | 1.3246 | 0.00159 |  | 3402.474 | 1.52579 | 0.00641
| 3402.354 | 1.32459 | 0.00157 |  | 3402.354 | 1.52563 | 0.00609
| 3402.233 | 1.32458 | 0.00154 |  | 3402.233 | 1.52547 | 0.00579
| 3402.113 | 1.32458 | 0.00152 |  | 3402.113 | 1.52531 | 0.00552
| 3401.992 | 1.32457 | 0.00151 |  | 3401.992 | 1.52514 | 0.00526
| 3401.872 | 1.32457 | 0.00149 |  | 3401.872 | 1.52498 | 0.00502
| 3401.751 | 1.32457 | 0.00148 |  | 3401.751 | 1.52481 | 0.0048
| 3401.63 | 1.32458 | 0.00146 |  | 3401.63 | 1.52465 | 0.00459
| 3401.51 | 1.32459 | 0.00144 |  | 3401.51 | 1.52449 | 0.0044
| 3401.39 | 1.3246 | 0.00142 |  | 3401.39 | 1.52434 | 0.00423
| 3401.269 | 1.32461 | 0.00139 |  | 3401.269 | 1.52419 | 0.00406
| 3401.148 | 1.32461 | 0.00136 |  | 3401.148 | 1.52404 | 0.00391
| 3401.028 | 1.32461 | 0.00132 |  | 3401.028 | 1.5239 | 0.00376
| 3400.907 | 1.32461 | 0.00129 |  | 3400.907 | 1.52376 | 0.00363
| 3400.787 | 1.3246 | 0.00125 |  | 3400.787 | 1.52362 | 0.0035
| 3400.666 | 1.3246 | 0.00122 |  | 3400.666 | 1.52349 | 0.00338
| 3400.546 | 1.32458 | 0.0012 |  | 3400.546 | 1.52336 | 0.00327
| 3400.425 | 1.32457 | 0.00117 |  | 3400.425 | 1.52323 | 0.00317
| 3400.305 | 1.32456 | 0.00115 |  | 3400.305 | 1.5231 | 0.00307
| 3400.184 | 1.32456 | 0.00113 |  | 3400.184 | 1.52298 | 0.00299
| 3400.063 | 1.32455 | 0.00111 |  | 3400.063 | 1.52287 | 0.00291
| 3399.943 | 1.32455 | 0.00109 |  | 3399.943 | 1.52275 | 0.00284
| 3399.823 | 1.32454 | 0.00106 |  | 3399.823 | 1.52265 | 0.00277
| 3399.702 | 1.32454 | 0.00104 |  | 3399.702 | 1.52255 | 0.00271
| 3399.582 | 1.32453 | 0.00101 |  | 3399.582 | 1.52246 | 0.00265
| 3399.461 | 1.32453 | 0.000985412 |  | 3399.461 | 1.52237 | 0.00259
| 3399.34 | 1.32452 | 0.000959781 |  | 3399.34 | 1.52228 | 0.00253
| 3399.22 | 1.3245 | 0.000936369 |  | 3399.22 | 1.52219 | 0.00248
| 3399.099 | 1.32449 | 0.000915635 |  | 3399.099 | 1.52211 | 0.00243
| 3398.979 | 1.32448 | 0.000897153 |  | 3398.979 | 1.52203 | 0.00238
| 3398.858 | 1.32447 | 0.000880043 |  | 3398.858 | 1.52195 | 0.00234
| 3398.738 | 1.32446 | 0.000863088 |  | 3398.738 | 1.52189 | 0.0023
| 3398.617 | 1.32445 | 0.00084538 |  | 3398.617 | 1.52182 | 0.00226
| 3398.497 | 1.32445 | 0.000826252 |  | 3398.497 | 1.52176 | 0.00222
| 3398.376 | 1.32444 | 0.000805662 |  | 3398.376 | 1.5217 | 0.00218
| 3398.256 | 1.32444 | 0.000783947 |  | 3398.256 | 1.52165 | 0.00213
| 3398.135 | 1.32443 | 0.000761665 |  | 3398.135 | 1.52159 | 0.00209
| 3398.015 | 1.32442 | 0.000739398 |  | 3398.015 | 1.52154 | 0.00205
| 3397.894 | 1.32441 | 0.000717449 |  | 3397.894 | 1.52149 | 0.00201
| 3397.773 | 1.3244 | 0.000695894 |  | 3397.773 | 1.52144 | 0.00197
| 3397.653 | 1.32439 | 0.000674803 |  | 3397.653 | 1.52139 | 0.00192
| 3397.532 | 1.32437 | 0.000654069 |  | 3397.532 | 1.52134 | 0.00188
| 3397.412 | 1.32436 | 0.000633841 |  | 3397.412 | 1.52129 | 0.00183
| 3397.292 | 1.32435 | 0.00061432 |  | 3397.292 | 1.52124 | 0.00178
| 3397.171 | 1.32433 | 0.000595766 |  | 3397.171 | 1.52119 | 0.00174
| 3397.05 | 1.32432 | 0.000578441 |  | 3397.05 | 1.52113 | 0.00169
| 3396.93 | 1.32431 | 0.000562316 |  | 3396.93 | 1.52108 | 0.00165
| 3396.809 | 1.32429 | 0.000547299 |  | 3396.809 | 1.52103 | 0.00161
| 3396.689 | 1.32428 | 0.000533005 |  | 3396.689 | 1.52098 | 0.00158
| 3396.568 | 1.32427 | 0.000519021 |  | 3396.568 | 1.52093 | 0.00154
| 3396.448 | 1.32426 | 0.000504778 |  | 3396.448 | 1.52088 | 0.0015
| 3396.327 | 1.32425 | 0.00048987 |  | 3396.327 | 1.52083 | 0.00146
| 3396.207 | 1.32424 | 0.00047408 |  | 3396.207 | 1.52078 | 0.00142
| 3396.086 | 1.32423 | 0.000457293 |  | 3396.086 | 1.52073 | 0.00138
| 3395.965 | 1.32421 | 0.000439936 |  | 3395.965 | 1.52067 | 0.00135
| 3395.845 | 1.3242 | 0.000422423 |  | 3395.845 | 1.52062 | 0.00131
| 3395.725 | 1.32419 | 0.000405543 |  | 3395.725 | 1.52056 | 0.00128
| 3395.604 | 1.32417 | 0.000389932 |  | 3395.604 | 1.5205 | 0.00126
| 3395.483 | 1.32415 | 0.000376191 |  | 3395.483 | 1.52045 | 0.00123
| 3395.363 | 1.32414 | 0.000364526 |  | 3395.363 | 1.52039 | 0.00121
| 3395.242 | 1.32412 | 0.000354728 |  | 3395.242 | 1.52034 | 0.0012
| 3395.122 | 1.32411 | 0.000346213 |  | 3395.122 | 1.52029 | 0.00118
| 3395.001 | 1.3241 | 0.000338227 |  | 3395.001 | 1.52025 | 0.00117
| 3394.881 | 1.32409 | 0.000329686 |  | 3394.881 | 1.5202 | 0.00115
| 3394.76 | 1.32408 | 0.000319989 |  | 3394.76 | 1.52017 | 0.00114
| 3394.64 | 1.32407 | 0.000308687 |  | 3394.64 | 1.52013 | 0.00112
| 3394.519 | 1.32406 | 0.000295615 |  | 3394.519 | 1.52009 | 0.0011
| 3394.398 | 1.32406 | 0.000280976 |  | 3394.398 | 1.52005 | 0.00108
| 3394.278 | 1.32405 | 0.000265172 |  | 3394.278 | 1.52001 | 0.00105
| 3394.158 | 1.32404 | 0.00024858 |  | 3394.158 | 1.51996 | 0.00103
| 3394.037 | 1.32402 | 0.000231655 |  | 3394.037 | 1.51992 | 0.00102
| 3393.917 | 1.32401 | 0.00021476 |  | 3393.917 | 1.51987 | 0.001
| 3393.796 | 1.324 | 0.000198325 |  | 3393.796 | 1.51983 | 0.000988653
| 3393.675 | 1.32398 | 0.000182598 |  | 3393.675 | 1.51978 | 0.000978167
| 3393.555 | 1.32396 | 0.000167983 |  | 3393.555 | 1.51974 | 0.000968408
| 3393.435 | 1.32394 | 0.000154665 |  | 3393.435 | 1.5197 | 0.000959229
| 3393.314 | 1.32392 | 0.000142898 |  | 3393.314 | 1.51966 | 0.000950491
| 3393.193 | 1.32391 | 0.000132833 |  | 3393.193 | 1.51962 | 0.000942627
| 3393.073 | 1.32389 | 0.000124635 |  | 3393.073 | 1.51959 | 0.000936097
| 3392.952 | 1.32387 | 0.000118337 |  | 3392.952 | 1.51955 | 0.000931235
| 3392.832 | 1.32385 | 0.000113894 |  | 3392.832 | 1.51951 | 0.000928276
| 3392.711 | 1.32383 | 0.000111199 |  | 3392.711 | 1.51948 | 0.000926907
| 3392.591 | 1.32381 | 0.000109694 |  | 3392.591 | 1.51944 | 0.000926833
| 3392.47 | 1.3238 | 0.000108857 |  | 3392.47 | 1.51941 | 0.000927291
| 3392.35 | 1.32379 | 0.000107733 |  | 3392.35 | 1.51939 | 0.000928223
| 3392.229 | 1.32378 | 0.000105584 |  | 3392.229 | 1.51936 | 0.000927823
| 3392.108 | 1.32377 | 0.000101896 |  | 3392.108 | 1.51934 | 0.000925992
| 3391.988 | 1.32377 | 9.65495e-05 |  | 3391.988 | 1.51932 | 0.000921924
| 3391.868 | 1.32376 | 8.98202e-05 |  | 3391.868 | 1.5193 | 0.000914932
| 3391.747 | 1.32375 | 8.2329e-05 |  | 3391.747 | 1.51929 | 0.000905256
| 3391.626 | 1.32374 | 7.46505e-05 |  | 3391.626 | 1.51927 | 0.000893334
| 3391.506 | 1.32373 | 6.71378e-05 |  | 3391.506 | 1.51924 | 0.00088017
| 3391.385 | 1.32372 | 5.97248e-05 |  | 3391.385 | 1.51922 | 0.000866575
| 3391.265 | 1.32372 | 5.20223e-05 |  | 3391.265 | 1.5192 | 0.000853509
| 3391.145 | 1.32371 | 4.33907e-05 |  | 3391.145 | 1.51917 | 0.000841446
| 3391.024 | 1.3237 | 3.33495e-05 |  | 3391.024 | 1.51914 | 0.000830726
| 3390.903 | 1.32369 | 2.18432e-05 |  | 3390.903 | 1.51911 | 0.000821462
| 3390.783 | 1.32368 | 9.42654e-06 |  | 3390.783 | 1.51909 | 0.000813643
| 3390.662 | 1.32367 | -3.29443e-06 |  | 3390.662 | 1.51906 | 0.000807378
| 3390.542 | 1.32366 | -1.5343e-05 |  | 3390.542 | 1.51903 | 0.000802431
| 3390.421 | 1.32364 | -2.60783e-05 |  | 3390.421 | 1.51901 | 0.000798412
| 3390.301 | 1.32362 | -3.51267e-05 |  | 3390.301 | 1.51899 | 0.00079432
| 3390.18 | 1.32361 | -4.26268e-05 |  | 3390.18 | 1.51897 | 0.000788832
| 3390.06 | 1.32359 | -4.87688e-05 |  | 3390.06 | 1.51895 | 0.000780494
| 3389.939 | 1.32358 | -5.39544e-05 |  | 3389.939 | 1.51894 | 0.000768414
| 3389.818 | 1.32356 | -5.83935e-05 |  | 3389.818 | 1.51892 | 0.00075246
| 3389.698 | 1.32355 | -6.22527e-05 |  | 3389.698 | 1.5189 | 0.00073361
| 3389.577 | 1.32353 | -6.55683e-05 |  | 3389.577 | 1.51887 | 0.00071411
| 3389.457 | 1.32352 | -6.85506e-05 |  | 3389.457 | 1.51884 | 0.000696114
| 3389.336 | 1.32351 | -7.14673e-05 |  | 3389.336 | 1.5188 | 0.000682188
| 3389.216 | 1.3235 | -7.45493e-05 |  | 3389.216 | 1.51876 | 0.000674061
| 3389.095 | 1.32348 | -7.79136e-05 |  | 3389.095 | 1.51872 | 0.000671602
| 3388.975 | 1.32347 | -8.14202e-05 |  | 3388.975 | 1.51868 | 0.000674368
| 3388.854 | 1.32346 | -8.47721e-05 |  | 3388.854 | 1.51865 | 0.000680793
| 3388.734 | 1.32345 | -8.75376e-05 |  | 3388.734 | 1.51862 | 0.000689422
| 3388.613 | 1.32344 | -8.95e-05 |  | 3388.613 | 1.51859 | 0.00069903
| 3388.493 | 1.32343 | -9.08708e-05 |  | 3388.493 | 1.51857 | 0.000707476
| 3388.372 | 1.32342 | -9.22724e-05 |  | 3388.372 | 1.51855 | 0.000714567
| 3388.251 | 1.32341 | -9.4763e-05 |  | 3388.251 | 1.51854 | 0.000719329
| 3388.131 | 1.32341 | -9.9065e-05 |  | 3388.131 | 1.51852 | 0.000721368
| 3388.01 | 1.3234 | -0.000105649 |  | 3388.01 | 1.51851 | 0.000720694
| 3387.89 | 1.32339 | -0.000114187 |  | 3387.89 | 1.51849 | 0.000718067
| 3387.77 | 1.32338 | -0.000123818 |  | 3387.77 | 1.51847 | 0.000714442
| 3387.649 | 1.32337 | -0.000133279 |  | 3387.649 | 1.51845 | 0.000711131
| 3387.528 | 1.32336 | -0.000141477 |  | 3387.528 | 1.51843 | 0.000709379
| 3387.408 | 1.32334 | -0.000147869 |  | 3387.408 | 1.51841 | 0.000709835
| 3387.287 | 1.32333 | -0.000152473 |  | 3387.287 | 1.51839 | 0.000712382
| 3387.167 | 1.32331 | -0.000155896 |  | 3387.167 | 1.51837 | 0.00071607
| 3387.046 | 1.3233 | -0.000158806 |  | 3387.046 | 1.51835 | 0.000719481
| 3386.926 | 1.32329 | -0.000161739 |  | 3386.926 | 1.51834 | 0.000721371
| 3386.805 | 1.32327 | -0.000164821 |  | 3386.805 | 1.51832 | 0.000721127
| 3386.685 | 1.32326 | -0.000167872 |  | 3386.685 | 1.51831 | 0.000718881
| 3386.564 | 1.32325 | -0.000170499 |  | 3386.564 | 1.51829 | 0.000715726
| 3386.443 | 1.32324 | -0.000172491 |  | 3386.443 | 1.51827 | 0.000712841
| 3386.323 | 1.32322 | -0.000173961 |  | 3386.323 | 1.51825 | 0.000711482
| 3386.203 | 1.32321 | -0.000175256 |  | 3386.203 | 1.51823 | 0.000712105
| 3386.082 | 1.3232 | -0.0001767 |  | 3386.082 | 1.51821 | 0.000714802
| 3385.961 | 1.32319 | -0.000178545 |  | 3385.961 | 1.51819 | 0.000718909
| 3385.841 | 1.32318 | -0.000180422 |  | 3385.841 | 1.51817 | 0.000723925
| 3385.72 | 1.32316 | -0.000181957 |  | 3385.72 | 1.51815 | 0.000729461
| 3385.6 | 1.32315 | -0.000182423 |  | 3385.6 | 1.51813 | 0.000735526
| 3385.479 | 1.32314 | -0.000181458 |  | 3385.479 | 1.51811 | 0.000742255
| 3385.359 | 1.32313 | -0.000179193 |  | 3385.359 | 1.5181 | 0.000749693
| 3385.238 | 1.32311 | -0.000176064 |  | 3385.238 | 1.51809 | 0.000757633
| 3385.118 | 1.32311 | -0.000172914 |  | 3385.118 | 1.51807 | 0.00076566
| 3384.997 | 1.3231 | -0.000170545 |  | 3384.997 | 1.51806 | 0.000773202
| 3384.876 | 1.32309 | -0.000169478 |  | 3384.876 | 1.51805 | 0.000779736
| 3384.756 | 1.32309 | -0.000169938 |  | 3384.756 | 1.51805 | 0.000785073
| 3384.636 | 1.32308 | -0.000171942 |  | 3384.636 | 1.51804 | 0.000789296
| 3384.515 | 1.32308 | -0.000175291 |  | 3384.515 | 1.51803 | 0.000792518
| 3384.395 | 1.32307 | -0.000179909 |  | 3384.395 | 1.51802 | 0.000794753
| 3384.274 | 1.32306 | -0.000185606 |  | 3384.274 | 1.51802 | 0.000795984
| 3384.153 | 1.32305 | -0.00019197 |  | 3384.153 | 1.51801 | 0.000795954
| 3384.033 | 1.32304 | -0.000198161 |  | 3384.033 | 1.518 | 0.000794611
| 3383.913 | 1.32303 | -0.000203161 |  | 3383.913 | 1.518 | 0.000792264
| 3383.792 | 1.32301 | -0.000205519 |  | 3383.792 | 1.51799 | 0.000789579
| 3383.671 | 1.32299 | -0.000204177 |  | 3383.671 | 1.51797 | 0.000787534
| 3383.551 | 1.32298 | -0.000198874 |  | 3383.551 | 1.51796 | 0.000787061
| 3383.43 | 1.32296 | -0.000190375 |  | 3383.43 | 1.51795 | 0.000788461
| 3383.31 | 1.32295 | -0.000180458 |  | 3383.31 | 1.51794 | 0.000791282
| 3383.189 | 1.32295 | -0.000171394 |  | 3383.189 | 1.51793 | 0.000794606
| 3383.069 | 1.32295 | -0.000165353 |  | 3383.069 | 1.51792 | 0.00079722
| 3382.948 | 1.32295 | -0.000163712 |  | 3382.948 | 1.51791 | 0.000798321
| 3382.828 | 1.32295 | -0.000166487 |  | 3382.828 | 1.51791 | 0.000797838
| 3382.707 | 1.32295 | -0.000172674 |  | 3382.707 | 1.5179 | 0.000796296
| 3382.586 | 1.32295 | -0.000180457 |  | 3382.586 | 1.51789 | 0.000794678
| 3382.466 | 1.32294 | -0.000188016 |  | 3382.466 | 1.51788 | 0.000793661
| 3382.346 | 1.32293 | -0.000194103 |  | 3382.346 | 1.51788 | 0.000793276
| 3382.225 | 1.32292 | -0.000198303 |  | 3382.225 | 1.51787 | 0.000792782
| 3382.104 | 1.32291 | -0.00020098 |  | 3382.104 | 1.51786 | 0.000791023
| 3381.984 | 1.3229 | -0.000202751 |  | 3381.984 | 1.51786 | 0.000786882
| 3381.863 | 1.32289 | -0.000204177 |  | 3381.863 | 1.51785 | 0.000780217
| 3381.743 | 1.32288 | -0.000205492 |  | 3381.743 | 1.51785 | 0.000771681
| 3381.623 | 1.32286 | -0.000206379 |  | 3381.623 | 1.51783 | 0.000762908
| 3381.502 | 1.32285 | -0.000206405 |  | 3381.502 | 1.51782 | 0.000755828
| 3381.381 | 1.32284 | -0.000205416 |  | 3381.381 | 1.5178 | 0.000751765
| 3381.261 | 1.32283 | -0.000203547 |  | 3381.261 | 1.51778 | 0.000751086
| 3381.14 | 1.32283 | -0.000201393 |  | 3381.14 | 1.51777 | 0.000752959
| 3381.02 | 1.32282 | -0.000199791 |  | 3381.02 | 1.51776 | 0.000755947
| 3380.899 | 1.32281 | -0.000199347 |  | 3380.899 | 1.51775 | 0.000758631
| 3380.779 | 1.32281 | -0.000200375 |  | 3380.779 | 1.51774 | 0.000759939
| 3380.658 | 1.3228 | -0.000202642 |  | 3380.658 | 1.51773 | 0.000759822
| 3380.538 | 1.32279 | -0.000205652 |  | 3380.538 | 1.51772 | 0.000758899
| 3380.417 | 1.32278 | -0.000208784 |  | 3380.417 | 1.51771 | 0.000757906
| 3380.296 | 1.32277 | -0.000211518 |  | 3380.296 | 1.5177 | 0.000757192
| 3380.176 | 1.32276 | -0.00021373 |  | 3380.176 | 1.51769 | 0.000756691
| 3380.056 | 1.32275 | -0.000215417 |  | 3380.056 | 1.51768 | 0.000755679
| 3379.935 | 1.32274 | -0.000216697 |  | 3379.935 | 1.51767 | 0.000753536
| 3379.814 | 1.32273 | -0.000217433 |  | 3379.814 | 1.51766 | 0.000749976
| 3379.694 | 1.32272 | -0.000217234 |  | 3379.694 | 1.51765 | 0.000745526
| 3379.573 | 1.3227 | -0.000215521 |  | 3379.573 | 1.51764 | 0.000741535
| 3379.453 | 1.32269 | -0.000212032 |  | 3379.453 | 1.51762 | 0.000739309
| 3379.332 | 1.32268 | -0.000206523 |  | 3379.332 | 1.5176 | 0.000740092
| 3379.212 | 1.32267 | -0.000199285 |  | 3379.212 | 1.51759 | 0.000744098
| 3379.091 | 1.32266 | -0.000190989 |  | 3379.091 | 1.51757 | 0.000751041
| 3378.971 | 1.32265 | -0.000182489 |  | 3378.971 | 1.51756 | 0.000758848
| 3378.85 | 1.32265 | -0.00017455 |  | 3378.85 | 1.51756 | 0.000765681
| 3378.729 | 1.32264 | -0.000167835 |  | 3378.729 | 1.51755 | 0.000769913
| 3378.609 | 1.32264 | -0.00016271 |  | 3378.609 | 1.51755 | 0.00077095
| 3378.488 | 1.32264 | -0.000159525 |  | 3378.488 | 1.51754 | 0.000768833
| 3378.368 | 1.32264 | -0.000158372 |  | 3378.368 | 1.51754 | 0.000764371
| 3378.248 | 1.32264 | -0.000159528 |  | 3378.248 | 1.51753 | 0.000758616
| 3378.127 | 1.32264 | -0.000162876 |  | 3378.127 | 1.51752 | 0.000752898
| 3378.006 | 1.32264 | -0.00016814 |  | 3378.006 | 1.51751 | 0.00074802
| 3377.886 | 1.32263 | -0.000174418 |  | 3377.886 | 1.51749 | 0.000744592
| 3377.765 | 1.32262 | -0.000180496 |  | 3377.765 | 1.51748 | 0.000743136
| 3377.645 | 1.32261 | -0.000184828 |  | 3377.645 | 1.51746 | 0.000743642
| 3377.524 | 1.32259 | -0.000186103 |  | 3377.524 | 1.51745 | 0.000746085
| 3377.404 | 1.32258 | -0.000183631 |  | 3377.404 | 1.51744 | 0.000749954
| 3377.283 | 1.32256 | -0.000177669 |  | 3377.283 | 1.51742 | 0.000754645
| 3377.163 | 1.32255 | -0.000169238 |  | 3377.163 | 1.51741 | 0.0007593
| 3377.042 | 1.32255 | -0.000159892 |  | 3377.042 | 1.5174 | 0.000763681
| 3376.921 | 1.32254 | -0.000151411 |  | 3376.921 | 1.5174 | 0.00076673
| 3376.801 | 1.32254 | -0.000144902 |  | 3376.801 | 1.51739 | 0.00076848
| 3376.681 | 1.32254 | -0.000140805 |  | 3376.681 | 1.51738 | 0.000769443
| 3376.56 | 1.32254 | -0.000138796 |  | 3376.56 | 1.51737 | 0.000770312
| 3376.439 | 1.32253 | -0.000138119 |  | 3376.439 | 1.51736 | 0.00077163
| 3376.319 | 1.32253 | -0.000137766 |  | 3376.319 | 1.51735 | 0.00077342
| 3376.198 | 1.32252 | -0.000137298 |  | 3376.198 | 1.51735 | 0.000775129
| 3376.078 | 1.32252 | -0.000136526 |  | 3376.078 | 1.51734 | 0.000775758
| 3375.958 | 1.32251 | -0.000135765 |  | 3375.958 | 1.51734 | 0.000774306
| 3375.837 | 1.32251 | -0.000135357 |  | 3375.837 | 1.51733 | 0.000770309
| 3375.716 | 1.3225 | -0.000135315 |  | 3375.716 | 1.51732 | 0.000764201
| 3375.596 | 1.3225 | -0.000135432 |  | 3375.596 | 1.51731 | 0.000757072
| 3375.475 | 1.32249 | -0.000134851 |  | 3375.475 | 1.5173 | 0.000750791
| 3375.354 | 1.32248 | -0.000132798 |  | 3375.354 | 1.51728 | 0.000746855
| 3375.234 | 1.32247 | -0.000128883 |  | 3375.234 | 1.51726 | 0.000746078
| 3375.114 | 1.32246 | -0.000123145 |  | 3375.114 | 1.51724 | 0.000748465
| 3374.993 | 1.32246 | -0.000116434 |  | 3374.993 | 1.51723 | 0.000752858
| 3374.873 | 1.32246 | -0.000109934 |  | 3374.873 | 1.51721 | 0.000757757
| 3374.752 | 1.32246 | -0.00010497 |  | 3374.752 | 1.5172 | 0.000761721
| 3374.631 | 1.32246 | -0.000102513 |  | 3374.631 | 1.51719 | 0.000763841
| 3374.511 | 1.32246 | -0.000102759 |  | 3374.511 | 1.51718 | 0.00076431
| 3374.391 | 1.32245 | -0.000105315 |  | 3374.391 | 1.51717 | 0.000764008
| 3374.27 | 1.32245 | -0.000109053 |  | 3374.27 | 1.51715 | 0.000764361
| 3374.149 | 1.32244 | -0.000112629 |  | 3374.149 | 1.51714 | 0.000766606
| 3374.029 | 1.32243 | -0.000114889 |  | 3374.029 | 1.51712 | 0.00077129
| 3373.908 | 1.32242 | -0.00011506 |  | 3373.908 | 1.5171 | 0.000778518
| 3373.788 | 1.32241 | -0.00011281 |  | 3373.788 | 1.51709 | 0.000787339
| 3373.667 | 1.3224 | -0.000108185 |  | 3373.667 | 1.51708 | 0.000796704
| 3373.547 | 1.32239 | -0.000101525 |  | 3373.547 | 1.51707 | 0.000805273
| 3373.426 | 1.32239 | -9.32476e-05 |  | 3373.426 | 1.51706 | 0.000812035
| 3373.306 | 1.32238 | -8.37616e-05 |  | 3373.306 | 1.51706 | 0.000816517
| 3373.185 | 1.32238 | -7.36334e-05 |  | 3373.185 | 1.51705 | 0.000818453
| 3373.064 | 1.32237 | -6.35482e-05 |  | 3373.064 | 1.51704 | 0.000818183
| 3372.944 | 1.32238 | -5.437e-05 |  | 3372.944 | 1.51704 | 0.000816092
| 3372.824 | 1.32238 | -4.70616e-05 |  | 3372.824 | 1.51703 | 0.000812953
| 3372.703 | 1.32239 | -4.27118e-05 |  | 3372.703 | 1.51701 | 0.000809419
| 3372.583 | 1.32239 | -4.18275e-05 |  | 3372.583 | 1.517 | 0.000806363
| 3372.462 | 1.3224 | -4.4491e-05 |  | 3372.462 | 1.51698 | 0.000804376
| 3372.341 | 1.3224 | -5.00382e-05 |  | 3372.341 | 1.51696 | 0.000804128
| 3372.221 | 1.3224 | -5.70881e-05 |  | 3372.221 | 1.51694 | 0.000805679
| 3372.101 | 1.3224 | -6.40203e-05 |  | 3372.101 | 1.51692 | 0.000809015
| 3371.98 | 1.32239 | -6.92741e-05 |  | 3371.98 | 1.51691 | 0.000813741
| 3371.859 | 1.32238 | -7.17737e-05 |  | 3371.859 | 1.51689 | 0.000819301
| 3371.739 | 1.32237 | -7.13103e-05 |  | 3371.739 | 1.51687 | 0.000825275
| 3371.618 | 1.32236 | -6.83184e-05 |  | 3371.618 | 1.51685 | 0.0008313
| 3371.498 | 1.32236 | -6.40894e-05 |  | 3371.498 | 1.51683 | 0.000837332
| 3371.377 | 1.32235 | -5.99819e-05 |  | 3371.377 | 1.51682 | 0.000843441
| 3371.257 | 1.32235 | -5.71051e-05 |  | 3371.257 | 1.5168 | 0.00084995
| 3371.136 | 1.32235 | -5.61997e-05 |  | 3371.136 | 1.51678 | 0.00085707
| 3371.016 | 1.32235 | -5.70825e-05 |  | 3371.016 | 1.51676 | 0.00086485
| 3370.895 | 1.32235 | -5.9222e-05 |  | 3370.895 | 1.51674 | 0.000873554
| 3370.774 | 1.32234 | -6.16541e-05 |  | 3370.774 | 1.51672 | 0.000883277
| 3370.654 | 1.32234 | -6.35918e-05 |  | 3370.654 | 1.5167 | 0.000893915
| 3370.534 | 1.32233 | -6.43191e-05 |  | 3370.534 | 1.51669 | 0.000905581
| 3370.413 | 1.32232 | -6.34426e-05 |  | 3370.413 | 1.51667 | 0.000917907
| 3370.292 | 1.32231 | -6.09218e-05 |  | 3370.292 | 1.51665 | 0.000930448
| 3370.172 | 1.3223 | -5.68421e-05 |  | 3370.172 | 1.51664 | 0.000942457
| 3370.051 | 1.32229 | -5.12429e-05 |  | 3370.051 | 1.51662 | 0.000953068
| 3369.931 | 1.32229 | -4.4258e-05 |  | 3369.931 | 1.51661 | 0.000961655
| 3369.81 | 1.32228 | -3.61167e-05 |  | 3369.81 | 1.51659 | 0.000968101
| 3369.69 | 1.32228 | -2.72524e-05 |  | 3369.69 | 1.51658 | 0.000972895
| 3369.569 | 1.32228 | -1.83356e-05 |  | 3369.569 | 1.51655 | 0.000977343
| 3369.449 | 1.32228 | -1.04432e-05 |  | 3369.449 | 1.51653 | 0.000982948
| 3369.328 | 1.32229 | -4.42621e-06 |  | 3369.328 | 1.5165 | 0.000991363
| 3369.208 | 1.32229 | -1.18267e-06 |  | 3369.208 | 1.51647 | 0.001
| 3369.087 | 1.3223 | -7.88938e-07 |  | 3369.087 | 1.51644 | 0.00102
| 3368.967 | 1.3223 | -2.89511e-06 |  | 3368.967 | 1.51641 | 0.00104
| 3368.846 | 1.3223 | -6.59925e-06 |  | 3368.846 | 1.51638 | 0.00106
| 3368.726 | 1.3223 | -1.06168e-05 |  | 3368.726 | 1.51635 | 0.00109
| 3368.605 | 1.3223 | -1.39694e-05 |  | 3368.605 | 1.51633 | 0.00111
| 3368.484 | 1.32229 | -1.59675e-05 |  | 3368.484 | 1.5163 | 0.00114
| 3368.364 | 1.32229 | -1.65391e-05 |  | 3368.364 | 1.51628 | 0.00116
| 3368.243 | 1.32228 | -1.61195e-05 |  | 3368.243 | 1.51626 | 0.00119
| 3368.123 | 1.32228 | -1.52841e-05 |  | 3368.123 | 1.51623 | 0.00121
| 3368.002 | 1.32228 | -1.46138e-05 |  | 3368.002 | 1.5162 | 0.00124
| 3367.882 | 1.32227 | -1.4509e-05 |  | 3367.882 | 1.51618 | 0.00127
| 3367.761 | 1.32227 | -1.49557e-05 |  | 3367.761 | 1.51615 | 0.0013
| 3367.641 | 1.32227 | -1.5667e-05 |  | 3367.641 | 1.51612 | 0.00133
| 3367.52 | 1.32226 | -1.61351e-05 |  | 3367.52 | 1.5161 | 0.00137
| 3367.399 | 1.32226 | -1.58684e-05 |  | 3367.399 | 1.51607 | 0.00141
| 3367.279 | 1.32225 | -1.43881e-05 |  | 3367.279 | 1.51604 | 0.00144
| 3367.159 | 1.32224 | -1.13823e-05 |  | 3367.159 | 1.51601 | 0.00148
| 3367.038 | 1.32224 | -6.66112e-06 |  | 3367.038 | 1.51598 | 0.00153
| 3366.917 | 1.32223 | -3.22466e-07 |  | 3366.917 | 1.51595 | 0.00158
| 3366.797 | 1.32223 | 7.19256e-06 |  | 3366.797 | 1.51592 | 0.00163
| 3366.676 | 1.32223 | 1.50925e-05 |  | 3366.676 | 1.51588 | 0.00169
| 3366.556 | 1.32223 | 2.24227e-05 |  | 3366.556 | 1.51585 | 0.00175
| 3366.436 | 1.32224 | 2.79885e-05 |  | 3366.436 | 1.51583 | 0.00182
| 3366.315 | 1.32224 | 3.08552e-05 |  | 3366.315 | 1.5158 | 0.00189
| 3366.194 | 1.32225 | 3.06719e-05 |  | 3366.194 | 1.51578 | 0.00197
| 3366.074 | 1.32225 | 2.76716e-05 |  | 3366.074 | 1.51577 | 0.00205
| 3365.953 | 1.32225 | 2.28217e-05 |  | 3365.953 | 1.51575 | 0.00214
| 3365.833 | 1.32225 | 1.73459e-05 |  | 3365.833 | 1.51574 | 0.00223
| 3365.712 | 1.32225 | 1.26259e-05 |  | 3365.712 | 1.51574 | 0.00232
| 3365.592 | 1.32224 | 9.45882e-06 |  | 3365.592 | 1.51574 | 0.00242
| 3365.471 | 1.32224 | 8.22468e-06 |  | 3365.471 | 1.51574 | 0.00252
| 3365.351 | 1.32223 | 8.6965e-06 |  | 3365.351 | 1.51575 | 0.00262
| 3365.23 | 1.32223 | 1.02807e-05 |  | 3365.23 | 1.51577 | 0.00274
| 3365.109 | 1.32222 | 1.26442e-05 |  | 3365.109 | 1.5158 | 0.00286
| 3364.989 | 1.32222 | 1.5628e-05 |  | 3364.989 | 1.51583 | 0.00298
| 3364.869 | 1.32221 | 1.93926e-05 |  | 3364.869 | 1.51588 | 0.00311
| 3364.748 | 1.32221 | 2.42079e-05 |  | 3364.748 | 1.51595 | 0.00324
| 3364.627 | 1.32221 | 3.0091e-05 |  | 3364.627 | 1.51602 | 0.00337
| 3364.507 | 1.32221 | 3.65677e-05 |  | 3364.507 | 1.51612 | 0.0035
| 3364.386 | 1.32221 | 4.25879e-05 |  | 3364.386 | 1.51623 | 0.00363
| 3364.266 | 1.32222 | 4.69411e-05 |  | 3364.266 | 1.51636 | 0.00375
| 3364.146 | 1.32222 | 4.84122e-05 |  | 3364.146 | 1.5165 | 0.00385
| 3364.025 | 1.32223 | 4.66248e-05 |  | 3364.025 | 1.51666 | 0.00394
| 3363.904 | 1.32224 | 4.18846e-05 |  | 3363.904 | 1.51683 | 0.00402
| 3363.784 | 1.32224 | 3.54618e-05 |  | 3363.784 | 1.517 | 0.00409
| 3363.663 | 1.32224 | 2.8931e-05 |  | 3363.663 | 1.51719 | 0.00414
| 3363.542 | 1.32223 | 2.38044e-05 |  | 3363.542 | 1.51739 | 0.00416
| 3363.422 | 1.32223 | 2.0923e-05 |  | 3363.422 | 1.51759 | 0.00417
| 3363.302 | 1.32222 | 2.04149e-05 |  | 3363.302 | 1.5178 | 0.00416
| 3363.181 | 1.32222 | 2.17676e-05 |  | 3363.181 | 1.518 | 0.00411
| 3363.061 | 1.32221 | 2.40131e-05 |  | 3363.061 | 1.51819 | 0.00405
| 3362.94 | 1.32221 | 2.64867e-05 |  | 3362.94 | 1.51837 | 0.00397
| 3362.819 | 1.32221 | 2.86379e-05 |  | 3362.819 | 1.51855 | 0.00387
| 3362.699 | 1.32221 | 3.04066e-05 |  | 3362.699 | 1.5187 | 0.00375
| 3362.579 | 1.32221 | 3.18794e-05 |  | 3362.579 | 1.51883 | 0.00362
| 3362.458 | 1.32221 | 3.30463e-05 |  | 3362.458 | 1.51895 | 0.00348
| 3362.337 | 1.32222 | 3.35457e-05 |  | 3362.337 | 1.51904 | 0.00333
| 3362.217 | 1.32222 | 3.28317e-05 |  | 3362.217 | 1.51912 | 0.00319
| 3362.096 | 1.32222 | 3.01149e-05 |  | 3362.096 | 1.51918 | 0.00305
| 3361.976 | 1.32222 | 2.52145e-05 |  | 3361.976 | 1.51923 | 0.00291
| 3361.855 | 1.32223 | 1.83726e-05 |  | 3361.855 | 1.51926 | 0.00278
| 3361.735 | 1.32222 | 1.04947e-05 |  | 3361.735 | 1.51929 | 0.00265
| 3361.614 | 1.32222 | 3.34847e-06 |  | 3361.614 | 1.51931 | 0.00253
| 3361.494 | 1.32221 | -1.4998e-06 |  | 3361.494 | 1.51932 | 0.00242
| 3361.373 | 1.3222 | -2.8274e-06 |  | 3361.373 | 1.51932 | 0.0023
| 3361.252 | 1.32219 | -3.34297e-07 |  | 3361.252 | 1.51932 | 0.00219
| 3361.132 | 1.32218 | 5.37451e-06 |  | 3361.132 | 1.51931 | 0.00209
| 3361.012 | 1.32218 | 1.27481e-05 |  | 3361.012 | 1.5193 | 0.00198
| 3360.891 | 1.32218 | 1.97984e-05 |  | 3360.891 | 1.51927 | 0.00189
| 3360.771 | 1.32219 | 2.4842e-05 |  | 3360.771 | 1.51925 | 0.0018
| 3360.65 | 1.32219 | 2.67325e-05 |  | 3360.65 | 1.51921 | 0.00172
| 3360.529 | 1.3222 | 2.53714e-05 |  | 3360.529 | 1.51918 | 0.00164
| 3360.409 | 1.3222 | 2.14121e-05 |  | 3360.409 | 1.51915 | 0.00157
| 3360.288 | 1.3222 | 1.61357e-05 |  | 3360.288 | 1.51911 | 0.00151
| 3360.168 | 1.3222 | 1.0759e-05 |  | 3360.168 | 1.51908 | 0.00145
| 3360.047 | 1.3222 | 6.2691e-06 |  | 3360.047 | 1.51905 | 0.0014
| 3359.927 | 1.3222 | 2.88151e-06 |  | 3359.927 | 1.51901 | 0.00135
| 3359.806 | 1.3222 | 2.29126e-07 |  | 3359.806 | 1.51898 | 0.0013
| 3359.686 | 1.3222 | -2.51526e-06 |  | 3359.686 | 1.51895 | 0.00125
| 3359.565 | 1.3222 | -6.08221e-06 |  | 3359.565 | 1.51891 | 0.00121
| 3359.445 | 1.3222 | -1.0968e-05 |  | 3359.445 | 1.51888 | 0.00117
| 3359.324 | 1.32219 | -1.68644e-05 |  | 3359.324 | 1.51885 | 0.00114
| 3359.204 | 1.32219 | -2.30502e-05 |  | 3359.204 | 1.51882 | 0.00111
| 3359.083 | 1.32218 | -2.83831e-05 |  | 3359.083 | 1.51879 | 0.00108
| 3358.962 | 1.32218 | -3.19085e-05 |  | 3358.962 | 1.51876 | 0.00105
| 3358.842 | 1.32217 | -3.28319e-05 |  | 3358.842 | 1.51873 | 0.00101
| 3358.721 | 1.32216 | -3.12228e-05 |  | 3358.721 | 1.51871 | 0.000984683
| 3358.601 | 1.32215 | -2.76124e-05 |  | 3358.601 | 1.51868 | 0.000954813
| 3358.48 | 1.32215 | -2.30672e-05 |  | 3358.48 | 1.51865 | 0.000926787
| 3358.36 | 1.32214 | -1.85751e-05 |  | 3358.36 | 1.51862 | 0.000900279
| 3358.239 | 1.32214 | -1.49224e-05 |  | 3358.239 | 1.5186 | 0.000875752
| 3358.119 | 1.32214 | -1.24312e-05 |  | 3358.119 | 1.51857 | 0.000852786
| 3357.998 | 1.32215 | -1.1042e-05 |  | 3357.998 | 1.51854 | 0.000831401
| 3357.878 | 1.32215 | -1.03973e-05 |  | 3357.878 | 1.51851 | 0.000811284
| 3357.757 | 1.32215 | -1.00539e-05 |  | 3357.757 | 1.51848 | 0.000792698
| 3357.637 | 1.32215 | -9.79769e-06 |  | 3357.637 | 1.51845 | 0.000776069
| 3357.516 | 1.32215 | -9.51439e-06 |  | 3357.516 | 1.51842 | 0.000761834
| 3357.396 | 1.32215 | -9.51863e-06 |  | 3357.396 | 1.5184 | 0.000750311
| 3357.275 | 1.32215 | -1.00171e-05 |  | 3357.275 | 1.51837 | 0.000741368
| 3357.154 | 1.32215 | -1.14425e-05 |  | 3357.154 | 1.51834 | 0.000734556
| 3357.034 | 1.32215 | -1.3977e-05 |  | 3357.034 | 1.51832 | 0.000729304
| 3356.914 | 1.32216 | -1.78643e-05 |  | 3356.914 | 1.5183 | 0.000724925
| 3356.793 | 1.32216 | -2.29975e-05 |  | 3356.793 | 1.51829 | 0.000720611
| 3356.672 | 1.32216 | -2.9242e-05 |  | 3356.672 | 1.51827 | 0.00071563
| 3356.552 | 1.32216 | -3.61038e-05 |  | 3356.552 | 1.51826 | 0.000709389
| 3356.431 | 1.32215 | -4.3066e-05 |  | 3356.431 | 1.51825 | 0.000700994
| 3356.311 | 1.32215 | -4.94373e-05 |  | 3356.311 | 1.51824 | 0.000689875
| 3356.19 | 1.32214 | -5.4537e-05 |  | 3356.19 | 1.51823 | 0.000675525
| 3356.07 | 1.32214 | -5.80056e-05 |  | 3356.07 | 1.51822 | 0.000658328
| 3355.949 | 1.32213 | -5.98436e-05 |  | 3355.949 | 1.51821 | 0.000639305
| 3355.829 | 1.32212 | -6.03201e-05 |  | 3355.829 | 1.51819 | 0.000619949
| 3355.708 | 1.32212 | -6.00811e-05 |  | 3355.708 | 1.51817 | 0.000602266
| 3355.587 | 1.32211 | -5.99869e-05 |  | 3355.587 | 1.51815 | 0.000587904
| 3355.467 | 1.32211 | -6.02173e-05 |  | 3355.467 | 1.51812 | 0.000577667
| 3355.347 | 1.32211 | -6.10661e-05 |  | 3355.347 | 1.5181 | 0.000571356
| 3355.226 | 1.3221 | -6.2079e-05 |  | 3355.226 | 1.51808 | 0.000567786
| 3355.105 | 1.3221 | -6.27219e-05 |  | 3355.105 | 1.51806 | 0.00056515
| 3354.985 | 1.32209 | -6.24183e-05 |  | 3354.985 | 1.51805 | 0.000561844
| 3354.864 | 1.32209 | -6.07518e-05 |  | 3354.864 | 1.51804 | 0.000556609
| 3354.744 | 1.32208 | -5.7908e-05 |  | 3354.744 | 1.51802 | 0.000549169
| 3354.624 | 1.32208 | -5.43092e-05 |  | 3354.624 | 1.51801 | 0.000539934
| 3354.503 | 1.32208 | -5.06639e-05 |  | 3354.503 | 1.518 | 0.000530305
| 3354.382 | 1.32208 | -4.75302e-05 |  | 3354.382 | 1.51798 | 0.00052077
| 3354.262 | 1.32208 | -4.53492e-05 |  | 3354.262 | 1.51796 | 0.000513037
| 3354.141 | 1.32208 | -4.43833e-05 |  | 3354.141 | 1.51794 | 0.000507089
| 3354.021 | 1.32209 | -4.46894e-05 |  | 3354.021 | 1.51792 | 0.0005036
| 3353.9 | 1.32209 | -4.62727e-05 |  | 3353.9 | 1.5179 | 0.000502304
| 3353.78 | 1.32209 | -4.91805e-05 |  | 3353.78 | 1.51789 | 0.00050268
| 3353.659 | 1.32209 | -5.33078e-05 |  | 3353.659 | 1.51787 | 0.000504166
| 3353.539 | 1.32209 | -5.83414e-05 |  | 3353.539 | 1.51786 | 0.000506039
| 3353.418 | 1.32209 | -6.38144e-05 |  | 3353.418 | 1.51785 | 0.000507374
| 3353.297 | 1.32209 | -6.87425e-05 |  | 3353.297 | 1.51784 | 0.000507641
| 3353.177 | 1.32208 | -7.23788e-05 |  | 3353.177 | 1.51783 | 0.000506364
| 3353.057 | 1.32208 | -7.40949e-05 |  | 3353.057 | 1.51783 | 0.000503734
| 3352.936 | 1.32207 | -7.39186e-05 |  | 3352.936 | 1.51782 | 0.00050021
| 3352.815 | 1.32207 | -7.25578e-05 |  | 3352.815 | 1.51781 | 0.000496601
| 3352.695 | 1.32207 | -7.1148e-05 |  | 3352.695 | 1.5178 | 0.000493583
| 3352.574 | 1.32207 | -7.0984e-05 |  | 3352.574 | 1.51779 | 0.000491368
| 3352.454 | 1.32207 | -7.2999e-05 |  | 3352.454 | 1.51778 | 0.000489478
| 3352.333 | 1.32207 | -7.73397e-05 |  | 3352.333 | 1.51777 | 0.000487307
| 3352.213 | 1.32207 | -8.32782e-05 |  | 3352.213 | 1.51777 | 0.000483352
| 3352.092 | 1.32207 | -8.96825e-05 |  | 3352.092 | 1.51776 | 0.000477046
| 3351.972 | 1.32206 | -9.5093e-05 |  | 3351.972 | 1.51776 | 0.000469169
| 3351.851 | 1.32206 | -9.85867e-05 |  | 3351.851 | 1.51775 | 0.000459586
| 3351.73 | 1.32205 | -9.9959e-05 |  | 3351.73 | 1.51774 | 0.000449877
| 3351.61 | 1.32205 | -9.96404e-05 |  | 3351.61 | 1.51773 | 0.000442169
| 3351.49 | 1.32204 | -9.86317e-05 |  | 3351.49 | 1.51771 | 0.000436622
| 3351.369 | 1.32204 | -9.78917e-05 |  | 3351.369 | 1.5177 | 0.000433695
| 3351.249 | 1.32204 | -9.81848e-05 |  | 3351.249 | 1.51769 | 0.000432602
| 3351.128 | 1.32204 | -9.95154e-05 |  | 3351.128 | 1.51768 | 0.000431915
| 3351.007 | 1.32203 | -0.000101738 |  | 3351.007 | 1.51767 | 0.00043094
| 3350.887 | 1.32203 | -0.00010428 |  | 3350.887 | 1.51766 | 0.000428584
| 3350.766 | 1.32203 | -0.000106641 |  | 3350.766 | 1.51765 | 0.000424783
| 3350.646 | 1.32202 | -0.000108426 |  | 3350.646 | 1.51764 | 0.000420016
| 3350.525 | 1.32202 | -0.000109615 |  | 3350.525 | 1.51764 | 0.000414749
| 3350.405 | 1.32202 | -0.000110032 |  | 3350.405 | 1.51763 | 0.000409178
| 3350.284 | 1.32201 | -0.000109763 |  | 3350.284 | 1.51762 | 0.000404
| 3350.164 | 1.32201 | -0.000108848 |  | 3350.164 | 1.51761 | 0.000399427
| 3350.043 | 1.322 | -0.000107237 |  | 3350.043 | 1.51759 | 0.00039479
| 3349.923 | 1.322 | -0.000105244 |  | 3349.923 | 1.51758 | 0.000390385
| 3349.802 | 1.322 | -0.000103457 |  | 3349.802 | 1.51757 | 0.000386413
| 3349.682 | 1.322 | -0.000102392 |  | 3349.682 | 1.51756 | 0.000383733
| 3349.561 | 1.32201 | -0.000102726 |  | 3349.561 | 1.51754 | 0.000382183
| 3349.44 | 1.32201 | -0.00010475 |  | 3349.44 | 1.51753 | 0.000382703
| 3349.32 | 1.32201 | -0.000108359 |  | 3349.32 | 1.51752 | 0.000384767
| 3349.199 | 1.32201 | -0.000113104 |  | 3349.199 | 1.51751 | 0.000387367
| 3349.079 | 1.32201 | -0.000118248 |  | 3349.079 | 1.5175 | 0.000389809
| 3348.958 | 1.32201 | -0.00012322 |  | 3348.958 | 1.51749 | 0.000391412
| 3348.838 | 1.322 | -0.000127616 |  | 3348.838 | 1.51749 | 0.00039185
| 3348.717 | 1.322 | -0.00013147 |  | 3348.717 | 1.51748 | 0.000391289
| 3348.597 | 1.32199 | -0.000135131 |  | 3348.597 | 1.51747 | 0.000390527
| 3348.476 | 1.32199 | -0.000138822 |  | 3348.476 | 1.51747 | 0.000390004
| 3348.356 | 1.32199 | -0.000142646 |  | 3348.356 | 1.51746 | 0.000390492
| 3348.235 | 1.32198 | -0.00014625 |  | 3348.235 | 1.51745 | 0.000391805
| 3348.115 | 1.32197 | -0.00014898 |  | 3348.115 | 1.51745 | 0.000393618
| 3347.994 | 1.32197 | -0.000150338 |  | 3347.994 | 1.51744 | 0.000394746
| 3347.874 | 1.32196 | -0.000149924 |  | 3347.874 | 1.51744 | 0.000394261
| 3347.753 | 1.32195 | -0.000147871 |  | 3347.753 | 1.51744 | 0.000391642
| 3347.632 | 1.32195 | -0.000144816 |  | 3347.632 | 1.51744 | 0.000386805
| 3347.512 | 1.32195 | -0.000141661 |  | 3347.512 | 1.51743 | 0.000380881
| 3347.392 | 1.32195 | -0.000139299 |  | 3347.392 | 1.51743 | 0.000374427
| 3347.271 | 1.32195 | -0.000138297 |  | 3347.271 | 1.51742 | 0.000369891
| 3347.15 | 1.32195 | -0.00013876 |  | 3347.15 | 1.51741 | 0.000367373
| 3347.03 | 1.32195 | -0.000140427 |  | 3347.03 | 1.5174 | 0.000366828
| 3346.909 | 1.32195 | -0.00014276 |  | 3346.909 | 1.51739 | 0.00036798
| 3346.789 | 1.32195 | -0.000145312 |  | 3346.789 | 1.51739 | 0.000368717
| 3346.668 | 1.32194 | -0.000147821 |  | 3346.668 | 1.51739 | 0.000367029
| 3346.548 | 1.32194 | -0.000150126 |  | 3346.548 | 1.51739 | 0.000362592
| 3346.427 | 1.32194 | -0.000152389 |  | 3346.427 | 1.51738 | 0.000354768
| 3346.307 | 1.32194 | -0.000154809 |  | 3346.307 | 1.51738 | 0.000344618
| 3346.186 | 1.32193 | -0.00015735 |  | 3346.186 | 1.51737 | 0.000334129
| 3346.065 | 1.32193 | -0.000160012 |  | 3346.065 | 1.51736 | 0.00032558
| 3345.945 | 1.32193 | -0.000162832 |  | 3345.945 | 1.51734 | 0.000320141
| 3345.825 | 1.32193 | -0.000165652 |  | 3345.825 | 1.51733 | 0.000317642
| 3345.704 | 1.32192 | -0.000168474 |  | 3345.704 | 1.51732 | 0.000317744
| 3345.583 | 1.32192 | -0.000171207 |  | 3345.583 | 1.51731 | 0.000318332
| 3345.463 | 1.32192 | -0.000173784 |  | 3345.463 | 1.5173 | 0.000318449
| 3345.342 | 1.32191 | -0.000176022 |  | 3345.342 | 1.5173 | 0.000316273
| 3345.222 | 1.32191 | -0.000177698 |  | 3345.222 | 1.51729 | 0.000312261
| 3345.102 | 1.3219 | -0.000178622 |  | 3345.102 | 1.51728 | 0.00030734
| 3344.981 | 1.3219 | -0.00017881 |  | 3344.981 | 1.51727 | 0.000302698
| 3344.86 | 1.32189 | -0.000178545 |  | 3344.86 | 1.51726 | 0.000299941
| 3344.74 | 1.32189 | -0.000178421 |  | 3344.74 | 1.51724 | 0.000299108
| 3344.619 | 1.32189 | -0.000179059 |  | 3344.619 | 1.51723 | 0.000300069
| 3344.499 | 1.32189 | -0.000180949 |  | 3344.499 | 1.51722 | 0.000301796
| 3344.378 | 1.32189 | -0.000184244 |  | 3344.378 | 1.51721 | 0.00030375
| 3344.258 | 1.32188 | -0.000188653 |  | 3344.258 | 1.51721 | 0.000305014
| 3344.137 | 1.32188 | -0.000193302 |  | 3344.137 | 1.5172 | 0.000305533
| 3344.017 | 1.32187 | -0.000197168 |  | 3344.017 | 1.51719 | 0.000306049
| 3343.896 | 1.32187 | -0.00019934 |  | 3343.896 | 1.51718 | 0.000306916
| 3343.775 | 1.32186 | -0.000199141 |  | 3343.775 | 1.51717 | 0.000308764
| 3343.655 | 1.32185 | -0.00019661 |  | 3343.655 | 1.51716 | 0.000311057
| 3343.535 | 1.32184 | -0.000192214 |  | 3343.535 | 1.51716 | 0.000313123
| 3343.414 | 1.32184 | -0.000186931 |  | 3343.414 | 1.51715 | 0.000314613
| 3343.293 | 1.32184 | -0.000181879 |  | 3343.293 | 1.51714 | 0.000315256
| 3343.173 | 1.32184 | -0.00017798 |  | 3343.173 | 1.51714 | 0.000315004
| 3343.052 | 1.32184 | -0.000176153 |  | 3343.052 | 1.51713 | 0.00031509
| 3342.932 | 1.32185 | -0.000176774 |  | 3342.932 | 1.51712 | 0.000315528
| 3342.812 | 1.32185 | -0.000179861 |  | 3342.812 | 1.51711 | 0.000318213
| 3342.691 | 1.32185 | -0.000185037 |  | 3342.691 | 1.5171 | 0.000321998
| 3342.57 | 1.32185 | -0.000191826 |  | 3342.57 | 1.5171 | 0.000326898
| 3342.45 | 1.32185 | -0.000199407 |  | 3342.45 | 1.51709 | 0.000332305
| 3342.329 | 1.32185 | -0.000206866 |  | 3342.329 | 1.51709 | 0.000336317
| 3342.208 | 1.32184 | -0.000213483 |  | 3342.208 | 1.51709 | 0.000339268
| 3342.088 | 1.32183 | -0.000218718 |  | 3342.088 | 1.51708 | 0.00034052
| 3341.968 | 1.32183 | -0.000222131 |  | 3341.968 | 1.51708 | 0.000340377
| 3341.847 | 1.32182 | -0.000223834 |  | 3341.847 | 1.51708 | 0.000340027
| 3341.727 | 1.32181 | -0.000224114 |  | 3341.727 | 1.51707 | 0.000339529
| 3341.606 | 1.3218 | -0.000223403 |  | 3341.606 | 1.51707 | 0.000339642
| 3341.485 | 1.3218 | -0.000222255 |  | 3341.485 | 1.51706 | 0.000339974
| 3341.365 | 1.32179 | -0.000221091 |  | 3341.365 | 1.51706 | 0.000340528
| 3341.245 | 1.32179 | -0.000219912 |  | 3341.245 | 1.51706 | 0.000340915
| 3341.124 | 1.32178 | -0.000218833 |  | 3341.124 | 1.51706 | 0.00034085
| 3341.003 | 1.32178 | -0.000217624 |  | 3341.003 | 1.51705 | 0.000339897
| 3340.883 | 1.32178 | -0.000216364 |  | 3340.883 | 1.51705 | 0.000337764
| 3340.762 | 1.32177 | -0.000214973 |  | 3340.762 | 1.51705 | 0.000333801
| 3340.642 | 1.32177 | -0.000213614 |  | 3340.642 | 1.51705 | 0.000328384
| 3340.521 | 1.32177 | -0.000212525 |  | 3340.521 | 1.51704 | 0.000321234
| 3340.401 | 1.32177 | -0.00021182 |  | 3340.401 | 1.51704 | 0.000312944
| 3340.28 | 1.32176 | -0.000211582 |  | 3340.28 | 1.51703 | 0.000304481
| 3340.16 | 1.32176 | -0.000211687 |  | 3340.16 | 1.51702 | 0.00029753
| 3340.039 | 1.32176 | -0.000212112 |  | 3340.039 | 1.517 | 0.000293411
| 3339.918 | 1.32176 | -0.00021279 |  | 3339.918 | 1.51698 | 0.000292754
| 3339.798 | 1.32176 | -0.000213856 |  | 3339.798 | 1.51697 | 0.000295377
| 3339.677 | 1.32176 | -0.000215573 |  | 3339.677 | 1.51695 | 0.000301157
| 3339.557 | 1.32176 | -0.000218279 |  | 3339.557 | 1.51694 | 0.000308253
| 3339.437 | 1.32176 | -0.00022204 |  | 3339.437 | 1.51693 | 0.000316049
| 3339.316 | 1.32175 | -0.000226591 |  | 3339.316 | 1.51693 | 0.00032381
| 3339.195 | 1.32175 | -0.000231502 |  | 3339.195 | 1.51692 | 0.000331074
| 3339.075 | 1.32174 | -0.000235704 |  | 3339.075 | 1.51692 | 0.000338182
| 3338.954 | 1.32173 | -0.000238421 |  | 3338.954 | 1.51691 | 0.0003451
| 3338.834 | 1.32172 | -0.000238926 |  | 3338.834 | 1.51691 | 0.000352435
| 3338.713 | 1.32172 | -0.000237016 |  | 3338.713 | 1.51691 | 0.000359048
| 3338.593 | 1.32171 | -0.000233169 |  | 3338.593 | 1.51691 | 0.000364715
| 3338.472 | 1.3217 | -0.000228059 |  | 3338.472 | 1.51691 | 0.000368478
| 3338.352 | 1.3217 | -0.000222735 |  | 3338.352 | 1.51691 | 0.000369925
| 3338.231 | 1.3217 | -0.00021824 |  | 3338.231 | 1.51691 | 0.000369099
| 3338.11 | 1.3217 | -0.000215199 |  | 3338.11 | 1.51691 | 0.000367194
| 3337.99 | 1.3217 | -0.000213985 |  | 3337.99 | 1.51691 | 0.000364565
| 3337.87 | 1.32171 | -0.000214636 |  | 3337.87 | 1.5169 | 0.000362113
| 3337.749 | 1.32171 | -0.000216911 |  | 3337.749 | 1.5169 | 0.000360865
| 3337.628 | 1.32171 | -0.000220505 |  | 3337.628 | 1.51689 | 0.000360547
| 3337.508 | 1.32171 | -0.000225041 |  | 3337.508 | 1.51689 | 0.000360842
| 3337.387 | 1.3217 | -0.000229885 |  | 3337.387 | 1.51688 | 0.000361833
| 3337.267 | 1.3217 | -0.000234483 |  | 3337.267 | 1.51688 | 0.000363288
| 3337.146 | 1.32169 | -0.000238062 |  | 3337.146 | 1.51687 | 0.000364764
| 3337.026 | 1.32169 | -0.000240004 |  | 3337.026 | 1.51686 | 0.000366671
| 3336.905 | 1.32168 | -0.000239974 |  | 3336.905 | 1.51686 | 0.000369395
| 3336.785 | 1.32167 | -0.000238087 |  | 3336.785 | 1.51685 | 0.000372822
| 3336.664 | 1.32167 | -0.000234967 |  | 3336.664 | 1.51685 | 0.000376967
| 3336.543 | 1.32167 | -0.000231697 |  | 3336.543 | 1.51685 | 0.000380988
| 3336.423 | 1.32167 | -0.000229479 |  | 3336.423 | 1.51684 | 0.000384592
| 3336.303 | 1.32167 | -0.000229228 |  | 3336.303 | 1.51684 | 0.000387509
| 3336.182 | 1.32167 | -0.000231287 |  | 3336.182 | 1.51684 | 0.000389648
| 3336.062 | 1.32167 | -0.000235408 |  | 3336.062 | 1.51684 | 0.000391719
| 3335.941 | 1.32167 | -0.000240747 |  | 3335.941 | 1.51684 | 0.000393259
| 3335.82 | 1.32167 | -0.000246116 |  | 3335.82 | 1.51683 | 0.000394888
| 3335.7 | 1.32166 | -0.000250518 |  | 3335.7 | 1.51683 | 0.000397232
| 3335.58 | 1.32165 | -0.000253154 |  | 3335.58 | 1.51683 | 0.000399742
| 3335.459 | 1.32165 | -0.000254031 |  | 3335.459 | 1.51683 | 0.000402465
| 3335.338 | 1.32164 | -0.000253268 |  | 3335.338 | 1.51682 | 0.000406083
| 3335.218 | 1.32164 | -0.000251654 |  | 3335.218 | 1.51682 | 0.000410141
| 3335.097 | 1.32163 | -0.000249667 |  | 3335.097 | 1.51682 | 0.000414394
| 3334.977 | 1.32163 | -0.00024796 |  | 3334.977 | 1.51682 | 0.000419013
| 3334.856 | 1.32163 | -0.000247058 |  | 3334.856 | 1.51683 | 0.000422839
| 3334.736 | 1.32163 | -0.000247435 |  | 3334.736 | 1.51683 | 0.00042526
| 3334.615 | 1.32163 | -0.000249317 |  | 3334.615 | 1.51684 | 0.000425656
| 3334.495 | 1.32163 | -0.000252942 |  | 3334.495 | 1.51684 | 0.000423545
| 3334.374 | 1.32163 | -0.000258135 |  | 3334.374 | 1.51685 | 0.000419056
| 3334.253 | 1.32162 | -0.000264479 |  | 3334.253 | 1.51685 | 0.000412777
| 3334.133 | 1.32162 | -0.000270876 |  | 3334.133 | 1.51685 | 0.000405567
| 3334.013 | 1.32161 | -0.000276303 |  | 3334.013 | 1.51685 | 0.000398062
| 3333.892 | 1.3216 | -0.00027948 |  | 3333.892 | 1.51685 | 0.00039092
| 3333.771 | 1.32159 | -0.000279622 |  | 3333.771 | 1.51685 | 0.000384211
| 3333.651 | 1.32157 | -0.000276611 |  | 3333.651 | 1.51684 | 0.000377648
| 3333.53 | 1.32157 | -0.00027088 |  | 3333.53 | 1.51684 | 0.000372313
| 3333.41 | 1.32156 | -0.000263641 |  | 3333.41 | 1.51683 | 0.000367565
| 3333.29 | 1.32155 | -0.000256239 |  | 3333.29 | 1.51683 | 0.000364149
| 3333.169 | 1.32155 | -0.000249879 |  | 3333.169 | 1.51682 | 0.000362216
| 3333.048 | 1.32155 | -0.000245325 |  | 3333.048 | 1.51681 | 0.000362926
| 3332.928 | 1.32155 | -0.000242733 |  | 3332.928 | 1.5168 | 0.000365432
| 3332.807 | 1.32156 | -0.000241716 |  | 3332.807 | 1.5168 | 0.000369294
| 3332.687 | 1.32156 | -0.000241643 |  | 3332.687 | 1.5168 | 0.000373084
| 3332.566 | 1.32155 | -0.000241848 |  | 3332.566 | 1.5168 | 0.00037574
| 3332.446 | 1.32155 | -0.000241942 |  | 3332.446 | 1.5168 | 0.000375928
| 3332.325 | 1.32155 | -0.000241661 |  | 3332.325 | 1.51681 | 0.000373007
| 3332.205 | 1.32155 | -0.000241209 |  | 3332.205 | 1.51681 | 0.000367516
| 3332.084 | 1.32155 | -0.000240552 |  | 3332.084 | 1.51681 | 0.000359784
| 3331.963 | 1.32155 | -0.00023997 |  | 3331.963 | 1.51681 | 0.000350245
| 3331.843 | 1.32154 | -0.000239425 |  | 3331.843 | 1.51681 | 0.000341029
| 3331.723 | 1.32154 | -0.00023904 |  | 3331.723 | 1.5168 | 0.000332093
| 3331.602 | 1.32154 | -0.000238811 |  | 3331.602 | 1.51679 | 0.000324526
| 3331.481 | 1.32154 | -0.000239106 |  | 3331.481 | 1.51678 | 0.000319233
| 3331.361 | 1.32154 | -0.000240062 |  | 3331.361 | 1.51677 | 0.000316763
| 3331.24 | 1.32154 | -0.000242065 |  | 3331.24 | 1.51676 | 0.000316728
| 3331.12 | 1.32154 | -0.000245153 |  | 3331.12 | 1.51675 | 0.000319604
| 3330.999 | 1.32154 | -0.000249363 |  | 3330.999 | 1.51674 | 0.000324556
| 3330.879 | 1.32154 | -0.000254385 |  | 3330.879 | 1.51673 | 0.000330319
| 3330.758 | 1.32154 | -0.000259671 |  | 3330.758 | 1.51673 | 0.000336015
| 3330.638 | 1.32153 | -0.000264703 |  | 3330.638 | 1.51673 | 0.000339838
| 3330.517 | 1.32153 | -0.000268912 |  | 3330.517 | 1.51673 | 0.000341531
| 3330.396 | 1.32152 | -0.000271915 |  | 3330.396 | 1.51674 | 0.000340982
| 3330.276 | 1.32151 | -0.000273565 |  | 3330.276 | 1.51674 | 0.000337835
| 3330.156 | 1.32151 | -0.000273857 |  | 3330.156 | 1.51674 | 0.000332963
| 3330.035 | 1.3215 | -0.000273109 |  | 3330.035 | 1.51674 | 0.000327076
| 3329.915 | 1.3215 | -0.000271617 |  | 3329.915 | 1.51674 | 0.000321026
| 3329.794 | 1.32149 | -0.000269659 |  | 3329.794 | 1.51673 | 0.000314654
| 3329.673 | 1.32149 | -0.000267422 |  | 3329.673 | 1.51673 | 0.00030828
| 3329.553 | 1.32148 | -0.000265088 |  | 3329.553 | 1.51672 | 0.000302162
| 3329.432 | 1.32148 | -0.00026256 |  | 3329.432 | 1.51672 | 0.000295641
| 3329.312 | 1.32148 | -0.000259977 |  | 3329.312 | 1.51671 | 0.000289792
| 3329.191 | 1.32147 | -0.000257323 |  | 3329.191 | 1.5167 | 0.000285102
| 3329.071 | 1.32147 | -0.000254886 |  | 3329.071 | 1.51669 | 0.000281976
| 3328.95 | 1.32147 | -0.00025304 |  | 3328.95 | 1.51668 | 0.000280823
| 3328.83 | 1.32147 | -0.000252261 |  | 3328.83 | 1.51666 | 0.000282458
| 3328.709 | 1.32148 | -0.000252889 |  | 3328.709 | 1.51665 | 0.000285931
| 3328.588 | 1.32148 | -0.000255109 |  | 3328.588 | 1.51665 | 0.000290877
| 3328.468 | 1.32148 | -0.000258638 |  | 3328.468 | 1.51664 | 0.0002968
| 3328.348 | 1.32148 | -0.000263125 |  | 3328.348 | 1.51664 | 0.000302292
| 3328.227 | 1.32147 | -0.000267781 |  | 3328.227 | 1.51663 | 0.000307213
| 3328.106 | 1.32147 | -0.000271862 |  | 3328.106 | 1.51663 | 0.000310157
| 3327.986 | 1.32146 | -0.000274941 |  | 3327.986 | 1.51663 | 0.000311294
| 3327.865 | 1.32146 | -0.000276778 |  | 3327.865 | 1.51664 | 0.00031031
| 3327.745 | 1.32145 | -0.000277423 |  | 3327.745 | 1.51663 | 0.00030791
| 3327.625 | 1.32145 | -0.000277221 |  | 3327.625 | 1.51663 | 0.000305295
| 3327.504 | 1.32144 | -0.000276371 |  | 3327.504 | 1.51663 | 0.000302682
| 3327.383 | 1.32144 | -0.000275368 |  | 3327.383 | 1.51662 | 0.000301597
| 3327.263 | 1.32143 | -0.00027437 |  | 3327.263 | 1.51662 | 0.000301862
| 3327.142 | 1.32143 | -0.000273647 |  | 3327.142 | 1.51661 | 0.000304415
| 3327.021 | 1.32143 | -0.000273411 |  | 3327.021 | 1.51661 | 0.000307843
| 3326.901 | 1.32143 | -0.000273825 |  | 3326.901 | 1.51661 | 0.000311765
| 3326.781 | 1.32142 | -0.000274868 |  | 3326.781 | 1.51661 | 0.00031434
| 3326.66 | 1.32142 | -0.000276544 |  | 3326.66 | 1.51661 | 0.000315549
| 3326.54 | 1.32142 | -0.000278305 |  | 3326.54 | 1.51662 | 0.000314133
| 3326.419 | 1.32141 | -0.000279682 |  | 3326.419 | 1.51662 | 0.00031007
| 3326.298 | 1.32141 | -0.000280036 |  | 3326.298 | 1.51662 | 0.000303403
| 3326.178 | 1.3214 | -0.000279079 |  | 3326.178 | 1.51663 | 0.000294416
| 3326.058 | 1.3214 | -0.00027682 |  | 3326.058 | 1.51663 | 0.000283858
| 3325.937 | 1.3214 | -0.000273918 |  | 3325.937 | 1.51663 | 0.000271721
| 3325.816 | 1.3214 | -0.00027129 |  | 3325.816 | 1.51662 | 0.000258603
| 3325.696 | 1.3214 | -0.000270007 |  | 3325.696 | 1.51661 | 0.000245086
| 3325.575 | 1.3214 | -0.000270797 |  | 3325.575 | 1.5166 | 0.000231695
| 3325.455 | 1.3214 | -0.000273954 |  | 3325.455 | 1.51659 | 0.000219809
| 3325.334 | 1.3214 | -0.000278912 |  | 3325.334 | 1.51657 | 0.000210133
| 3325.214 | 1.3214 | -0.000284874 |  | 3325.214 | 1.51656 | 0.000204093
| 3325.093 | 1.32139 | -0.000290694 |  | 3325.093 | 1.51654 | 0.000202273
| 3324.973 | 1.32138 | -0.000295391 |  | 3324.973 | 1.51652 | 0.0002047
| 3324.852 | 1.32138 | -0.000298406 |  | 3324.852 | 1.5165 | 0.000210323
| 3324.731 | 1.32137 | -0.000299594 |  | 3324.731 | 1.51649 | 0.00021884
| 3324.611 | 1.32136 | -0.000299147 |  | 3324.611 | 1.51648 | 0.000228091
| 3324.491 | 1.32135 | -0.000297529 |  | 3324.491 | 1.51647 | 0.000236741
| 3324.37 | 1.32135 | -0.000295133 |  | 3324.37 | 1.51647 | 0.000243415
| 3324.25 | 1.32134 | -0.000292517 |  | 3324.25 | 1.51647 | 0.000247092
| 3324.129 | 1.32134 | -0.000290075 |  | 3324.129 | 1.51646 | 0.000248232
| 3324.008 | 1.32134 | -0.000288326 |  | 3324.008 | 1.51646 | 0.000246874
| 3323.888 | 1.32134 | -0.000287826 |  | 3323.888 | 1.51645 | 0.000244773
| 3323.768 | 1.32134 | -0.000289011 |  | 3323.768 | 1.51645 | 0.000243054
| 3323.647 | 1.32133 | -0.00029186 |  | 3323.647 | 1.51644 | 0.000242774
| 3323.526 | 1.32133 | -0.000296018 |  | 3323.526 | 1.51642 | 0.000245337
| 3323.406 | 1.32132 | -0.000300398 |  | 3323.406 | 1.51641 | 0.000250624
| 3323.285 | 1.32132 | -0.000303545 |  | 3323.285 | 1.51641 | 0.000258196
| 3323.165 | 1.32131 | -0.000304185 |  | 3323.165 | 1.5164 | 0.000266548
| 3323.044 | 1.32129 | -0.000301257 |  | 3323.044 | 1.5164 | 0.00027422
| 3322.924 | 1.32128 | -0.000294686 |  | 3322.924 | 1.5164 | 0.000279891
| 3322.803 | 1.32128 | -0.000285346 |  | 3322.803 | 1.5164 | 0.000282702
| 3322.683 | 1.32127 | -0.000274868 |  | 3322.683 | 1.5164 | 0.000282688
| 3322.562 | 1.32127 | -0.000265337 |  | 3322.562 | 1.5164 | 0.000280485
| 3322.441 | 1.32128 | -0.000258617 |  | 3322.441 | 1.51639 | 0.000278032
| 3322.321 | 1.32128 | -0.000255787 |  | 3322.321 | 1.51638 | 0.000276161
| 3322.201 | 1.32129 | -0.000257087 |  | 3322.201 | 1.51638 | 0.000276481
| 3322.08 | 1.32129 | -0.000261637 |  | 3322.08 | 1.51637 | 0.000278687
| 3321.959 | 1.32129 | -0.000267924 |  | 3321.959 | 1.51636 | 0.000283789
| 3321.839 | 1.32129 | -0.000274034 |  | 3321.839 | 1.51635 | 0.000290406
| 3321.718 | 1.32128 | -0.000278401 |  | 3321.718 | 1.51634 | 0.000298321
| 3321.598 | 1.32128 | -0.000280135 |  | 3321.598 | 1.51634 | 0.000307089
| 3321.477 | 1.32127 | -0.000279037 |  | 3321.477 | 1.51634 | 0.000315537
| 3321.357 | 1.32126 | -0.000275806 |  | 3321.357 | 1.51634 | 0.000323735
| 3321.236 | 1.32126 | -0.000271722 |  | 3321.236 | 1.51634 | 0.000330819
| 3321.116 | 1.32126 | -0.000268071 |  | 3321.116 | 1.51634 | 0.000336344
| 3320.995 | 1.32126 | -0.000265823 |  | 3320.995 | 1.51635 | 0.0003395
| 3320.875 | 1.32126 | -0.000265538 |  | 3320.875 | 1.51636 | 0.000339709
| 3320.754 | 1.32126 | -0.000266988 |  | 3320.754 | 1.51636 | 0.000336909
| 3320.634 | 1.32126 | -0.000269511 |  | 3320.634 | 1.51637 | 0.000331411
| 3320.513 | 1.32126 | -0.000272257 |  | 3320.513 | 1.51637 | 0.000324232
| 3320.393 | 1.32125 | -0.000274553 |  | 3320.393 | 1.51637 | 0.000316349
| 3320.272 | 1.32125 | -0.000276138 |  | 3320.272 | 1.51636 | 0.000309493
| 3320.151 | 1.32125 | -0.000277283 |  | 3320.151 | 1.51636 | 0.000303638
| 3320.031 | 1.32124 | -0.000278523 |  | 3320.031 | 1.51635 | 0.000298921
| 3319.91 | 1.32124 | -0.000280214 |  | 3319.91 | 1.51634 | 0.00029589
| 3319.79 | 1.32124 | -0.000282644 |  | 3319.79 | 1.51633 | 0.000293807
| 3319.669 | 1.32123 | -0.000285391 |  | 3319.669 | 1.51632 | 0.000291714
| 3319.549 | 1.32122 | -0.000287821 |  | 3319.549 | 1.51632 | 0.000290386
| 3319.428 | 1.32122 | -0.000288979 |  | 3319.428 | 1.51631 | 0.000290392
| 3319.308 | 1.32121 | -0.00028831 |  | 3319.308 | 1.5163 | 0.000291923
| 3319.187 | 1.3212 | -0.000285472 |  | 3319.187 | 1.51628 | 0.000295776
| 3319.067 | 1.32119 | -0.000280557 |  | 3319.067 | 1.51627 | 0.000302517
| 3318.946 | 1.32118 | -0.000274161 |  | 3318.946 | 1.51627 | 0.000312159
| 3318.826 | 1.32118 | -0.000266922 |  | 3318.826 | 1.51626 | 0.000323102
| 3318.705 | 1.32118 | -0.000259325 |  | 3318.705 | 1.51626 | 0.00033419
| 3318.584 | 1.32118 | -0.000252004 |  | 3318.584 | 1.51627 | 0.000343507
| 3318.464 | 1.32118 | -0.000245307 |  | 3318.464 | 1.51627 | 0.000349387
| 3318.343 | 1.32118 | -0.000239865 |  | 3318.343 | 1.51628 | 0.000350748
| 3318.223 | 1.32118 | -0.000236145 |  | 3318.223 | 1.51629 | 0.000347247
| 3318.103 | 1.32119 | -0.000234693 |  | 3318.103 | 1.5163 | 0.000339488
| 3317.982 | 1.32119 | -0.000235974 |  | 3317.982 | 1.5163 | 0.000328911
| 3317.861 | 1.3212 | -0.000239702 |  | 3317.861 | 1.51629 | 0.000317769
| 3317.741 | 1.3212 | -0.0002452 |  | 3317.741 | 1.51629 | 0.000307832
| 3317.62 | 1.3212 | -0.000251373 |  | 3317.62 | 1.51627 | 0.00030177
| 3317.5 | 1.3212 | -0.000257027 |  | 3317.5 | 1.51626 | 0.000299779
| 3317.379 | 1.32119 | -0.000261097 |  | 3317.379 | 1.51625 | 0.000302324
| 3317.259 | 1.32119 | -0.000263301 |  | 3317.259 | 1.51624 | 0.000308162
| 3317.138 | 1.32118 | -0.000263892 |  | 3317.138 | 1.51623 | 0.000315339
| 3317.018 | 1.32118 | -0.000263712 |  | 3317.018 | 1.51623 | 0.000321574
| 3316.897 | 1.32117 | -0.000263473 |  | 3316.897 | 1.51623 | 0.000325727
| 3316.776 | 1.32117 | -0.000263742 |  | 3316.776 | 1.51623 | 0.000326723
| 3316.656 | 1.32117 | -0.000264577 |  | 3316.656 | 1.51623 | 0.000324634
| 3316.536 | 1.32116 | -0.000265686 |  | 3316.536 | 1.51623 | 0.000320705
| 3316.415 | 1.32116 | -0.000266683 |  | 3316.415 | 1.51623 | 0.000316512
| 3316.294 | 1.32116 | -0.000267383 |  | 3316.294 | 1.51622 | 0.00031322
| 3316.174 | 1.32115 | -0.000267806 |  | 3316.174 | 1.51621 | 0.000311225
| 3316.053 | 1.32115 | -0.000268417 |  | 3316.053 | 1.5162 | 0.000311889
| 3315.933 | 1.32115 | -0.000269365 |  | 3315.933 | 1.51619 | 0.000314238
| 3315.813 | 1.32114 | -0.000270651 |  | 3315.813 | 1.51619 | 0.000318385
| 3315.692 | 1.32114 | -0.00027174 |  | 3315.692 | 1.51618 | 0.000323127
| 3315.571 | 1.32113 | -0.000271694 |  | 3315.571 | 1.51618 | 0.000328069
| 3315.451 | 1.32112 | -0.000269772 |  | 3315.451 | 1.51617 | 0.000333135
| 3315.33 | 1.32111 | -0.000265458 |  | 3315.33 | 1.51617 | 0.000337647
| 3315.209 | 1.32111 | -0.000259083 |  | 3315.209 | 1.51617 | 0.000341074
| 3315.089 | 1.3211 | -0.000251497 |  | 3315.089 | 1.51617 | 0.000342653
| 3314.969 | 1.3211 | -0.000243901 |  | 3314.969 | 1.51617 | 0.000342548
| 3314.848 | 1.3211 | -0.000237465 |  | 3314.848 | 1.51617 | 0.000340284
| 3314.728 | 1.32111 | -0.000232937 |  | 3314.728 | 1.51617 | 0.000336405
| 3314.607 | 1.32111 | -0.000230599 |  | 3314.607 | 1.51617 | 0.000332203
| 3314.486 | 1.32112 | -0.000230238 |  | 3314.486 | 1.51616 | 0.000328807
| 3314.366 | 1.32112 | -0.000231715 |  | 3314.366 | 1.51615 | 0.000326369
| 3314.246 | 1.32113 | -0.000234793 |  | 3314.246 | 1.51614 | 0.000326369
| 3314.125 | 1.32113 | -0.00023955 |  | 3314.125 | 1.51614 | 0.000327589
| 3314.004 | 1.32113 | -0.00024586 |  | 3314.004 | 1.51613 | 0.000330352
| 3313.884 | 1.32113 | -0.000253452 |  | 3313.884 | 1.51612 | 0.000333346
| 3313.763 | 1.32113 | -0.000261605 |  | 3313.763 | 1.51612 | 0.000336503
| 3313.643 | 1.32112 | -0.00026923 |  | 3313.643 | 1.51611 | 0.00033955
| 3313.522 | 1.32111 | -0.000275267 |  | 3313.522 | 1.5161 | 0.000343009
| 3313.402 | 1.3211 | -0.000278873 |  | 3313.402 | 1.5161 | 0.000347708
| 3313.281 | 1.32109 | -0.000279874 |  | 3313.281 | 1.51609 | 0.000352918
| 3313.161 | 1.32108 | -0.000278625 |  | 3313.161 | 1.51609 | 0.000359421
| 3313.04 | 1.32107 | -0.000275824 |  | 3313.04 | 1.51609 | 0.000365378
| 3312.919 | 1.32107 | -0.000272214 |  | 3312.919 | 1.51609 | 0.000369969
| 3312.799 | 1.32106 | -0.000268205 |  | 3312.799 | 1.51609 | 0.000372385
| 3312.679 | 1.32106 | -0.000263862 |  | 3312.679 | 1.51609 | 0.000372115
| 3312.558 | 1.32105 | -0.000259006 |  | 3312.558 | 1.51609 | 0.000369382
| 3312.438 | 1.32105 | -0.000253596 |  | 3312.438 | 1.51609 | 0.000365699
| 3312.317 | 1.32105 | -0.000248112 |  | 3312.317 | 1.51609 | 0.000361881
| 3312.196 | 1.32105 | -0.000243309 |  | 3312.196 | 1.51608 | 0.000359429
| 3312.076 | 1.32105 | -0.000240053 |  | 3312.076 | 1.51607 | 0.000359307
| 3311.955 | 1.32105 | -0.000239025 |  | 3311.955 | 1.51606 | 0.00036165
| 3311.835 | 1.32105 | -0.000240206 |  | 3311.835 | 1.51605 | 0.000366325
| 3311.714 | 1.32106 | -0.000242843 |  | 3311.714 | 1.51605 | 0.000372064
| 3311.594 | 1.32105 | -0.000245711 |  | 3311.594 | 1.51604 | 0.000378616
| 3311.473 | 1.32105 | -0.000247675 |  | 3311.473 | 1.51604 | 0.000384949
| 3311.353 | 1.32105 | -0.00024817 |  | 3311.353 | 1.51604 | 0.000390513
| 3311.232 | 1.32104 | -0.000247374 |  | 3311.232 | 1.51604 | 0.000394994
| 3311.112 | 1.32104 | -0.000246115 |  | 3311.112 | 1.51604 | 0.000398452
| 3310.991 | 1.32104 | -0.000245509 |  | 3310.991 | 1.51604 | 0.000401082
| 3310.871 | 1.32104 | -0.000246285 |  | 3310.871 | 1.51604 | 0.000403288
| 3310.75 | 1.32104 | -0.000248468 |  | 3310.75 | 1.51604 | 0.000405583
| 3310.629 | 1.32103 | -0.000251248 |  | 3310.629 | 1.51603 | 0.000408302
| 3310.509 | 1.32103 | -0.000253566 |  | 3310.509 | 1.51603 | 0.000411309
| 3310.388 | 1.32102 | -0.000254363 |  | 3310.388 | 1.51603 | 0.00041425
| 3310.268 | 1.32102 | -0.00025328 |  | 3310.268 | 1.51604 | 0.000416304
| 3310.147 | 1.32101 | -0.000250669 |  | 3310.147 | 1.51604 | 0.000416447
| 3310.027 | 1.32101 | -0.000247494 |  | 3310.027 | 1.51604 | 0.000414029
| 3309.906 | 1.32101 | -0.000244831 |  | 3309.906 | 1.51604 | 0.000409053
| 3309.786 | 1.32101 | -0.000243504 |  | 3309.786 | 1.51604 | 0.000402558
| 3309.665 | 1.32101 | -0.000243754 |  | 3309.665 | 1.51603 | 0.000396119
| 3309.545 | 1.32101 | -0.000245158 |  | 3309.545 | 1.51603 | 0.000391675
| 3309.424 | 1.321 | -0.000247123 |  | 3309.424 | 1.51601 | 0.000390557
| 3309.304 | 1.321 | -0.000248832 |  | 3309.304 | 1.516 | 0.00039374
| 3309.183 | 1.321 | -0.000249651 |  | 3309.183 | 1.516 | 0.000400171
| 3309.063 | 1.32099 | -0.000249309 |  | 3309.063 | 1.51599 | 0.000407624
| 3308.942 | 1.32099 | -0.000247592 |  | 3308.942 | 1.51599 | 0.000414878
| 3308.821 | 1.32098 | -0.00024459 |  | 3308.821 | 1.51599 | 0.000419543
| 3308.701 | 1.32098 | -0.00024048 |  | 3308.701 | 1.51599 | 0.000421171
| 3308.581 | 1.32097 | -0.000235715 |  | 3308.581 | 1.51599 | 0.000419891
| 3308.46 | 1.32097 | -0.000231042 |  | 3308.46 | 1.51599 | 0.000417655
| 3308.339 | 1.32098 | -0.000227454 |  | 3308.339 | 1.51598 | 0.000415674
| 3308.219 | 1.32098 | -0.000225924 |  | 3308.219 | 1.51598 | 0.000415495
| 3308.098 | 1.32098 | -0.000227155 |  | 3308.098 | 1.51597 | 0.000417259
| 3307.978 | 1.32099 | -0.000231049 |  | 3307.978 | 1.51597 | 0.000420981
| 3307.857 | 1.32099 | -0.000236744 |  | 3307.857 | 1.51596 | 0.00042452
| 3307.737 | 1.32098 | -0.000242668 |  | 3307.737 | 1.51596 | 0.000427316
| 3307.616 | 1.32098 | -0.000247157 |  | 3307.616 | 1.51596 | 0.00042844
| 3307.496 | 1.32097 | -0.000249029 |  | 3307.496 | 1.51596 | 0.000428068
| 3307.375 | 1.32096 | -0.000247789 |  | 3307.375 | 1.51595 | 0.000427127
| 3307.254 | 1.32096 | -0.00024413 |  | 3307.254 | 1.51594 | 0.000426959
| 3307.134 | 1.32095 | -0.000239647 |  | 3307.134 | 1.51594 | 0.00042868
| 3307.014 | 1.32095 | -0.000235864 |  | 3307.014 | 1.51593 | 0.000433023
| 3306.893 | 1.32095 | -0.000234086 |  | 3306.893 | 1.51592 | 0.000439916
| 3306.772 | 1.32095 | -0.000234681 |  | 3306.772 | 1.51591 | 0.000448956
| 3306.652 | 1.32095 | -0.000237093 |  | 3306.652 | 1.51591 | 0.000459178
| 3306.531 | 1.32095 | -0.000240209 |  | 3306.531 | 1.5159 | 0.000469821
| 3306.411 | 1.32095 | -0.000242737 |  | 3306.411 | 1.5159 | 0.000480002
| 3306.291 | 1.32094 | -0.000243782 |  | 3306.291 | 1.5159 | 0.000489427
| 3306.17 | 1.32094 | -0.000243165 |  | 3306.17 | 1.51591 | 0.000497633
| 3306.049 | 1.32093 | -0.000241205 |  | 3306.049 | 1.51591 | 0.00050426
| 3305.929 | 1.32093 | -0.000238684 |  | 3305.929 | 1.51592 | 0.000508972
| 3305.808 | 1.32093 | -0.000236385 |  | 3305.808 | 1.51592 | 0.000511535
| 3305.688 | 1.32093 | -0.000234835 |  | 3305.688 | 1.51593 | 0.000511925
| 3305.567 | 1.32092 | -0.00023421 |  | 3305.567 | 1.51593 | 0.000510471
| 3305.447 | 1.32092 | -0.000234301 |  | 3305.447 | 1.51593 | 0.000508013
| 3305.326 | 1.32092 | -0.000234647 |  | 3305.326 | 1.51593 | 0.000505834
| 3305.206 | 1.32092 | -0.000234775 |  | 3305.206 | 1.51593 | 0.000505118
| 3305.085 | 1.32092 | -0.00023437 |  | 3305.085 | 1.51592 | 0.000507092
| 3304.964 | 1.32091 | -0.000233258 |  | 3304.964 | 1.51592 | 0.000512255
| 3304.844 | 1.32091 | -0.000231574 |  | 3304.844 | 1.51591 | 0.000520521
| 3304.724 | 1.32091 | -0.00022977 |  | 3304.724 | 1.51591 | 0.00053101
| 3304.603 | 1.32091 | -0.000228577 |  | 3304.603 | 1.51592 | 0.000542156
| 3304.482 | 1.32091 | -0.000228725 |  | 3304.482 | 1.51592 | 0.000552006
| 3304.362 | 1.32091 | -0.00023075 |  | 3304.362 | 1.51594 | 0.000558772
| 3304.241 | 1.32091 | -0.000234879 |  | 3304.241 | 1.51595 | 0.00056097
| 3304.121 | 1.32091 | -0.000240696 |  | 3304.121 | 1.51596 | 0.00055806
| 3304 | 1.32091 | -0.00024716 |  | 3304 | 1.51598 | 0.000550428
| 3303.88 | 1.3209 | -0.000252974 |  | 3303.88 | 1.51598 | 0.000539343
| 3303.759 | 1.32089 | -0.00025678 |  | 3303.759 | 1.51599 | 0.000526701
| 3303.639 | 1.32088 | -0.000257655 |  | 3303.639 | 1.51599 | 0.000514578
| 3303.518 | 1.32087 | -0.000255402 |  | 3303.518 | 1.51598 | 0.000504441
| 3303.397 | 1.32086 | -0.000250483 |  | 3303.397 | 1.51598 | 0.000497086
| 3303.277 | 1.32086 | -0.000243951 |  | 3303.277 | 1.51597 | 0.000492845
| 3303.157 | 1.32085 | -0.000236872 |  | 3303.157 | 1.51596 | 0.00049036
| 3303.036 | 1.32085 | -0.000230166 |  | 3303.036 | 1.51596 | 0.000488881
| 3302.916 | 1.32085 | -0.000224406 |  | 3302.916 | 1.51596 | 0.000487556
| 3302.795 | 1.32085 | -0.000219693 |  | 3302.795 | 1.51595 | 0.000486042
| 3302.674 | 1.32085 | -0.000216195 |  | 3302.674 | 1.51595 | 0.000484117
| 3302.554 | 1.32085 | -0.000213845 |  | 3302.554 | 1.51595 | 0.000482417
| 3302.434 | 1.32086 | -0.000212924 |  | 3302.434 | 1.51594 | 0.000481433
| 3302.313 | 1.32086 | -0.000213698 |  | 3302.313 | 1.51594 | 0.000481349
| 3302.192 | 1.32086 | -0.000216125 |  | 3302.192 | 1.51594 | 0.00048194
| 3302.072 | 1.32086 | -0.000219798 |  | 3302.072 | 1.51593 | 0.000482497
| 3301.951 | 1.32086 | -0.000223981 |  | 3301.951 | 1.51593 | 0.000482231
| 3301.831 | 1.32086 | -0.000227612 |  | 3301.831 | 1.51593 | 0.00048053
| 3301.71 | 1.32085 | -0.000229891 |  | 3301.71 | 1.51593 | 0.00047747
| 3301.59 | 1.32085 | -0.000230549 |  | 3301.59 | 1.51593 | 0.000473463
| 3301.469 | 1.32084 | -0.000229828 |  | 3301.469 | 1.51593 | 0.000469467
| 3301.349 | 1.32084 | -0.000228766 |  | 3301.349 | 1.51592 | 0.00046647
| 3301.228 | 1.32084 | -0.000228249 |  | 3301.228 | 1.51591 | 0.000465031
| 3301.107 | 1.32084 | -0.000229084 |  | 3301.107 | 1.51591 | 0.000465448
| 3300.987 | 1.32084 | -0.000231056 |  | 3300.987 | 1.5159 | 0.000467197
| 3300.866 | 1.32083 | -0.000233481 |  | 3300.866 | 1.5159 | 0.00046956
| 3300.746 | 1.32083 | -0.000235203 |  | 3300.746 | 1.51589 | 0.000471718
| 3300.625 | 1.32082 | -0.000235125 |  | 3300.625 | 1.51589 | 0.000473186
| 3300.505 | 1.32081 | -0.000232856 |  | 3300.505 | 1.51589 | 0.000473641
| 3300.384 | 1.32081 | -0.000228626 |  | 3300.384 | 1.51589 | 0.000473211
| 3300.264 | 1.32081 | -0.000223596 |  | 3300.264 | 1.51589 | 0.000472183
| 3300.143 | 1.32081 | -0.000219081 |  | 3300.143 | 1.51588 | 0.00047109
| 3300.023 | 1.32081 | -0.000216394 |  | 3300.023 | 1.51588 | 0.000470286
| 3299.902 | 1.32081 | -0.000215943 |  | 3299.902 | 1.51588 | 0.000469941
| 3299.782 | 1.32081 | -0.0002176 |  | 3299.782 | 1.51587 | 0.000470213
| 3299.661 | 1.32081 | -0.000220435 |  | 3299.661 | 1.51587 | 0.000471111
| 3299.541 | 1.32081 | -0.000223152 |  | 3299.541 | 1.51587 | 0.000472676
| 3299.42 | 1.3208 | -0.000224719 |  | 3299.42 | 1.51586 | 0.000474687
| 3299.299 | 1.3208 | -0.000224424 |  | 3299.299 | 1.51586 | 0.000477175
| 3299.179 | 1.32079 | -0.000222304 |  | 3299.179 | 1.51586 | 0.000479659
| 3299.059 | 1.32079 | -0.000218902 |  | 3299.059 | 1.51586 | 0.000481919
| 3298.938 | 1.32079 | -0.000215151 |  | 3298.938 | 1.51586 | 0.000483399
| 3298.817 | 1.32079 | -0.000212143 |  | 3298.817 | 1.51586 | 0.000483635
| 3298.697 | 1.32079 | -0.000210636 |  | 3298.697 | 1.51586 | 0.000482408
| 3298.576 | 1.32079 | -0.000211236 |  | 3298.576 | 1.51586 | 0.000479732
| 3298.456 | 1.32079 | -0.000213775 |  | 3298.456 | 1.51586 | 0.000475892
| 3298.335 | 1.32079 | -0.000217694 |  | 3298.335 | 1.51586 | 0.000471437
| 3298.215 | 1.32079 | -0.000221975 |  | 3298.215 | 1.51585 | 0.00046708
| 3298.094 | 1.32078 | -0.000225503 |  | 3298.094 | 1.51585 | 0.000463377
| 3297.974 | 1.32078 | -0.000227373 |  | 3297.974 | 1.51584 | 0.000460772
| 3297.853 | 1.32077 | -0.00022701 |  | 3297.853 | 1.51584 | 0.000459324
| 3297.732 | 1.32077 | -0.000224709 |  | 3297.732 | 1.51583 | 0.000458715
| 3297.612 | 1.32076 | -0.000221262 |  | 3297.612 | 1.51583 | 0.000458705
| 3297.492 | 1.32076 | -0.000217977 |  | 3297.492 | 1.51582 | 0.000458729
| 3297.371 | 1.32076 | -0.000216041 |  | 3297.371 | 1.51581 | 0.00045865
| 3297.25 | 1.32076 | -0.00021653 |  | 3297.25 | 1.51581 | 0.00045861
| 3297.13 | 1.32076 | -0.000219544 |  | 3297.13 | 1.5158 | 0.000459059
| 3297.009 | 1.32076 | -0.000224528 |  | 3297.009 | 1.51579 | 0.000460656
| 3296.889 | 1.32076 | -0.000230232 |  | 3296.889 | 1.51579 | 0.000463913
| 3296.769 | 1.32075 | -0.000235023 |  | 3296.769 | 1.51578 | 0.000469036
| 3296.648 | 1.32074 | -0.000237512 |  | 3296.648 | 1.51577 | 0.000475926
| 3296.527 | 1.32073 | -0.000236851 |  | 3296.527 | 1.51577 | 0.000483739
| 3296.407 | 1.32072 | -0.000232997 |  | 3296.407 | 1.51577 | 0.000491458
| 3296.286 | 1.32071 | -0.000226503 |  | 3296.286 | 1.51577 | 0.000498079
| 3296.166 | 1.32071 | -0.000218636 |  | 3296.166 | 1.51578 | 0.000502737
| 3296.045 | 1.32071 | -0.000210799 |  | 3296.045 | 1.51578 | 0.000504957
| 3295.925 | 1.32071 | -0.000204139 |  | 3295.925 | 1.51579 | 0.000504728
| 3295.804 | 1.32071 | -0.000199485 |  | 3295.804 | 1.51579 | 0.000502302
| 3295.684 | 1.32071 | -0.000196895 |  | 3295.684 | 1.51579 | 0.000498262
| 3295.563 | 1.32071 | -0.000196073 |  | 3295.563 | 1.51579 | 0.000493238
| 3295.442 | 1.32071 | -0.000195954 |  | 3295.442 | 1.51579 | 0.000487696
| 3295.322 | 1.32071 | -0.000195738 |  | 3295.322 | 1.51579 | 0.000482235
| 3295.202 | 1.32071 | -0.000194522 |  | 3295.202 | 1.51578 | 0.000477334
| 3295.081 | 1.32071 | -0.000192129 |  | 3295.081 | 1.51578 | 0.000473462
| 3294.96 | 1.32071 | -0.00018885 |  | 3294.96 | 1.51577 | 0.000470782
| 3294.84 | 1.32071 | -0.00018557 |  | 3294.84 | 1.51576 | 0.000469295
| 3294.719 | 1.32071 | -0.000183471 |  | 3294.719 | 1.51576 | 0.000468721
| 3294.599 | 1.32072 | -0.000183464 |  | 3294.599 | 1.51575 | 0.000469232
| 3294.479 | 1.32072 | -0.000186048 |  | 3294.479 | 1.51574 | 0.000470259
| 3294.358 | 1.32072 | -0.000190873 |  | 3294.358 | 1.51574 | 0.000471757
| 3294.237 | 1.32072 | -0.000196984 |  | 3294.237 | 1.51573 | 0.000474039
| 3294.117 | 1.32072 | -0.000202999 |  | 3294.117 | 1.51572 | 0.000477533
| 3293.996 | 1.32072 | -0.000207545 |  | 3293.996 | 1.51572 | 0.000482478
| 3293.875 | 1.32071 | -0.000209907 |  | 3293.875 | 1.51571 | 0.000489183
| 3293.755 | 1.3207 | -0.000210092 |  | 3293.755 | 1.51571 | 0.000497294
| 3293.635 | 1.3207 | -0.000208839 |  | 3293.635 | 1.5157 | 0.000505573
| 3293.514 | 1.3207 | -0.000207347 |  | 3293.514 | 1.51571 | 0.000512787
| 3293.394 | 1.3207 | -0.00020677 |  | 3293.394 | 1.51571 | 0.000517471
| 3293.273 | 1.3207 | -0.000207688 |  | 3293.273 | 1.51571 | 0.000519108
| 3293.152 | 1.3207 | -0.000210237 |  | 3293.152 | 1.51572 | 0.000517718
| 3293.032 | 1.32069 | -0.000213601 |  | 3293.032 | 1.51572 | 0.000514534
| 3292.912 | 1.32069 | -0.000216977 |  | 3292.912 | 1.51572 | 0.000511223
| 3292.791 | 1.32069 | -0.000219427 |  | 3292.791 | 1.51571 | 0.000509374
| 3292.67 | 1.32068 | -0.000220392 |  | 3292.67 | 1.51571 | 0.000510239
| 3292.55 | 1.32067 | -0.000220035 |  | 3292.55 | 1.5157 | 0.00051385
| 3292.429 | 1.32067 | -0.000218534 |  | 3292.429 | 1.5157 | 0.000519624
| 3292.309 | 1.32067 | -0.0002167 |  | 3292.309 | 1.5157 | 0.000526131
| 3292.188 | 1.32066 | -0.00021498 |  | 3292.188 | 1.5157 | 0.00053214
| 3292.068 | 1.32066 | -0.000213813 |  | 3292.068 | 1.5157 | 0.000536459
| 3291.947 | 1.32066 | -0.000213291 |  | 3291.947 | 1.51571 | 0.00053857
| 3291.827 | 1.32066 | -0.000213256 |  | 3291.827 | 1.51571 | 0.000538571
| 3291.706 | 1.32065 | -0.000213577 |  | 3291.706 | 1.51572 | 0.000536608
| 3291.585 | 1.32065 | -0.000214069 |  | 3291.585 | 1.51572 | 0.00053321
| 3291.465 | 1.32065 | -0.000214527 |  | 3291.465 | 1.51572 | 0.000528521
| 3291.345 | 1.32064 | -0.000214835 |  | 3291.345 | 1.51573 | 0.00052269
| 3291.224 | 1.32064 | -0.000214763 |  | 3291.224 | 1.51573 | 0.000515795
| 3291.104 | 1.32063 | -0.000214125 |  | 3291.104 | 1.51573 | 0.000508195
| 3290.983 | 1.32063 | -0.00021262 |  | 3290.983 | 1.51572 | 0.000500219
| 3290.862 | 1.32063 | -0.000210201 |  | 3290.862 | 1.51572 | 0.000492439
| 3290.742 | 1.32062 | -0.00020697 |  | 3290.742 | 1.51571 | 0.000485403
| 3290.621 | 1.32062 | -0.000203338 |  | 3290.621 | 1.5157 | 0.000479415
| 3290.501 | 1.32062 | -0.000199846 |  | 3290.501 | 1.5157 | 0.000474794
| 3290.38 | 1.32062 | -0.00019705 |  | 3290.38 | 1.51569 | 0.000471746
| 3290.26 | 1.32062 | -0.000195495 |  | 3290.26 | 1.51568 | 0.00047056
| 3290.139 | 1.32062 | -0.00019531 |  | 3290.139 | 1.51566 | 0.000471366
| 3290.019 | 1.32062 | -0.000196295 |  | 3290.019 | 1.51565 | 0.000474338
| 3289.898 | 1.32062 | -0.000198042 |  | 3289.898 | 1.51564 | 0.000479408
| 3289.777 | 1.32062 | -0.000199892 |  | 3289.777 | 1.51564 | 0.000485936
| 3289.657 | 1.32062 | -0.000201317 |  | 3289.657 | 1.51563 | 0.000492841
| 3289.537 | 1.32061 | -0.000202 |  | 3289.537 | 1.51563 | 0.000498622
| 3289.416 | 1.32061 | -0.000201801 |  | 3289.416 | 1.51563 | 0.000502336
| 3289.295 | 1.32061 | -0.000201001 |  | 3289.295 | 1.51563 | 0.000503328
| 3289.175 | 1.3206 | -0.000199993 |  | 3289.175 | 1.51563 | 0.000502295
| 3289.054 | 1.3206 | -0.000199131 |  | 3289.054 | 1.51563 | 0.000500325
| 3288.934 | 1.3206 | -0.000198744 |  | 3288.934 | 1.51562 | 0.000499327
| 3288.813 | 1.3206 | -0.000198987 |  | 3288.813 | 1.51561 | 0.000500868
| 3288.693 | 1.3206 | -0.000199829 |  | 3288.693 | 1.5156 | 0.000505635
| 3288.572 | 1.3206 | -0.000201271 |  | 3288.572 | 1.5156 | 0.000513414
| 3288.452 | 1.3206 | -0.000203253 |  | 3288.452 | 1.51559 | 0.000522787
| 3288.331 | 1.3206 | -0.000205775 |  | 3288.331 | 1.51559 | 0.000531918
| 3288.21 | 1.32059 | -0.000208848 |  | 3288.21 | 1.5156 | 0.000539084
| 3288.09 | 1.32059 | -0.000212484 |  | 3288.09 | 1.5156 | 0.000543396
| 3287.97 | 1.32059 | -0.000216358 |  | 3287.97 | 1.51561 | 0.000544731
| 3287.849 | 1.32058 | -0.000219963 |  | 3287.849 | 1.51561 | 0.000543559
| 3287.729 | 1.32057 | -0.000222554 |  | 3287.729 | 1.51561 | 0.000540952
| 3287.608 | 1.32056 | -0.000223296 |  | 3287.608 | 1.51561 | 0.000537711
| 3287.487 | 1.32055 | -0.000221561 |  | 3287.487 | 1.51561 | 0.000534467
| 3287.367 | 1.32054 | -0.00021703 |  | 3287.367 | 1.51561 | 0.000531547
| 3287.247 | 1.32053 | -0.000210081 |  | 3287.247 | 1.51561 | 0.000529215
| 3287.126 | 1.32053 | -0.000201308 |  | 3287.126 | 1.5156 | 0.000527792
| 3287.005 | 1.32053 | -0.00019185 |  | 3287.005 | 1.51559 | 0.000527738
| 3286.885 | 1.32053 | -0.000182862 |  | 3286.885 | 1.51559 | 0.000529407
| 3286.764 | 1.32053 | -0.000175139 |  | 3286.764 | 1.51559 | 0.000532799
| 3286.644 | 1.32053 | -0.000169116 |  | 3286.644 | 1.51558 | 0.000537254
| 3286.523 | 1.32054 | -0.000164954 |  | 3286.523 | 1.51558 | 0.000541714
| 3286.403 | 1.32054 | -0.000162414 |  | 3286.403 | 1.51558 | 0.000544742
| 3286.282 | 1.32055 | -0.000161469 |  | 3286.282 | 1.51559 | 0.000545319
| 3286.162 | 1.32055 | -0.0001621 |  | 3286.162 | 1.51559 | 0.000543097
| 3286.041 | 1.32056 | -0.000164598 |  | 3286.041 | 1.51559 | 0.000538872
| 3285.92 | 1.32056 | -0.000169225 |  | 3285.92 | 1.51559 | 0.000533966
| 3285.8 | 1.32057 | -0.000176076 |  | 3285.8 | 1.51558 | 0.000529915
| 3285.68 | 1.32057 | -0.000184876 |  | 3285.68 | 1.51558 | 0.000527882
| 3285.559 | 1.32056 | -0.000194754 |  | 3285.559 | 1.51557 | 0.000528058
| 3285.438 | 1.32056 | -0.000204277 |  | 3285.438 | 1.51557 | 0.000529623
| 3285.318 | 1.32055 | -0.000212063 |  | 3285.318 | 1.51556 | 0.000531267
| 3285.197 | 1.32054 | -0.000216605 |  | 3285.197 | 1.51556 | 0.000532008
| 3285.077 | 1.32052 | -0.000217062 |  | 3285.077 | 1.51556 | 0.000531872
| 3284.957 | 1.32051 | -0.000213369 |  | 3284.957 | 1.51555 | 0.000530842
| 3284.836 | 1.3205 | -0.000206265 |  | 3284.836 | 1.51555 | 0.000529997
| 3284.715 | 1.3205 | -0.000197124 |  | 3284.715 | 1.51554 | 0.000530764
| 3284.595 | 1.3205 | -0.000187756 |  | 3284.595 | 1.51553 | 0.00053383
| 3284.474 | 1.3205 | -0.000179909 |  | 3284.474 | 1.51553 | 0.000539062
| 3284.354 | 1.3205 | -0.000174989 |  | 3284.354 | 1.51553 | 0.000545354
| 3284.233 | 1.32051 | -0.000173563 |  | 3284.233 | 1.51552 | 0.000551126
| 3284.113 | 1.32051 | -0.000175428 |  | 3284.113 | 1.51553 | 0.000554958
| 3283.992 | 1.32051 | -0.000179644 |  | 3283.992 | 1.51553 | 0.000556311
| 3283.872 | 1.32051 | -0.000184754 |  | 3283.872 | 1.51553 | 0.000555593
| 3283.751 | 1.32051 | -0.000189261 |  | 3283.751 | 1.51553 | 0.000553882
| 3283.63 | 1.3205 | -0.000192065 |  | 3283.63 | 1.51552 | 0.000552533
| 3283.51 | 1.3205 | -0.00019263 |  | 3283.51 | 1.51552 | 0.000552475
| 3283.39 | 1.32049 | -0.000191225 |  | 3283.39 | 1.51552 | 0.000553869
| 3283.269 | 1.32049 | -0.000188832 |  | 3283.269 | 1.51551 | 0.000556215
| 3283.148 | 1.32049 | -0.000186674 |  | 3283.148 | 1.51551 | 0.000558754
| 3283.028 | 1.32049 | -0.000185854 |  | 3283.028 | 1.51551 | 0.000560769
| 3282.907 | 1.32049 | -0.000186916 |  | 3282.907 | 1.51551 | 0.000562153
| 3282.787 | 1.32049 | -0.000189668 |  | 3282.787 | 1.51551 | 0.000563366
| 3282.666 | 1.32049 | -0.000193425 |  | 3282.666 | 1.5155 | 0.000565028
| 3282.546 | 1.32048 | -0.000197007 |  | 3282.546 | 1.5155 | 0.000567523
| 3282.425 | 1.32048 | -0.000199486 |  | 3282.425 | 1.5155 | 0.000570621
| 3282.305 | 1.32047 | -0.000200279 |  | 3282.305 | 1.5155 | 0.00057347
| 3282.184 | 1.32046 | -0.000199277 |  | 3282.184 | 1.5155 | 0.000575003
| 3282.063 | 1.32046 | -0.000196911 |  | 3282.063 | 1.5155 | 0.000574114
| 3281.943 | 1.32045 | -0.000193867 |  | 3281.943 | 1.51551 | 0.000570834
| 3281.823 | 1.32045 | -0.000190601 |  | 3281.823 | 1.5155 | 0.000566079
| 3281.702 | 1.32045 | -0.000187449 |  | 3281.702 | 1.5155 | 0.000561496
| 3281.582 | 1.32044 | -0.000184384 |  | 3281.582 | 1.51549 | 0.00055893
| 3281.461 | 1.32044 | -0.000181423 |  | 3281.461 | 1.51549 | 0.000559581
| 3281.34 | 1.32044 | -0.000178601 |  | 3281.34 | 1.51548 | 0.000563646
| 3281.22 | 1.32044 | -0.000176143 |  | 3281.22 | 1.51547 | 0.000569897
| 3281.099 | 1.32044 | -0.000174514 |  | 3281.099 | 1.51547 | 0.00057636
| 3280.979 | 1.32044 | -0.000174262 |  | 3280.979 | 1.51547 | 0.000581149
| 3280.858 | 1.32044 | -0.000175589 |  | 3280.858 | 1.51548 | 0.000582892
| 3280.738 | 1.32044 | -0.000178363 |  | 3280.738 | 1.51548 | 0.000581501
| 3280.617 | 1.32044 | -0.000182004 |  | 3280.617 | 1.51548 | 0.000578036
| 3280.497 | 1.32044 | -0.000185609 |  | 3280.497 | 1.51548 | 0.000574302
| 3280.376 | 1.32043 | -0.000188177 |  | 3280.376 | 1.51547 | 0.000571902
| 3280.256 | 1.32043 | -0.000188936 |  | 3280.256 | 1.51547 | 0.000571771
| 3280.135 | 1.32042 | -0.000187581 |  | 3280.135 | 1.51546 | 0.000573742
| 3280.015 | 1.32041 | -0.000184249 |  | 3280.015 | 1.51546 | 0.000576885
| 3279.894 | 1.32041 | -0.000179634 |  | 3279.894 | 1.51546 | 0.000579766
| 3279.773 | 1.32041 | -0.000174523 |  | 3279.773 | 1.51546 | 0.000581301
| 3279.653 | 1.32041 | -0.000169894 |  | 3279.653 | 1.51546 | 0.000580907
| 3279.532 | 1.32041 | -0.000166457 |  | 3279.532 | 1.51546 | 0.000579021
| 3279.412 | 1.32041 | -0.000164721 |  | 3279.412 | 1.51546 | 0.000576513
| 3279.292 | 1.32041 | -0.000164932 |  | 3279.292 | 1.51545 | 0.000574521
| 3279.171 | 1.32041 | -0.000167106 |  | 3279.171 | 1.51545 | 0.000573849
| 3279.05 | 1.32042 | -0.000170811 |  | 3279.05 | 1.51544 | 0.000574809
| 3278.93 | 1.32041 | -0.000175472 |  | 3278.93 | 1.51544 | 0.000577206
| 3278.809 | 1.32041 | -0.000180322 |  | 3278.809 | 1.51543 | 0.000580578
| 3278.688 | 1.32041 | -0.000184552 |  | 3278.688 | 1.51543 | 0.000584263
| 3278.568 | 1.3204 | -0.000187392 |  | 3278.568 | 1.51543 | 0.000587881
| 3278.448 | 1.32039 | -0.000188465 |  | 3278.448 | 1.51543 | 0.000591038
| 3278.327 | 1.32038 | -0.000187629 |  | 3278.327 | 1.51543 | 0.000593511
| 3278.207 | 1.32038 | -0.00018519 |  | 3278.207 | 1.51543 | 0.000595163
| 3278.086 | 1.32037 | -0.000181768 |  | 3278.086 | 1.51543 | 0.000595647
| 3277.965 | 1.32037 | -0.000177982 |  | 3277.965 | 1.51543 | 0.000594743
| 3277.845 | 1.32036 | -0.000174395 |  | 3277.845 | 1.51543 | 0.000592681
| 3277.725 | 1.32036 | -0.00017133 |  | 3277.725 | 1.51543 | 0.000589503
| 3277.604 | 1.32036 | -0.00016876 |  | 3277.604 | 1.51543 | 0.000585784
| 3277.483 | 1.32035 | -0.000166396 |  | 3277.483 | 1.51542 | 0.000582313
| 3277.363 | 1.32035 | -0.000163668 |  | 3277.363 | 1.51542 | 0.000579793
| 3277.242 | 1.32035 | -0.000160131 |  | 3277.242 | 1.51541 | 0.000578743
| 3277.122 | 1.32034 | -0.000155427 |  | 3277.122 | 1.5154 | 0.000579585
| 3277.001 | 1.32034 | -0.000149678 |  | 3277.001 | 1.5154 | 0.000582433
| 3276.881 | 1.32034 | -0.000143018 |  | 3276.881 | 1.51539 | 0.000587313
| 3276.76 | 1.32034 | -0.000135997 |  | 3276.76 | 1.51538 | 0.000594111
| 3276.64 | 1.32034 | -0.000129578 |  | 3276.64 | 1.51538 | 0.000602268
| 3276.519 | 1.32035 | -0.000124521 |  | 3276.519 | 1.51538 | 0.000611264
| 3276.398 | 1.32035 | -0.000121756 |  | 3276.398 | 1.51538 | 0.000619975
| 3276.278 | 1.32036 | -0.000121691 |  | 3276.278 | 1.51539 | 0.000626845
| 3276.158 | 1.32037 | -0.000124361 |  | 3276.158 | 1.5154 | 0.00063063
| 3276.037 | 1.32037 | -0.000129414 |  | 3276.037 | 1.5154 | 0.000630048
| 3275.917 | 1.32037 | -0.000135934 |  | 3275.917 | 1.51541 | 0.000625044
| 3275.796 | 1.32037 | -0.000142978 |  | 3275.796 | 1.51542 | 0.000616222
| 3275.675 | 1.32037 | -0.000149352 |  | 3275.675 | 1.51542 | 0.000605261
| 3275.555 | 1.32036 | -0.000154388 |  | 3275.555 | 1.51542 | 0.000594214
| 3275.435 | 1.32036 | -0.000157517 |  | 3275.435 | 1.51541 | 0.00058512
| 3275.314 | 1.32035 | -0.000158739 |  | 3275.314 | 1.5154 | 0.000579173
| 3275.193 | 1.32034 | -0.000158168 |  | 3275.193 | 1.51539 | 0.000576611
| 3275.073 | 1.32034 | -0.000156236 |  | 3275.073 | 1.51538 | 0.000576901
| 3274.952 | 1.32033 | -0.000153269 |  | 3274.952 | 1.51537 | 0.000578974
| 3274.832 | 1.32033 | -0.00014968 |  | 3274.832 | 1.51536 | 0.000581761
| 3274.711 | 1.32033 | -0.000145726 |  | 3274.711 | 1.51536 | 0.000584848
| 3274.591 | 1.32033 | -0.00014185 |  | 3274.591 | 1.51535 | 0.000588131
| 3274.47 | 1.32033 | -0.000138341 |  | 3274.47 | 1.51535 | 0.000592018
| 3274.35 | 1.32033 | -0.000135687 |  | 3274.35 | 1.51534 | 0.000596741
| 3274.229 | 1.32033 | -0.00013427 |  | 3274.229 | 1.51534 | 0.000602264
| 3274.108 | 1.32033 | -0.000134369 |  | 3274.108 | 1.51533 | 0.000608007
| 3273.988 | 1.32034 | -0.000136079 |  | 3273.988 | 1.51533 | 0.00061317
| 3273.868 | 1.32034 | -0.000139012 |  | 3273.868 | 1.51533 | 0.000617065
| 3273.747 | 1.32034 | -0.00014274 |  | 3273.747 | 1.51534 | 0.000619323
| 3273.626 | 1.32033 | -0.00014643 |  | 3273.626 | 1.51534 | 0.000620163
| 3273.506 | 1.32033 | -0.000149585 |  | 3273.506 | 1.51534 | 0.000620286
| 3273.385 | 1.32033 | -0.000151748 |  | 3273.385 | 1.51533 | 0.000620511
| 3273.265 | 1.32032 | -0.000152945 |  | 3273.265 | 1.51533 | 0.000621301
| 3273.144 | 1.32032 | -0.000153466 |  | 3273.144 | 1.51533 | 0.000622821
| 3273.024 | 1.32032 | -0.00015381 |  | 3273.024 | 1.51533 | 0.000624762
| 3272.903 | 1.32032 | -0.000154639 |  | 3272.903 | 1.51533 | 0.000626695
| 3272.783 | 1.32031 | -0.000156157 |  | 3272.783 | 1.51532 | 0.000628304
| 3272.662 | 1.32031 | -0.000158399 |  | 3272.662 | 1.51532 | 0.000629554
| 3272.542 | 1.32031 | -0.000160843 |  | 3272.542 | 1.51532 | 0.000630756
| 3272.421 | 1.3203 | -0.00016288 |  | 3272.421 | 1.51532 | 0.000632106
| 3272.301 | 1.3203 | -0.000163737 |  | 3272.301 | 1.51532 | 0.000633485
| 3272.18 | 1.32029 | -0.00016305 |  | 3272.18 | 1.51532 | 0.000634562
| 3272.06 | 1.32028 | -0.00016072 |  | 3272.06 | 1.51532 | 0.000634455
| 3271.939 | 1.32028 | -0.000157043 |  | 3271.939 | 1.51533 | 0.000632538
| 3271.818 | 1.32027 | -0.000152675 |  | 3271.818 | 1.51533 | 0.000628692
| 3271.698 | 1.32027 | -0.000148245 |  | 3271.698 | 1.51532 | 0.000623349
| 3271.577 | 1.32027 | -0.000144217 |  | 3271.577 | 1.51532 | 0.000617815
| 3271.457 | 1.32027 | -0.000140817 |  | 3271.457 | 1.51531 | 0.000613736
| 3271.336 | 1.32027 | -0.000137814 |  | 3271.336 | 1.5153 | 0.00061227
| 3271.216 | 1.32027 | -0.000134943 |  | 3271.216 | 1.51529 | 0.000614206
| 3271.095 | 1.32027 | -0.000132046 |  | 3271.095 | 1.51528 | 0.000619276
| 3270.975 | 1.32027 | -0.000129248 |  | 3270.975 | 1.51528 | 0.000626158
| 3270.854 | 1.32027 | -0.000127047 |  | 3270.854 | 1.51528 | 0.000633479
| 3270.734 | 1.32028 | -0.000126062 |  | 3270.734 | 1.51528 | 0.000639773
| 3270.613 | 1.32028 | -0.000126901 |  | 3270.613 | 1.51528 | 0.000644167
| 3270.493 | 1.32028 | -0.000129951 |  | 3270.493 | 1.51528 | 0.000646763
| 3270.372 | 1.32029 | -0.000135072 |  | 3270.372 | 1.51528 | 0.000647955
| 3270.251 | 1.32029 | -0.000141605 |  | 3270.251 | 1.51528 | 0.000648743
| 3270.131 | 1.32029 | -0.000148649 |  | 3270.131 | 1.51528 | 0.000649996
| 3270.01 | 1.32028 | -0.000155311 |  | 3270.01 | 1.51527 | 0.00065217
| 3269.89 | 1.32028 | -0.000160814 |  | 3269.89 | 1.51527 | 0.000655135
| 3269.77 | 1.32027 | -0.000164769 |  | 3269.77 | 1.51527 | 0.000658436
| 3269.649 | 1.32026 | -0.000167146 |  | 3269.649 | 1.51527 | 0.000661446
| 3269.528 | 1.32026 | -0.000168009 |  | 3269.528 | 1.51528 | 0.000663351
| 3269.408 | 1.32025 | -0.000167722 |  | 3269.408 | 1.51528 | 0.00066363
| 3269.287 | 1.32024 | -0.000166454 |  | 3269.287 | 1.51528 | 0.00066202
| 3269.167 | 1.32024 | -0.000164662 |  | 3269.167 | 1.51528 | 0.000658712
| 3269.046 | 1.32024 | -0.00016254 |  | 3269.046 | 1.51528 | 0.000654162
| 3268.926 | 1.32023 | -0.000160634 |  | 3268.926 | 1.51528 | 0.000648996
| 3268.805 | 1.32023 | -0.000159358 |  | 3268.805 | 1.51528 | 0.000643942
| 3268.685 | 1.32023 | -0.000158839 |  | 3268.685 | 1.51527 | 0.000639964
| 3268.564 | 1.32022 | -0.000158957 |  | 3268.564 | 1.51527 | 0.000637413
| 3268.443 | 1.32022 | -0.000159193 |  | 3268.443 | 1.51526 | 0.00063666
| 3268.323 | 1.32022 | -0.000158693 |  | 3268.323 | 1.51525 | 0.000637644
| 3268.203 | 1.32021 | -0.00015676 |  | 3268.203 | 1.51524 | 0.000640229
| 3268.082 | 1.3202 | -0.000152948 |  | 3268.082 | 1.51524 | 0.0006442
| 3267.961 | 1.3202 | -0.000147483 |  | 3267.961 | 1.51523 | 0.000649125
| 3267.841 | 1.3202 | -0.000141404 |  | 3267.841 | 1.51523 | 0.000654999
| 3267.72 | 1.3202 | -0.000136017 |  | 3267.72 | 1.51523 | 0.000661658
| 3267.6 | 1.32021 | -0.00013285 |  | 3267.6 | 1.51522 | 0.000668781
| 3267.479 | 1.32021 | -0.00013284 |  | 3267.479 | 1.51522 | 0.000676174
| 3267.359 | 1.32021 | -0.000136149 |  | 3267.359 | 1.51523 | 0.000682932
| 3267.238 | 1.32022 | -0.000142128 |  | 3267.238 | 1.51523 | 0.000688372
| 3267.118 | 1.32022 | -0.000149458 |  | 3267.118 | 1.51524 | 0.0006916
| 3266.997 | 1.32021 | -0.000156538 |  | 3266.997 | 1.51525 | 0.000691962
| 3266.876 | 1.3202 | -0.000162186 |  | 3266.876 | 1.51525 | 0.000689124
| 3266.756 | 1.32019 | -0.000165545 |  | 3266.756 | 1.51526 | 0.000683329
| 3266.636 | 1.32018 | -0.00016643 |  | 3266.636 | 1.51526 | 0.000674979
| 3266.515 | 1.32018 | -0.000164959 |  | 3266.515 | 1.51526 | 0.000664858
| 3266.395 | 1.32017 | -0.000161636 |  | 3266.395 | 1.51526 | 0.000654091
| 3266.274 | 1.32016 | -0.00015687 |  | 3266.274 | 1.51526 | 0.000643873
| 3266.153 | 1.32015 | -0.000150963 |  | 3266.153 | 1.51525 | 0.000635566
| 3266.033 | 1.32015 | -0.000144456 |  | 3266.033 | 1.51523 | 0.000630306
| 3265.913 | 1.32015 | -0.000137601 |  | 3265.913 | 1.51522 | 0.000629109
| 3265.792 | 1.32014 | -0.000130855 |  | 3265.792 | 1.51521 | 0.000632262
| 3265.671 | 1.32014 | -0.000124626 |  | 3265.671 | 1.51519 | 0.000639399
| 3265.551 | 1.32014 | -0.000119143 |  | 3265.551 | 1.51519 | 0.000649118
| 3265.43 | 1.32015 | -0.000114696 |  | 3265.43 | 1.51518 | 0.000659554
| 3265.31 | 1.32015 | -0.000111167 |  | 3265.31 | 1.51518 | 0.000668656
| 3265.189 | 1.32015 | -0.000108379 |  | 3265.189 | 1.51519 | 0.000674881
| 3265.069 | 1.32015 | -0.00010633 |  | 3265.069 | 1.51519 | 0.000677396
| 3264.948 | 1.32016 | -0.000105136 |  | 3264.948 | 1.51519 | 0.000676549
| 3264.828 | 1.32016 | -0.000104983 |  | 3264.828 | 1.51519 | 0.000673547
| 3264.707 | 1.32016 | -0.000106169 |  | 3264.707 | 1.51519 | 0.000669939
| 3264.586 | 1.32016 | -0.000108769 |  | 3264.586 | 1.51519 | 0.000666871
| 3264.466 | 1.32017 | -0.000112567 |  | 3264.466 | 1.51518 | 0.000665187
| 3264.346 | 1.32016 | -0.00011699 |  | 3264.346 | 1.51518 | 0.000664771
| 3264.225 | 1.32016 | -0.000121295 |  | 3264.225 | 1.51517 | 0.000665198
| 3264.104 | 1.32016 | -0.000124624 |  | 3264.104 | 1.51517 | 0.00066623
| 3263.984 | 1.32015 | -0.000126492 |  | 3263.984 | 1.51516 | 0.000667867
| 3263.863 | 1.32015 | -0.000126752 |  | 3263.863 | 1.51515 | 0.000670775
| 3263.743 | 1.32014 | -0.000125631 |  | 3263.743 | 1.51515 | 0.000675733
| 3263.623 | 1.32014 | -0.000123528 |  | 3263.623 | 1.51514 | 0.000683165
| 3263.502 | 1.32014 | -0.000120907 |  | 3263.502 | 1.51513 | 0.000692942
| 3263.381 | 1.32013 | -0.000118055 |  | 3263.381 | 1.51513 | 0.000703781
| 3263.261 | 1.32013 | -0.000115183 |  | 3263.261 | 1.51513 | 0.00071403
| 3263.14 | 1.32013 | -0.000112491 |  | 3263.14 | 1.51514 | 0.000721801
| 3263.02 | 1.32013 | -0.000110107 |  | 3263.02 | 1.51515 | 0.000725843
| 3262.899 | 1.32013 | -0.000108382 |  | 3262.899 | 1.51515 | 0.000726094
| 3262.779 | 1.32014 | -0.000107645 |  | 3262.779 | 1.51516 | 0.00072354
| 3262.658 | 1.32014 | -0.000108168 |  | 3262.658 | 1.51516 | 0.000719831
| 3262.538 | 1.32014 | -0.000109951 |  | 3262.538 | 1.51516 | 0.000716669
| 3262.417 | 1.32014 | -0.000112646 |  | 3262.417 | 1.51516 | 0.000715156
| 3262.296 | 1.32014 | -0.000115743 |  | 3262.296 | 1.51515 | 0.000715596
| 3262.176 | 1.32014 | -0.000118765 |  | 3262.176 | 1.51515 | 0.00071743
| 3262.055 | 1.32014 | -0.000121368 |  | 3262.055 | 1.51515 | 0.000719858
| 3261.935 | 1.32013 | -0.000123679 |  | 3261.935 | 1.51515 | 0.000721921
| 3261.814 | 1.32013 | -0.000126016 |  | 3261.814 | 1.51515 | 0.000723273
| 3261.694 | 1.32013 | -0.000128763 |  | 3261.694 | 1.51515 | 0.000723681
| 3261.573 | 1.32013 | -0.000132133 |  | 3261.573 | 1.51515 | 0.000723665
| 3261.453 | 1.32012 | -0.000135884 |  | 3261.453 | 1.51515 | 0.000723357
| 3261.332 | 1.32012 | -0.00013937 |  | 3261.332 | 1.51515 | 0.000723027
| 3261.212 | 1.32011 | -0.000141793 |  | 3261.212 | 1.51515 | 0.00072251
| 3261.091 | 1.3201 | -0.000142408 |  | 3261.091 | 1.51515 | 0.000721686
| 3260.971 | 1.32009 | -0.000140923 |  | 3260.971 | 1.51515 | 0.000720537
| 3260.85 | 1.32009 | -0.00013753 |  | 3260.85 | 1.51515 | 0.000719005
| 3260.729 | 1.32008 | -0.000132784 |  | 3260.729 | 1.51515 | 0.000717426
| 3260.609 | 1.32008 | -0.000127262 |  | 3260.609 | 1.51514 | 0.000715784
| 3260.488 | 1.32007 | -0.000121654 |  | 3260.488 | 1.51514 | 0.000714194
| 3260.368 | 1.32007 | -0.000115982 |  | 3260.368 | 1.51514 | 0.000712371
| 3260.248 | 1.32007 | -0.000110419 |  | 3260.248 | 1.51514 | 0.000710314
| 3260.127 | 1.32007 | -0.000104925 |  | 3260.127 | 1.51513 | 0.000708103
| 3260.006 | 1.32007 | -9.96918e-05 |  | 3260.006 | 1.51512 | 0.000706429
| 3259.886 | 1.32008 | -9.5499e-05 |  | 3259.886 | 1.51512 | 0.000706179
| 3259.765 | 1.32008 | -9.31872e-05 |  | 3259.765 | 1.51511 | 0.000708626
| 3259.645 | 1.32009 | -9.35689e-05 |  | 3259.645 | 1.5151 | 0.000714336
| 3259.524 | 1.32009 | -9.71069e-05 |  | 3259.524 | 1.51509 | 0.000723227
| 3259.404 | 1.3201 | -0.000103433 |  | 3259.404 | 1.51509 | 0.000734236
| 3259.283 | 1.3201 | -0.00011144 |  | 3259.283 | 1.51509 | 0.000745454
| 3259.163 | 1.32009 | -0.000119515 |  | 3259.163 | 1.51509 | 0.000754809
| 3259.042 | 1.32009 | -0.000125933 |  | 3259.042 | 1.5151 | 0.000760716
| 3258.921 | 1.32008 | -0.000129401 |  | 3258.921 | 1.51511 | 0.000762605
| 3258.801 | 1.32007 | -0.000129503 |  | 3258.801 | 1.51511 | 0.000760891
| 3258.681 | 1.32006 | -0.00012644 |  | 3258.681 | 1.51511 | 0.000757152
| 3258.56 | 1.32005 | -0.000121275 |  | 3258.56 | 1.51511 | 0.000753074
| 3258.439 | 1.32005 | -0.000115195 |  | 3258.439 | 1.51511 | 0.000750182
| 3258.319 | 1.32005 | -0.000109211 |  | 3258.319 | 1.51511 | 0.000749294
| 3258.198 | 1.32005 | -0.000103956 |  | 3258.198 | 1.5151 | 0.000750382
| 3258.078 | 1.32005 | -9.96035e-05 |  | 3258.078 | 1.5151 | 0.00075302
| 3257.958 | 1.32005 | -9.61192e-05 |  | 3257.958 | 1.5151 | 0.000756479
| 3257.837 | 1.32005 | -9.33104e-05 |  | 3257.837 | 1.51509 | 0.000760437
| 3257.716 | 1.32005 | -9.12145e-05 |  | 3257.716 | 1.51509 | 0.000764832
| 3257.596 | 1.32006 | -9.00915e-05 |  | 3257.596 | 1.51509 | 0.000769935
| 3257.475 | 1.32006 | -9.03271e-05 |  | 3257.475 | 1.51509 | 0.000775683
| 3257.354 | 1.32007 | -9.2253e-05 |  | 3257.354 | 1.51509 | 0.00078196
| 3257.234 | 1.32007 | -9.58883e-05 |  | 3257.234 | 1.5151 | 0.000787964
| 3257.114 | 1.32007 | -0.000100981 |  | 3257.114 | 1.51511 | 0.000792578
| 3256.993 | 1.32007 | -0.000106745 |  | 3256.993 | 1.51511 | 0.000794521
| 3256.873 | 1.32007 | -0.000112312 |  | 3256.873 | 1.51512 | 0.000793001
| 3256.752 | 1.32006 | -0.000116864 |  | 3256.752 | 1.51513 | 0.000787876
| 3256.631 | 1.32006 | -0.00011983 |  | 3256.631 | 1.51514 | 0.000779817
| 3256.511 | 1.32006 | -0.000121107 |  | 3256.511 | 1.51514 | 0.000770159
| 3256.391 | 1.32005 | -0.000121027 |  | 3256.391 | 1.51514 | 0.000760572
| 3256.27 | 1.32005 | -0.000120266 |  | 3256.27 | 1.51513 | 0.000752354
| 3256.149 | 1.32005 | -0.000119442 |  | 3256.149 | 1.51513 | 0.00074664
| 3256.029 | 1.32005 | -0.000119283 |  | 3256.029 | 1.51512 | 0.000743754
| 3255.908 | 1.32005 | -0.000120117 |  | 3255.908 | 1.51511 | 0.000743529
| 3255.788 | 1.32005 | -0.000122124 |  | 3255.788 | 1.51511 | 0.000745348
| 3255.667 | 1.32004 | -0.000125093 |  | 3255.667 | 1.5151 | 0.000748416
| 3255.547 | 1.32004 | -0.000128713 |  | 3255.547 | 1.5151 | 0.000752165
| 3255.426 | 1.32004 | -0.000132442 |  | 3255.426 | 1.5151 | 0.000755739
| 3255.306 | 1.32003 | -0.000135743 |  | 3255.306 | 1.5151 | 0.000758775
| 3255.185 | 1.32003 | -0.000138144 |  | 3255.185 | 1.5151 | 0.000760922
| 3255.064 | 1.32002 | -0.000139154 |  | 3255.064 | 1.5151 | 0.000761885
| 3254.944 | 1.32002 | -0.000138532 |  | 3254.944 | 1.51511 | 0.000761387
| 3254.824 | 1.32001 | -0.000136327 |  | 3254.824 | 1.51511 | 0.000759427
| 3254.703 | 1.32001 | -0.000132744 |  | 3254.703 | 1.51511 | 0.000756105
| 3254.583 | 1.32 | -0.000128471 |  | 3254.583 | 1.51511 | 0.000751695
| 3254.462 | 1.32 | -0.000124434 |  | 3254.462 | 1.51511 | 0.000746815
| 3254.341 | 1.32 | -0.000121464 |  | 3254.341 | 1.51511 | 0.000742279
| 3254.221 | 1.32001 | -0.000120227 |  | 3254.221 | 1.5151 | 0.000738768
| 3254.101 | 1.32001 | -0.00012109 |  | 3254.101 | 1.5151 | 0.000736969
| 3253.98 | 1.32001 | -0.000123887 |  | 3253.98 | 1.51509 | 0.000736996
| 3253.859 | 1.32001 | -0.000127861 |  | 3253.859 | 1.51509 | 0.000738757
| 3253.739 | 1.32001 | -0.000132256 |  | 3253.739 | 1.51509 | 0.000741419
| 3253.618 | 1.32 | -0.000136138 |  | 3253.618 | 1.51509 | 0.000744214
| 3253.498 | 1.32 | -0.000139068 |  | 3253.498 | 1.51509 | 0.000746182
| 3253.377 | 1.32 | -0.000140896 |  | 3253.377 | 1.51509 | 0.000746366
| 3253.257 | 1.31999 | -0.000141973 |  | 3253.257 | 1.51509 | 0.000744669
| 3253.136 | 1.31999 | -0.000142911 |  | 3253.136 | 1.51509 | 0.000740743
| 3253.016 | 1.31999 | -0.000144276 |  | 3253.016 | 1.5151 | 0.000735253
| 3252.895 | 1.31998 | -0.000146444 |  | 3252.895 | 1.51509 | 0.000728645
| 3252.774 | 1.31998 | -0.000149258 |  | 3252.774 | 1.51509 | 0.000721702
| 3252.654 | 1.31998 | -0.000152451 |  | 3252.654 | 1.51509 | 0.000715175
| 3252.534 | 1.31997 | -0.000155231 |  | 3252.534 | 1.51508 | 0.000709738
| 3252.413 | 1.31996 | -0.000157042 |  | 3252.413 | 1.51507 | 0.00070569
| 3252.292 | 1.31995 | -0.000157333 |  | 3252.292 | 1.51506 | 0.000703347
| 3252.172 | 1.31994 | -0.000155953 |  | 3252.172 | 1.51506 | 0.000702568
| 3252.051 | 1.31994 | -0.000152841 |  | 3252.051 | 1.51505 | 0.000703137
| 3251.931 | 1.31993 | -0.000148361 |  | 3251.931 | 1.51504 | 0.000704809
| 3251.81 | 1.31992 | -0.000142947 |  | 3251.81 | 1.51503 | 0.000707187
| 3251.69 | 1.31992 | -0.000137058 |  | 3251.69 | 1.51503 | 0.00071017
| 3251.569 | 1.31992 | -0.000131093 |  | 3251.569 | 1.51502 | 0.000713785
| 3251.449 | 1.31992 | -0.000125461 |  | 3251.449 | 1.51501 | 0.000718189
| 3251.328 | 1.31991 | -0.000120223 |  | 3251.328 | 1.51501 | 0.00072363
| 3251.208 | 1.31991 | -0.000115447 |  | 3251.208 | 1.515 | 0.000730031
| 3251.087 | 1.31991 | -0.000111025 |  | 3251.087 | 1.515 | 0.000737067
| 3250.966 | 1.31992 | -0.000106991 |  | 3250.966 | 1.515 | 0.000744054
| 3250.846 | 1.31992 | -0.000103372 |  | 3250.846 | 1.51501 | 0.000749954
| 3250.726 | 1.31992 | -0.000100375 |  | 3250.726 | 1.51501 | 0.000753858
| 3250.605 | 1.31992 | -9.84028e-05 |  | 3250.605 | 1.51502 | 0.00075479
| 3250.484 | 1.31993 | -9.79112e-05 |  | 3250.484 | 1.51502 | 0.000752671
| 3250.364 | 1.31993 | -9.92934e-05 |  | 3250.364 | 1.51502 | 0.000747744
| 3250.243 | 1.31994 | -0.000102622 |  | 3250.243 | 1.51503 | 0.00074088
| 3250.123 | 1.31994 | -0.000107717 |  | 3250.123 | 1.51502 | 0.000733118
| 3250.002 | 1.31994 | -0.000113866 |  | 3250.002 | 1.51502 | 0.000725723
| 3249.882 | 1.31994 | -0.000120229 |  | 3249.882 | 1.51501 | 0.000719616
| 3249.761 | 1.31993 | -0.000125707 |  | 3249.761 | 1.515 | 0.00071567
| 3249.641 | 1.31993 | -0.000129578 |  | 3249.641 | 1.51499 | 0.000714306
| 3249.52 | 1.31992 | -0.000131217 |  | 3249.52 | 1.51498 | 0.000715867
| 3249.399 | 1.31991 | -0.000130591 |  | 3249.399 | 1.51497 | 0.000720141
| 3249.279 | 1.3199 | -0.000128094 |  | 3249.279 | 1.51496 | 0.00072692
| 3249.159 | 1.3199 | -0.000124457 |  | 3249.159 | 1.51495 | 0.000735336
| 3249.038 | 1.3199 | -0.000120476 |  | 3249.038 | 1.51495 | 0.000744357
| 3248.917 | 1.3199 | -0.00011692 |  | 3248.917 | 1.51495 | 0.000752807
| 3248.797 | 1.3199 | -0.000114487 |  | 3248.797 | 1.51495 | 0.000759466
| 3248.676 | 1.3199 | -0.000113404 |  | 3248.676 | 1.51495 | 0.000763969
| 3248.556 | 1.3199 | -0.000113624 |  | 3248.556 | 1.51495 | 0.000766373
| 3248.436 | 1.3199 | -0.000114715 |  | 3248.436 | 1.51495 | 0.000767545
| 3248.315 | 1.3199 | -0.000116152 |  | 3248.315 | 1.51495 | 0.000769166
| 3248.194 | 1.3199 | -0.000117177 |  | 3248.194 | 1.51495 | 0.000771664
| 3248.074 | 1.31989 | -0.000117292 |  | 3248.074 | 1.51494 | 0.000775596
| 3247.953 | 1.31989 | -0.000116268 |  | 3247.953 | 1.51494 | 0.000780486
| 3247.833 | 1.31989 | -0.000114348 |  | 3247.833 | 1.51494 | 0.000785431
| 3247.712 | 1.31989 | -0.000112099 |  | 3247.712 | 1.51494 | 0.000789124
| 3247.592 | 1.31989 | -0.000110351 |  | 3247.592 | 1.51494 | 0.000790908
| 3247.471 | 1.31989 | -0.000109683 |  | 3247.471 | 1.51495 | 0.000790817
| 3247.351 | 1.31989 | -0.000110585 |  | 3247.351 | 1.51494 | 0.000789768
| 3247.23 | 1.31989 | -0.000113045 |  | 3247.23 | 1.51494 | 0.000789352
| 3247.109 | 1.3199 | -0.000116717 |  | 3247.109 | 1.51494 | 0.000790919
| 3246.989 | 1.3199 | -0.000121166 |  | 3246.989 | 1.51493 | 0.000795086
| 3246.869 | 1.3199 | -0.000126007 |  | 3246.869 | 1.51493 | 0.000801561
| 3246.748 | 1.31989 | -0.000131157 |  | 3246.748 | 1.51493 | 0.000808994
| 3246.627 | 1.31989 | -0.000136795 |  | 3246.627 | 1.51493 | 0.000815707
| 3246.507 | 1.31989 | -0.000143034 |  | 3246.507 | 1.51493 | 0.000820322
| 3246.386 | 1.31989 | -0.000149786 |  | 3246.386 | 1.51494 | 0.000822107
| 3246.266 | 1.31988 | -0.000156562 |  | 3246.266 | 1.51494 | 0.000821469
| 3246.146 | 1.31987 | -0.000162285 |  | 3246.146 | 1.51494 | 0.00081952
| 3246.025 | 1.31986 | -0.00016594 |  | 3246.025 | 1.51494 | 0.000817951
| 3245.904 | 1.31984 | -0.000166489 |  | 3245.904 | 1.51494 | 0.000817477
| 3245.784 | 1.31983 | -0.00016366 |  | 3245.784 | 1.51494 | 0.000818491
| 3245.663 | 1.31982 | -0.000157683 |  | 3245.663 | 1.51493 | 0.000820817
| 3245.542 | 1.31981 | -0.000149602 |  | 3245.542 | 1.51493 | 0.000823892
| 3245.422 | 1.31981 | -0.000140682 |  | 3245.422 | 1.51493 | 0.000827137
| 3245.302 | 1.3198 | -0.000131987 |  | 3245.302 | 1.51493 | 0.00083054
| 3245.181 | 1.3198 | -0.000124072 |  | 3245.181 | 1.51492 | 0.000834417
| 3245.061 | 1.3198 | -0.000117232 |  | 3245.061 | 1.51492 | 0.000839307
| 3244.94 | 1.3198 | -0.000111084 |  | 3244.94 | 1.51492 | 0.000845669
| 3244.819 | 1.31981 | -0.000105505 |  | 3244.819 | 1.51492 | 0.000853462
| 3244.699 | 1.31981 | -0.000100439 |  | 3244.699 | 1.51492 | 0.000862086
| 3244.579 | 1.31981 | -9.61448e-05 |  | 3244.579 | 1.51492 | 0.000870665
| 3244.458 | 1.31982 | -9.3275e-05 |  | 3244.458 | 1.51493 | 0.00087809
| 3244.337 | 1.31982 | -9.22561e-05 |  | 3244.337 | 1.51494 | 0.000883478
| 3244.217 | 1.31983 | -9.32153e-05 |  | 3244.217 | 1.51495 | 0.000886635
| 3244.096 | 1.31983 | -9.60983e-05 |  | 3244.096 | 1.51495 | 0.000887666
| 3243.976 | 1.31984 | -0.000100293 |  | 3243.976 | 1.51496 | 0.000887249
| 3243.855 | 1.31984 | -0.000105162 |  | 3243.855 | 1.51497 | 0.000885835
| 3243.735 | 1.31984 | -0.000110242 |  | 3243.735 | 1.51497 | 0.000884165
| 3243.614 | 1.31984 | -0.000115262 |  | 3243.614 | 1.51497 | 0.000882427
| 3243.494 | 1.31983 | -0.000120026 |  | 3243.494 | 1.51498 | 0.000880755
| 3243.373 | 1.31983 | -0.000124348 |  | 3243.373 | 1.51498 | 0.000879138
| 3243.252 | 1.31983 | -0.000127916 |  | 3243.252 | 1.51498 | 0.000877748
| 3243.132 | 1.31982 | -0.000130197 |  | 3243.132 | 1.51499 | 0.000876632
| 3243.012 | 1.31982 | -0.0001309 |  | 3243.012 | 1.51499 | 0.000875912
| 3242.891 | 1.31981 | -0.000129958 |  | 3242.891 | 1.51499 | 0.000875595
| 3242.771 | 1.31981 | -0.000128003 |  | 3242.771 | 1.51499 | 0.000875633
| 3242.65 | 1.31981 | -0.000126006 |  | 3242.65 | 1.51499 | 0.000875745
| 3242.529 | 1.31981 | -0.000125282 |  | 3242.529 | 1.515 | 0.000875663
| 3242.409 | 1.31981 | -0.000126817 |  | 3242.409 | 1.515 | 0.000875232
| 3242.288 | 1.31981 | -0.000130981 |  | 3242.288 | 1.51501 | 0.000874405
| 3242.168 | 1.31981 | -0.000137253 |  | 3242.168 | 1.51501 | 0.000873287
| 3242.047 | 1.31981 | -0.000144381 |  | 3242.047 | 1.51501 | 0.000872018
| 3241.927 | 1.31981 | -0.000150848 |  | 3241.927 | 1.51502 | 0.000870605
| 3241.806 | 1.3198 | -0.000155628 |  | 3241.806 | 1.51502 | 0.000868919
| 3241.686 | 1.31979 | -0.000158188 |  | 3241.686 | 1.51503 | 0.000866602
| 3241.565 | 1.31978 | -0.000158936 |  | 3241.565 | 1.51503 | 0.000863201
| 3241.445 | 1.31978 | -0.000158646 |  | 3241.445 | 1.51504 | 0.000858194
| 3241.324 | 1.31977 | -0.000158109 |  | 3241.324 | 1.51505 | 0.000851314
| 3241.204 | 1.31977 | -0.000157931 |  | 3241.204 | 1.51505 | 0.000842734
| 3241.083 | 1.31976 | -0.000157742 |  | 3241.083 | 1.51505 | 0.000832899
| 3240.962 | 1.31976 | -0.000157088 |  | 3240.962 | 1.51506 | 0.000822565
| 3240.842 | 1.31975 | -0.000155478 |  | 3240.842 | 1.51505 | 0.000812498
| 3240.721 | 1.31974 | -0.000152523 |  | 3240.721 | 1.51505 | 0.000803416
| 3240.601 | 1.31974 | -0.000148632 |  | 3240.601 | 1.51505 | 0.00079577
| 3240.48 | 1.31974 | -0.000144553 |  | 3240.48 | 1.51504 | 0.000789797
| 3240.36 | 1.31973 | -0.000141178 |  | 3240.36 | 1.51503 | 0.000785552
| 3240.239 | 1.31973 | -0.00013903 |  | 3240.239 | 1.51503 | 0.000783219
| 3240.119 | 1.31973 | -0.000138093 |  | 3240.119 | 1.51502 | 0.00078237
| 3239.998 | 1.31973 | -0.000137907 |  | 3239.998 | 1.51502 | 0.000782814
| 3239.877 | 1.31973 | -0.000137648 |  | 3239.877 | 1.51501 | 0.000784243
| 3239.757 | 1.31972 | -0.00013663 |  | 3239.757 | 1.51501 | 0.000786052
| 3239.637 | 1.31972 | -0.000134627 |  | 3239.637 | 1.51501 | 0.000787615
| 3239.516 | 1.31972 | -0.000131812 |  | 3239.516 | 1.51501 | 0.000788026
| 3239.396 | 1.31972 | -0.000128749 |  | 3239.396 | 1.51502 | 0.000786651
| 3239.275 | 1.31971 | -0.000125894 |  | 3239.275 | 1.51502 | 0.000783202
| 3239.154 | 1.31971 | -0.000123542 |  | 3239.154 | 1.51502 | 0.00077784
| 3239.034 | 1.31971 | -0.000121577 |  | 3239.034 | 1.51502 | 0.000771389
| 3238.914 | 1.31971 | -0.000119868 |  | 3238.914 | 1.51502 | 0.00076505
| 3238.793 | 1.31971 | -0.000118073 |  | 3238.793 | 1.51502 | 0.00075985
| 3238.672 | 1.31971 | -0.000116227 |  | 3238.672 | 1.51501 | 0.000756512
| 3238.552 | 1.31971 | -0.000114729 |  | 3238.552 | 1.51501 | 0.000755029
| 3238.431 | 1.31971 | -0.000114017 |  | 3238.431 | 1.51501 | 0.000754753
| 3238.311 | 1.31972 | -0.000114464 |  | 3238.311 | 1.515 | 0.000754467
| 3238.19 | 1.31972 | -0.000116087 |  | 3238.19 | 1.51501 | 0.000753234
| 3238.07 | 1.31972 | -0.000118456 |  | 3238.07 | 1.51501 | 0.000750352
| 3237.949 | 1.31971 | -0.000120852 |  | 3237.949 | 1.51501 | 0.000745807
| 3237.829 | 1.31971 | -0.000122366 |  | 3237.829 | 1.515 | 0.000740445
| 3237.708 | 1.31971 | -0.000122545 |  | 3237.708 | 1.515 | 0.000735262
| 3237.587 | 1.31971 | -0.00012126 |  | 3237.587 | 1.515 | 0.00073125
| 3237.467 | 1.3197 | -0.000118981 |  | 3237.467 | 1.51499 | 0.000728933
| 3237.347 | 1.3197 | -0.00011663 |  | 3237.347 | 1.51499 | 0.000728154
| 3237.226 | 1.31971 | -0.00011495 |  | 3237.226 | 1.51498 | 0.000728447
| 3237.105 | 1.31971 | -0.000114725 |  | 3237.105 | 1.51498 | 0.000729193
| 3236.985 | 1.31971 | -0.0001163 |  | 3236.985 | 1.51498 | 0.000729958
| 3236.864 | 1.31971 | -0.000119517 |  | 3236.864 | 1.51497 | 0.000730775
| 3236.744 | 1.31972 | -0.000124182 |  | 3236.744 | 1.51497 | 0.000731776
| 3236.624 | 1.31972 | -0.000129873 |  | 3236.624 | 1.51497 | 0.000733036
| 3236.503 | 1.31971 | -0.000136054 |  | 3236.503 | 1.51497 | 0.000734322
| 3236.382 | 1.31971 | -0.000142162 |  | 3236.382 | 1.51498 | 0.000734751
| 3236.262 | 1.31971 | -0.000147674 |  | 3236.262 | 1.51498 | 0.000733327
| 3236.141 | 1.3197 | -0.000152002 |  | 3236.141 | 1.51499 | 0.000728918
| 3236.021 | 1.31969 | -0.000154639 |  | 3236.021 | 1.51499 | 0.000721208
| 3235.9 | 1.31969 | -0.000155324 |  | 3235.9 | 1.51499 | 0.00071065
| 3235.78 | 1.31968 | -0.000154024 |  | 3235.78 | 1.51499 | 0.000698696
| 3235.659 | 1.31967 | -0.000151193 |  | 3235.659 | 1.51499 | 0.000687251
| 3235.539 | 1.31967 | -0.000147721 |  | 3235.539 | 1.51498 | 0.000678148
| 3235.418 | 1.31967 | -0.000144516 |  | 3235.418 | 1.51497 | 0.000672682
| 3235.297 | 1.31967 | -0.000142619 |  | 3235.297 | 1.51495 | 0.000671211
| 3235.177 | 1.31967 | -0.000142765 |  | 3235.177 | 1.51494 | 0.00067313
| 3235.057 | 1.31967 | -0.000144907 |  | 3235.057 | 1.51493 | 0.000677245
| 3234.936 | 1.31967 | -0.000148888 |  | 3234.936 | 1.51493 | 0.000682479
| 3234.815 | 1.31967 | -0.000153786 |  | 3234.815 | 1.51493 | 0.000687909
| 3234.695 | 1.31967 | -0.000158714 |  | 3234.695 | 1.51492 | 0.000692824
| 3234.574 | 1.31966 | -0.000162738 |  | 3234.574 | 1.51492 | 0.00069699
| 3234.454 | 1.31965 | -0.000165323 |  | 3234.454 | 1.51493 | 0.00070018
| 3234.333 | 1.31965 | -0.000166121 |  | 3234.333 | 1.51493 | 0.000702097
| 3234.213 | 1.31964 | -0.000165371 |  | 3234.213 | 1.51493 | 0.000702521
| 3234.092 | 1.31964 | -0.000163436 |  | 3234.092 | 1.51494 | 0.000701137
| 3233.972 | 1.31963 | -0.000160921 |  | 3233.972 | 1.51494 | 0.000698173
| 3233.851 | 1.31963 | -0.000158334 |  | 3233.851 | 1.51494 | 0.000693732
| 3233.73 | 1.31963 | -0.000156211 |  | 3233.73 | 1.51494 | 0.000688279
| 3233.61 | 1.31963 | -0.000154912 |  | 3233.61 | 1.51494 | 0.00068218
| 3233.49 | 1.31962 | -0.000154703 |  | 3233.49 | 1.51494 | 0.000675629
| 3233.369 | 1.31962 | -0.000155671 |  | 3233.369 | 1.51494 | 0.000668492
| 3233.249 | 1.31962 | -0.00015763 |  | 3233.249 | 1.51494 | 0.000660635
| 3233.128 | 1.31962 | -0.000160175 |  | 3233.128 | 1.51494 | 0.000652427
| 3233.007 | 1.31961 | -0.00016272 |  | 3233.007 | 1.51493 | 0.000644634
| 3232.887 | 1.31961 | -0.000164531 |  | 3232.887 | 1.51492 | 0.000638584
| 3232.766 | 1.3196 | -0.00016494 |  | 3232.766 | 1.51491 | 0.000635595
| 3232.646 | 1.3196 | -0.000163531 |  | 3232.646 | 1.5149 | 0.000636666
| 3232.525 | 1.31959 | -0.000160374 |  | 3232.525 | 1.51489 | 0.000641742
| 3232.405 | 1.31959 | -0.000156106 |  | 3232.405 | 1.51488 | 0.000649291
| 3232.284 | 1.31958 | -0.000151714 |  | 3232.284 | 1.51488 | 0.000657226
| 3232.164 | 1.31958 | -0.000148351 |  | 3232.164 | 1.51488 | 0.000662998
| 3232.043 | 1.31958 | -0.000146754 |  | 3232.043 | 1.51489 | 0.000664901
| 3231.923 | 1.31959 | -0.000147175 |  | 3231.923 | 1.51489 | 0.000662488
| 3231.802 | 1.31958 | -0.000148988 |  | 3231.802 | 1.5149 | 0.000656694
| 3231.682 | 1.31958 | -0.000151016 |  | 3231.682 | 1.5149 | 0.000649355
| 3231.561 | 1.31958 | -0.000151947 |  | 3231.561 | 1.51489 | 0.000642521
| 3231.44 | 1.31957 | -0.000150739 |  | 3231.44 | 1.51489 | 0.00063759
| 3231.32 | 1.31957 | -0.000147373 |  | 3231.32 | 1.51488 | 0.000634821
| 3231.199 | 1.31956 | -0.000142388 |  | 3231.199 | 1.51488 | 0.000633668
| 3231.079 | 1.31956 | -0.00013725 |  | 3231.079 | 1.51487 | 0.000633042
| 3230.958 | 1.31957 | -0.000133396 |  | 3230.958 | 1.51487 | 0.000632222
| 3230.838 | 1.31957 | -0.000131896 |  | 3230.838 | 1.51487 | 0.000631126
| 3230.717 | 1.31957 | -0.000132965 |  | 3230.717 | 1.51486 | 0.000630429
| 3230.597 | 1.31957 | -0.000135929 |  | 3230.597 | 1.51486 | 0.000630886
| 3230.476 | 1.31957 | -0.000139534 |  | 3230.476 | 1.51485 | 0.000632928
| 3230.356 | 1.31957 | -0.000142578 |  | 3230.356 | 1.51485 | 0.000636075
| 3230.235 | 1.31957 | -0.000144419 |  | 3230.235 | 1.51485 | 0.000639196
| 3230.115 | 1.31957 | -0.00014515 |  | 3230.115 | 1.51485 | 0.000640765
| 3229.994 | 1.31957 | -0.000145738 |  | 3229.994 | 1.51486 | 0.000639513
| 3229.874 | 1.31957 | -0.000147118 |  | 3229.874 | 1.51486 | 0.000635341
| 3229.753 | 1.31957 | -0.000150194 |  | 3229.753 | 1.51486 | 0.000628959
| 3229.632 | 1.31957 | -0.000154988 |  | 3229.632 | 1.51486 | 0.000622016
| 3229.512 | 1.31956 | -0.000160799 |  | 3229.512 | 1.51486 | 0.000616246
| 3229.392 | 1.31956 | -0.000166387 |  | 3229.392 | 1.51485 | 0.000612702
| 3229.271 | 1.31955 | -0.000170387 |  | 3229.271 | 1.51484 | 0.000611197
| 3229.15 | 1.31954 | -0.000171826 |  | 3229.15 | 1.51484 | 0.000610925
| 3229.03 | 1.31953 | -0.000170466 |  | 3229.03 | 1.51484 | 0.000610418
| 3228.909 | 1.31952 | -0.000166643 |  | 3228.909 | 1.51484 | 0.000608545
| 3228.789 | 1.31952 | -0.000161219 |  | 3228.789 | 1.51484 | 0.000605066
| 3228.668 | 1.31952 | -0.000155151 |  | 3228.668 | 1.51484 | 0.000600303
| 3228.548 | 1.31951 | -0.000149446 |  | 3228.548 | 1.51483 | 0.000595386
| 3228.427 | 1.31952 | -0.000144795 |  | 3228.427 | 1.51483 | 0.000591256
| 3228.307 | 1.31952 | -0.000141837 |  | 3228.307 | 1.51482 | 0.000588352
| 3228.186 | 1.31952 | -0.000140788 |  | 3228.186 | 1.51482 | 0.000586272
| 3228.065 | 1.31953 | -0.000141947 |  | 3228.065 | 1.51481 | 0.000584433
| 3227.945 | 1.31953 | -0.000144999 |  | 3227.945 | 1.51481 | 0.000582393
| 3227.825 | 1.31953 | -0.000149603 |  | 3227.825 | 1.5148 | 0.000579159
| 3227.704 | 1.31953 | -0.000154759 |  | 3227.704 | 1.5148 | 0.000575116
| 3227.583 | 1.31952 | -0.00015943 |  | 3227.583 | 1.51479 | 0.000571619
| 3227.463 | 1.31952 | -0.000162835 |  | 3227.463 | 1.51478 | 0.000569581
| 3227.342 | 1.31951 | -0.000164513 |  | 3227.342 | 1.51477 | 0.00056995
| 3227.222 | 1.31951 | -0.000164814 |  | 3227.222 | 1.51476 | 0.000572894
| 3227.102 | 1.31951 | -0.000164438 |  | 3227.102 | 1.51476 | 0.000578008
| 3226.981 | 1.31951 | -0.000164325 |  | 3226.981 | 1.51475 | 0.000584782
| 3226.86 | 1.3195 | -0.000165203 |  | 3226.86 | 1.51475 | 0.000591805
| 3226.74 | 1.3195 | -0.000167062 |  | 3226.74 | 1.51475 | 0.000598406
| 3226.619 | 1.3195 | -0.000169259 |  | 3226.619 | 1.51475 | 0.000603665
| 3226.499 | 1.31949 | -0.000170971 |  | 3226.499 | 1.51475 | 0.000607077
| 3226.378 | 1.31949 | -0.000171457 |  | 3226.378 | 1.51476 | 0.000608361
| 3226.258 | 1.31949 | -0.000170594 |  | 3226.258 | 1.51476 | 0.000607476
| 3226.137 | 1.31948 | -0.000169255 |  | 3226.137 | 1.51476 | 0.000604552
| 3226.017 | 1.31948 | -0.000168687 |  | 3226.017 | 1.51476 | 0.000600233
| 3225.896 | 1.31949 | -0.000170268 |  | 3225.896 | 1.51476 | 0.000595713
| 3225.775 | 1.31949 | -0.000174583 |  | 3225.775 | 1.51476 | 0.000592119
| 3225.655 | 1.31948 | -0.000181151 |  | 3225.655 | 1.51475 | 0.000590598
| 3225.535 | 1.31948 | -0.000188432 |  | 3225.535 | 1.51475 | 0.00059149
| 3225.414 | 1.31947 | -0.000194261 |  | 3225.414 | 1.51474 | 0.000594612
| 3225.293 | 1.31946 | -0.00019671 |  | 3225.293 | 1.51474 | 0.000598556
| 3225.173 | 1.31945 | -0.00019485 |  | 3225.173 | 1.51475 | 0.000601616
| 3225.052 | 1.31943 | -0.000188729 |  | 3225.052 | 1.51475 | 0.000602201
| 3224.932 | 1.31943 | -0.000179909 |  | 3224.932 | 1.51475 | 0.0005995
| 3224.812 | 1.31942 | -0.000170284 |  | 3224.812 | 1.51476 | 0.000593692
| 3224.691 | 1.31943 | -0.000161952 |  | 3224.691 | 1.51476 | 0.000586421
| 3224.57 | 1.31943 | -0.00015636 |  | 3224.57 | 1.51475 | 0.000579402
| 3224.45 | 1.31944 | -0.000154142 |  | 3224.45 | 1.51475 | 0.000574623
| 3224.329 | 1.31944 | -0.000155166 |  | 3224.329 | 1.51474 | 0.000573032
| 3224.208 | 1.31944 | -0.000158867 |  | 3224.208 | 1.51474 | 0.000574239
| 3224.088 | 1.31945 | -0.000164408 |  | 3224.088 | 1.51473 | 0.000577009
| 3223.968 | 1.31945 | -0.00017098 |  | 3223.968 | 1.51473 | 0.000579632
| 3223.847 | 1.31944 | -0.000177852 |  | 3223.847 | 1.51474 | 0.000580318
| 3223.727 | 1.31944 | -0.000184105 |  | 3223.727 | 1.51474 | 0.000578439
| 3223.606 | 1.31943 | -0.000188945 |  | 3223.606 | 1.51474 | 0.000574114
| 3223.485 | 1.31942 | -0.000191682 |  | 3223.485 | 1.51474 | 0.000568468
| 3223.365 | 1.31941 | -0.000191928 |  | 3223.365 | 1.51474 | 0.000562571
| 3223.244 | 1.31941 | -0.000189766 |  | 3223.244 | 1.51474 | 0.000557687
| 3223.124 | 1.3194 | -0.000186046 |  | 3223.124 | 1.51474 | 0.000553603
| 3223.003 | 1.3194 | -0.000181864 |  | 3223.003 | 1.51473 | 0.000550379
| 3222.883 | 1.31939 | -0.000178463 |  | 3222.883 | 1.51473 | 0.00054693
| 3222.762 | 1.31939 | -0.000176643 |  | 3222.762 | 1.51473 | 0.000543104
| 3222.642 | 1.31939 | -0.000176486 |  | 3222.642 | 1.51473 | 0.000538302
| 3222.521 | 1.31939 | -0.000177488 |  | 3222.521 | 1.51472 | 0.000533459
| 3222.401 | 1.31939 | -0.000178552 |  | 3222.401 | 1.51472 | 0.000529588
| 3222.28 | 1.31938 | -0.000178656 |  | 3222.28 | 1.51471 | 0.000526618
| 3222.16 | 1.31938 | -0.000177164 |  | 3222.16 | 1.51471 | 0.000525607
| 3222.039 | 1.31937 | -0.000174068 |  | 3222.039 | 1.5147 | 0.000525874
| 3221.918 | 1.31937 | -0.000169997 |  | 3221.918 | 1.5147 | 0.000526759
| 3221.798 | 1.31937 | -0.000165989 |  | 3221.798 | 1.5147 | 0.000527225
| 3221.677 | 1.31937 | -0.000162979 |  | 3221.677 | 1.5147 | 0.000526468
| 3221.557 | 1.31938 | -0.000161861 |  | 3221.557 | 1.5147 | 0.000524249
| 3221.437 | 1.31938 | -0.000162933 |  | 3221.437 | 1.5147 | 0.000520873
| 3221.316 | 1.31938 | -0.000166382 |  | 3221.316 | 1.51469 | 0.00051706
| 3221.195 | 1.31938 | -0.00017185 |  | 3221.195 | 1.51469 | 0.000513549
| 3221.075 | 1.31938 | -0.000178894 |  | 3221.075 | 1.51469 | 0.00051083
| 3220.954 | 1.31938 | -0.000186781 |  | 3220.954 | 1.51469 | 0.000508538
| 3220.834 | 1.31937 | -0.00019477 |  | 3220.834 | 1.51468 | 0.00050615
| 3220.713 | 1.31937 | -0.000201676 |  | 3220.713 | 1.51468 | 0.000503734
| 3220.593 | 1.31935 | -0.00020644 |  | 3220.593 | 1.51468 | 0.000500082
| 3220.472 | 1.31934 | -0.000208028 |  | 3220.472 | 1.51468 | 0.000495252
| 3220.352 | 1.31933 | -0.000205831 |  | 3220.352 | 1.51468 | 0.000489887
| 3220.231 | 1.31932 | -0.000199852 |  | 3220.231 | 1.51467 | 0.000483969
| 3220.11 | 1.31931 | -0.000190894 |  | 3220.11 | 1.51467 | 0.000478277
| 3219.99 | 1.3193 | -0.000180019 |  | 3219.99 | 1.51466 | 0.00047328
| 3219.87 | 1.3193 | -0.000168913 |  | 3219.87 | 1.51466 | 0.000469427
| 3219.749 | 1.3193 | -0.000159008 |  | 3219.749 | 1.51465 | 0.000466832
| 3219.628 | 1.3193 | -0.000151361 |  | 3219.628 | 1.51464 | 0.000465209
| 3219.508 | 1.31931 | -0.000146547 |  | 3219.508 | 1.51464 | 0.000464398
| 3219.387 | 1.31932 | -0.000144748 |  | 3219.387 | 1.51463 | 0.000464588
| 3219.267 | 1.31932 | -0.0001457 |  | 3219.267 | 1.51463 | 0.00046489
| 3219.146 | 1.31933 | -0.000148975 |  | 3219.146 | 1.51462 | 0.000465149
| 3219.026 | 1.31933 | -0.000153902 |  | 3219.026 | 1.51462 | 0.000465048
| 3218.905 | 1.31933 | -0.000159615 |  | 3218.905 | 1.51462 | 0.000464043
| 3218.785 | 1.31933 | -0.000165277 |  | 3218.785 | 1.51462 | 0.000462308
| 3218.664 | 1.31932 | -0.000169975 |  | 3218.664 | 1.51461 | 0.000460344
| 3218.543 | 1.31932 | -0.000172976 |  | 3218.543 | 1.51461 | 0.000458415
| 3218.423 | 1.31931 | -0.00017392 |  | 3218.423 | 1.51461 | 0.000457444
| 3218.303 | 1.31931 | -0.000172838 |  | 3218.303 | 1.5146 | 0.000457642
| 3218.182 | 1.3193 | -0.000170372 |  | 3218.182 | 1.5146 | 0.000458238
| 3218.062 | 1.3193 | -0.000167621 |  | 3218.062 | 1.5146 | 0.000458326
| 3217.941 | 1.3193 | -0.000165616 |  | 3217.941 | 1.5146 | 0.000456794
| 3217.82 | 1.3193 | -0.000165252 |  | 3217.82 | 1.5146 | 0.000452543
| 3217.7 | 1.3193 | -0.000166874 |  | 3217.7 | 1.51461 | 0.000444991
| 3217.58 | 1.3193 | -0.000170187 |  | 3217.58 | 1.5146 | 0.000434913
| 3217.459 | 1.3193 | -0.000174517 |  | 3217.459 | 1.5146 | 0.0004242
| 3217.338 | 1.3193 | -0.000178743 |  | 3217.338 | 1.51459 | 0.000415329
| 3217.218 | 1.31929 | -0.000182053 |  | 3217.218 | 1.51457 | 0.000410363
| 3217.097 | 1.31929 | -0.000183804 |  | 3217.097 | 1.51456 | 0.000410912
| 3216.977 | 1.31928 | -0.000183852 |  | 3216.977 | 1.51455 | 0.000416202
| 3216.856 | 1.31927 | -0.000182344 |  | 3216.856 | 1.51454 | 0.000425204
| 3216.736 | 1.31927 | -0.00017975 |  | 3216.736 | 1.51454 | 0.000435309
| 3216.615 | 1.31927 | -0.000176547 |  | 3216.615 | 1.51454 | 0.000443523
| 3216.495 | 1.31926 | -0.000173356 |  | 3216.495 | 1.51454 | 0.000448481
| 3216.374 | 1.31926 | -0.000170595 |  | 3216.374 | 1.51455 | 0.000448711
| 3216.253 | 1.31926 | -0.000168668 |  | 3216.253 | 1.51456 | 0.000444442
| 3216.133 | 1.31926 | -0.000167868 |  | 3216.133 | 1.51457 | 0.000436256
| 3216.013 | 1.31927 | -0.000168514 |  | 3216.013 | 1.51457 | 0.000425746
| 3215.892 | 1.31927 | -0.000170607 |  | 3215.892 | 1.51457 | 0.000413733
| 3215.771 | 1.31927 | -0.000174154 |  | 3215.771 | 1.51457 | 0.000400955
| 3215.651 | 1.31927 | -0.000178679 |  | 3215.651 | 1.51456 | 0.000388301
| 3215.53 | 1.31926 | -0.000183542 |  | 3215.53 | 1.51455 | 0.0003763
| 3215.41 | 1.31926 | -0.000188181 |  | 3215.41 | 1.51454 | 0.000366067
| 3215.29 | 1.31925 | -0.000191756 |  | 3215.29 | 1.51453 | 0.000357959
| 3215.169 | 1.31925 | -0.000193906 |  | 3215.169 | 1.51452 | 0.000352815
| 3215.048 | 1.31924 | -0.000194341 |  | 3215.048 | 1.5145 | 0.00035066
| 3214.928 | 1.31923 | -0.00019332 |  | 3214.928 | 1.51449 | 0.000350465
| 3214.807 | 1.31923 | -0.000191097 |  | 3214.807 | 1.51448 | 0.000352152
| 3214.687 | 1.31922 | -0.00018832 |  | 3214.687 | 1.51447 | 0.000354418
| 3214.566 | 1.31922 | -0.000185492 |  | 3214.566 | 1.51446 | 0.000357228
| 3214.446 | 1.31922 | -0.00018292 |  | 3214.446 | 1.51445 | 0.000360368
| 3214.325 | 1.31922 | -0.000180639 |  | 3214.325 | 1.51444 | 0.000363383
| 3214.205 | 1.31922 | -0.000178644 |  | 3214.205 | 1.51443 | 0.000367133
| 3214.084 | 1.31921 | -0.000176618 |  | 3214.084 | 1.51443 | 0.000371787
| 3213.963 | 1.31921 | -0.000174502 |  | 3213.963 | 1.51442 | 0.000377192
| 3213.843 | 1.31921 | -0.000172192 |  | 3213.843 | 1.51442 | 0.000382909
| 3213.723 | 1.31921 | -0.000170161 |  | 3213.723 | 1.51442 | 0.000388298
| 3213.602 | 1.31922 | -0.000168831 |  | 3213.602 | 1.51442 | 0.000392484
| 3213.481 | 1.31922 | -0.000168847 |  | 3213.481 | 1.51442 | 0.000395041
| 3213.361 | 1.31922 | -0.000170559 |  | 3213.361 | 1.51442 | 0.000395921
| 3213.24 | 1.31922 | -0.000174007 |  | 3213.24 | 1.51442 | 0.000395806
| 3213.12 | 1.31922 | -0.000178773 |  | 3213.12 | 1.51442 | 0.000395172
| 3212.999 | 1.31922 | -0.000184077 |  | 3212.999 | 1.51442 | 0.000393867
| 3212.879 | 1.31922 | -0.000189131 |  | 3212.879 | 1.51442 | 0.000392179
| 3212.758 | 1.31922 | -0.000193323 |  | 3212.758 | 1.51442 | 0.00039001
| 3212.638 | 1.31922 | -0.000196536 |  | 3212.638 | 1.51442 | 0.000387361
| 3212.517 | 1.31921 | -0.000199135 |  | 3212.517 | 1.51441 | 0.000384564
| 3212.396 | 1.31921 | -0.000201911 |  | 3212.396 | 1.51441 | 0.000381493
| 3212.276 | 1.31921 | -0.000205706 |  | 3212.276 | 1.51441 | 0.000379006
| 3212.155 | 1.31921 | -0.000211139 |  | 3212.155 | 1.51441 | 0.000376582
| 3212.035 | 1.31921 | -0.000218225 |  | 3212.035 | 1.51441 | 0.000374423
| 3211.915 | 1.3192 | -0.00022634 |  | 3211.915 | 1.5144 | 0.000371961
| 3211.794 | 1.3192 | -0.000234446 |  | 3211.794 | 1.5144 | 0.000368476
| 3211.673 | 1.31919 | -0.000241229 |  | 3211.673 | 1.5144 | 0.000364661
| 3211.553 | 1.31917 | -0.000245678 |  | 3211.553 | 1.5144 | 0.000359277
| 3211.432 | 1.31916 | -0.000246992 |  | 3211.432 | 1.51439 | 0.000353732
| 3211.312 | 1.31915 | -0.000245122 |  | 3211.312 | 1.51439 | 0.00034868
| 3211.191 | 1.31914 | -0.000240382 |  | 3211.191 | 1.51438 | 0.000344467
| 3211.071 | 1.31913 | -0.000233551 |  | 3211.071 | 1.51438 | 0.00034122
| 3210.95 | 1.31912 | -0.000225604 |  | 3210.95 | 1.51437 | 0.000339285
| 3210.83 | 1.31912 | -0.000217537 |  | 3210.83 | 1.51437 | 0.000337957
| 3210.709 | 1.31912 | -0.000210271 |  | 3210.709 | 1.51436 | 0.000336388
| 3210.588 | 1.31912 | -0.000204516 |  | 3210.588 | 1.51436 | 0.00033449
| 3210.468 | 1.31912 | -0.000200822 |  | 3210.468 | 1.51435 | 0.000332262
| 3210.348 | 1.31912 | -0.000199436 |  | 3210.348 | 1.51435 | 0.000329408
| 3210.227 | 1.31913 | -0.000200194 |  | 3210.227 | 1.51434 | 0.000326579
| 3210.106 | 1.31913 | -0.000202732 |  | 3210.106 | 1.51434 | 0.000324353
| 3209.986 | 1.31913 | -0.000206273 |  | 3209.986 | 1.51433 | 0.000322227
| 3209.865 | 1.31913 | -0.000210141 |  | 3209.865 | 1.51433 | 0.000320264
| 3209.745 | 1.31912 | -0.000213632 |  | 3209.745 | 1.51433 | 0.000317501
| 3209.625 | 1.31912 | -0.000216398 |  | 3209.625 | 1.51432 | 0.000314008
| 3209.504 | 1.31911 | -0.000218329 |  | 3209.504 | 1.51432 | 0.000310276
| 3209.383 | 1.31911 | -0.000219492 |  | 3209.383 | 1.51431 | 0.000305902
| 3209.263 | 1.3191 | -0.000219979 |  | 3209.263 | 1.51431 | 0.000302168
| 3209.142 | 1.3191 | -0.000219758 |  | 3209.142 | 1.5143 | 0.000299132
| 3209.021 | 1.31909 | -0.000218916 |  | 3209.021 | 1.51429 | 0.000297275
| 3208.901 | 1.31909 | -0.000217168 |  | 3208.901 | 1.51428 | 0.000296496
| 3208.781 | 1.31909 | -0.00021471 |  | 3208.781 | 1.51428 | 0.000296281
| 3208.66 | 1.31908 | -0.000211847 |  | 3208.66 | 1.51427 | 0.000296135
| 3208.54 | 1.31908 | -0.000209299 |  | 3208.54 | 1.51427 | 0.000295788
| 3208.419 | 1.31909 | -0.000207976 |  | 3208.419 | 1.51426 | 0.00029476
| 3208.298 | 1.31909 | -0.000208553 |  | 3208.298 | 1.51426 | 0.000293685
| 3208.178 | 1.31909 | -0.000211254 |  | 3208.178 | 1.51425 | 0.000292727
| 3208.058 | 1.31909 | -0.000215886 |  | 3208.058 | 1.51425 | 0.000291675
| 3207.937 | 1.31909 | -0.000221444 |  | 3207.937 | 1.51424 | 0.000290869
| 3207.816 | 1.31908 | -0.000226764 |  | 3207.816 | 1.51423 | 0.000290431
| 3207.696 | 1.31908 | -0.000230785 |  | 3207.696 | 1.51423 | 0.000289884
| 3207.575 | 1.31907 | -0.000232842 |  | 3207.575 | 1.51423 | 0.00028937
| 3207.455 | 1.31906 | -0.000233117 |  | 3207.455 | 1.51422 | 0.000288259
| 3207.334 | 1.31906 | -0.000232339 |  | 3207.334 | 1.51422 | 0.000287387
| 3207.214 | 1.31906 | -0.000231497 |  | 3207.214 | 1.51421 | 0.000286736
| 3207.093 | 1.31905 | -0.000231554 |  | 3207.093 | 1.51421 | 0.000285394
| 3206.973 | 1.31905 | -0.000232867 |  | 3206.973 | 1.51421 | 0.000283054
| 3206.852 | 1.31905 | -0.000235362 |  | 3206.852 | 1.51421 | 0.000279859
| 3206.731 | 1.31905 | -0.000238442 |  | 3206.731 | 1.5142 | 0.00027474
| 3206.611 | 1.31904 | -0.000241183 |  | 3206.611 | 1.5142 | 0.000268344
| 3206.491 | 1.31903 | -0.000242964 |  | 3206.491 | 1.51419 | 0.000260705
| 3206.37 | 1.31903 | -0.000243325 |  | 3206.37 | 1.51419 | 0.000253302
| 3206.25 | 1.31902 | -0.000242387 |  | 3206.25 | 1.51417 | 0.000246847
| 3206.129 | 1.31901 | -0.000240439 |  | 3206.129 | 1.51416 | 0.000242821
| 3206.008 | 1.31901 | -0.000237887 |  | 3206.008 | 1.51415 | 0.000241673
| 3205.888 | 1.319 | -0.000235089 |  | 3205.888 | 1.51413 | 0.000243674
| 3205.768 | 1.319 | -0.000232142 |  | 3205.768 | 1.51412 | 0.000247937
| 3205.647 | 1.319 | -0.000229065 |  | 3205.647 | 1.51411 | 0.000254173
| 3205.526 | 1.319 | -0.000226026 |  | 3205.526 | 1.51411 | 0.000260943
| 3205.406 | 1.319 | -0.000223182 |  | 3205.406 | 1.5141 | 0.000267122
| 3205.285 | 1.319 | -0.000221087 |  | 3205.285 | 1.5141 | 0.000272358
| 3205.165 | 1.319 | -0.000220283 |  | 3205.165 | 1.5141 | 0.000275704
| 3205.044 | 1.319 | -0.000221189 |  | 3205.044 | 1.5141 | 0.000277592
| 3204.924 | 1.319 | -0.000224155 |  | 3204.924 | 1.5141 | 0.000277731
| 3204.803 | 1.319 | -0.000228863 |  | 3204.803 | 1.51409 | 0.000276773
| 3204.683 | 1.319 | -0.000234719 |  | 3204.683 | 1.51409 | 0.000274554
| 3204.562 | 1.319 | -0.000240884 |  | 3204.562 | 1.51409 | 0.000272067
| 3204.441 | 1.31899 | -0.000246385 |  | 3204.441 | 1.51409 | 0.000269288
| 3204.321 | 1.31898 | -0.000250526 |  | 3204.321 | 1.51408 | 0.000267039
| 3204.201 | 1.31898 | -0.000252917 |  | 3204.201 | 1.51407 | 0.000265435
| 3204.08 | 1.31897 | -0.000253699 |  | 3204.08 | 1.51407 | 0.000264525
| 3203.959 | 1.31896 | -0.000253268 |  | 3203.959 | 1.51406 | 0.000263799
| 3203.839 | 1.31896 | -0.000252084 |  | 3203.839 | 1.51406 | 0.000263563
| 3203.718 | 1.31895 | -0.000250748 |  | 3203.718 | 1.51405 | 0.000263705
| 3203.598 | 1.31895 | -0.000249632 |  | 3203.598 | 1.51405 | 0.00026352
| 3203.477 | 1.31894 | -0.000248749 |  | 3203.477 | 1.51404 | 0.00026378
| 3203.357 | 1.31894 | -0.000247959 |  | 3203.357 | 1.51404 | 0.00026442
| 3203.236 | 1.31893 | -0.000247006 |  | 3203.236 | 1.51403 | 0.000265143
| 3203.116 | 1.31893 | -0.000245555 |  | 3203.116 | 1.51403 | 0.000265995
| 3202.995 | 1.31892 | -0.000243423 |  | 3202.995 | 1.51403 | 0.000266311
| 3202.875 | 1.31892 | -0.000240567 |  | 3202.875 | 1.51403 | 0.000266165
| 3202.754 | 1.31892 | -0.000237254 |  | 3202.754 | 1.51403 | 0.000264472
| 3202.634 | 1.31891 | -0.000233894 |  | 3202.634 | 1.51403 | 0.000261203
| 3202.513 | 1.31891 | -0.00023096 |  | 3202.513 | 1.51403 | 0.000255589
| 3202.393 | 1.31891 | -0.000229019 |  | 3202.393 | 1.51402 | 0.00024891
| 3202.272 | 1.31891 | -0.000228417 |  | 3202.272 | 1.51402 | 0.000241296
| 3202.151 | 1.31892 | -0.00022952 |  | 3202.151 | 1.51401 | 0.000233483
| 3202.031 | 1.31892 | -0.000232323 |  | 3202.031 | 1.514 | 0.000227141
| 3201.91 | 1.31892 | -0.000236519 |  | 3201.91 | 1.51399 | 0.000221546
| 3201.79 | 1.31891 | -0.000241592 |  | 3201.79 | 1.51398 | 0.000217624
| 3201.669 | 1.31891 | -0.000246632 |  | 3201.669 | 1.51397 | 0.000215022
| 3201.549 | 1.3189 | -0.000250546 |  | 3201.549 | 1.51396 | 0.000212518
| 3201.428 | 1.31889 | -0.000252512 |  | 3201.428 | 1.51395 | 0.000210419
| 3201.308 | 1.31888 | -0.000251874 |  | 3201.308 | 1.51394 | 0.000208285
| 3201.187 | 1.31888 | -0.000248423 |  | 3201.187 | 1.51393 | 0.00020685
| 3201.066 | 1.31887 | -0.000242771 |  | 3201.066 | 1.51392 | 0.000207073
| 3200.946 | 1.31887 | -0.000236097 |  | 3200.946 | 1.51391 | 0.000209013
| 3200.826 | 1.31887 | -0.000229947 |  | 3200.826 | 1.51389 | 0.000213336
| 3200.705 | 1.31887 | -0.000225955 |  | 3200.705 | 1.51388 | 0.000219236
| 3200.584 | 1.31888 | -0.000225133 |  | 3200.584 | 1.51388 | 0.000225886
| 3200.464 | 1.31888 | -0.000227944 |  | 3200.464 | 1.51387 | 0.000232707
| 3200.343 | 1.31888 | -0.000233953 |  | 3200.343 | 1.51386 | 0.000239
| 3200.223 | 1.31888 | -0.000241938 |  | 3200.223 | 1.51386 | 0.000243539
| 3200.103 | 1.31888 | -0.000250415 |  | 3200.103 | 1.51386 | 0.000246687
| 3199.982 | 1.31888 | -0.000257903 |  | 3199.982 | 1.51386 | 0.000248942
| 3199.861 | 1.31887 | -0.000263351 |  | 3199.861 | 1.51385 | 0.000251226
| 3199.741 | 1.31886 | -0.00026656 |  | 3199.741 | 1.51385 | 0.000254319
| 3199.62 | 1.31885 | -0.000267738 |  | 3199.62 | 1.51384 | 0.000257548
| 3199.5 | 1.31884 | -0.000267632 |  | 3199.5 | 1.51384 | 0.000260525
| 3199.379 | 1.31884 | -0.000267127 |  | 3199.379 | 1.51384 | 0.000262403
| 3199.259 | 1.31883 | -0.000266724 |  | 3199.259 | 1.51384 | 0.000262893
| 3199.138 | 1.31883 | -0.000266793 |  | 3199.138 | 1.51384 | 0.000261199
| 3199.018 | 1.31882 | -0.000267144 |  | 3199.018 | 1.51384 | 0.000257415
| 3198.897 | 1.31882 | -0.000267437 |  | 3198.897 | 1.51384 | 0.000252692
| 3198.776 | 1.31881 | -0.000267234 |  | 3198.776 | 1.51383 | 0.000248011
| 3198.656 | 1.31881 | -0.000266276 |  | 3198.656 | 1.51383 | 0.00024406
| 3198.536 | 1.3188 | -0.000264452 |  | 3198.536 | 1.51382 | 0.000241441
| 3198.415 | 1.31879 | -0.000261819 |  | 3198.415 | 1.51381 | 0.000239732
| 3198.294 | 1.31879 | -0.000258799 |  | 3198.294 | 1.51381 | 0.000239299
| 3198.174 | 1.31879 | -0.00025582 |  | 3198.174 | 1.5138 | 0.000238907
| 3198.053 | 1.31879 | -0.000253364 |  | 3198.053 | 1.51379 | 0.000238176
| 3197.933 | 1.31878 | -0.000251753 |  | 3197.933 | 1.51379 | 0.000236925
| 3197.813 | 1.31878 | -0.000251238 |  | 3197.813 | 1.51378 | 0.000235873
| 3197.692 | 1.31878 | -0.000251713 |  | 3197.692 | 1.51377 | 0.000234456
| 3197.571 | 1.31878 | -0.000252815 |  | 3197.571 | 1.51377 | 0.000233568
| 3197.451 | 1.31878 | -0.000254141 |  | 3197.451 | 1.51376 | 0.000233629
| 3197.33 | 1.31877 | -0.000255114 |  | 3197.33 | 1.51375 | 0.000234874
| 3197.209 | 1.31877 | -0.000255473 |  | 3197.209 | 1.51374 | 0.000236714
| 3197.089 | 1.31877 | -0.00025527 |  | 3197.089 | 1.51373 | 0.000239861
| 3196.969 | 1.31876 | -0.000254907 |  | 3196.969 | 1.51373 | 0.000243723
| 3196.848 | 1.31876 | -0.000254933 |  | 3196.848 | 1.51372 | 0.000248351
| 3196.728 | 1.31876 | -0.000255895 |  | 3196.728 | 1.51372 | 0.000252618
| 3196.607 | 1.31876 | -0.000257976 |  | 3196.607 | 1.51372 | 0.000256392
| 3196.486 | 1.31876 | -0.000260916 |  | 3196.486 | 1.51372 | 0.000258614
| 3196.366 | 1.31875 | -0.000264015 |  | 3196.366 | 1.51371 | 0.000259126
| 3196.246 | 1.31875 | -0.000266304 |  | 3196.246 | 1.51371 | 0.000257798
| 3196.125 | 1.31874 | -0.000267187 |  | 3196.125 | 1.51371 | 0.000254926
| 3196.004 | 1.31873 | -0.000266407 |  | 3196.004 | 1.51371 | 0.000250794
| 3195.884 | 1.31873 | -0.000264562 |  | 3195.884 | 1.5137 | 0.000247095
| 3195.763 | 1.31872 | -0.000262519 |  | 3195.763 | 1.5137 | 0.000243568
| 3195.643 | 1.31872 | -0.00026141 |  | 3195.643 | 1.51369 | 0.000240859
| 3195.522 | 1.31872 | -0.000261927 |  | 3195.522 | 1.51368 | 0.000238978
| 3195.402 | 1.31872 | -0.000264125 |  | 3195.402 | 1.51368 | 0.000237232
| 3195.281 | 1.31872 | -0.000267456 |  | 3195.281 | 1.51367 | 0.000235885
| 3195.161 | 1.31871 | -0.000270791 |  | 3195.161 | 1.51366 | 0.000234688
| 3195.04 | 1.31871 | -0.000273084 |  | 3195.04 | 1.51365 | 0.000233734
| 3194.919 | 1.3187 | -0.000273717 |  | 3194.919 | 1.51365 | 0.000233178
| 3194.799 | 1.31869 | -0.000272664 |  | 3194.799 | 1.51364 | 0.00023369
| 3194.679 | 1.31869 | -0.00027048 |  | 3194.679 | 1.51363 | 0.000234607
| 3194.558 | 1.31868 | -0.000267938 |  | 3194.558 | 1.51362 | 0.000236714
| 3194.438 | 1.31868 | -0.000265986 |  | 3194.438 | 1.51361 | 0.000239777
| 3194.317 | 1.31868 | -0.000265013 |  | 3194.317 | 1.5136 | 0.000243916
| 3194.196 | 1.31868 | -0.000265183 |  | 3194.196 | 1.51359 | 0.000249003
| 3194.076 | 1.31868 | -0.000266226 |  | 3194.076 | 1.51359 | 0.000255174
| 3193.955 | 1.31867 | -0.000267832 |  | 3193.955 | 1.51358 | 0.000261682
| 3193.835 | 1.31867 | -0.000269912 |  | 3193.835 | 1.51358 | 0.000267924
| 3193.714 | 1.31867 | -0.000272385 |  | 3193.714 | 1.51358 | 0.00027323
| 3193.594 | 1.31867 | -0.000275531 |  | 3193.594 | 1.51359 | 0.000275489
| 3193.473 | 1.31866 | -0.000279301 |  | 3193.473 | 1.51359 | 0.000274553
| 3193.353 | 1.31866 | -0.000283632 |  | 3193.353 | 1.51359 | 0.000270715
| 3193.232 | 1.31865 | -0.0002881 |  | 3193.232 | 1.51359 | 0.000263859
| 3193.112 | 1.31864 | -0.000292259 |  | 3193.112 | 1.51359 | 0.000255803
| 3192.991 | 1.31864 | -0.000295403 |  | 3192.991 | 1.51358 | 0.000248727
| 3192.871 | 1.31863 | -0.000297252 |  | 3192.871 | 1.51358 | 0.000242948
| 3192.75 | 1.31862 | -0.000297526 |  | 3192.75 | 1.51357 | 0.000238894
| 3192.629 | 1.31861 | -0.000296397 |  | 3192.629 | 1.51356 | 0.000236476
| 3192.509 | 1.3186 | -0.000293961 |  | 3192.509 | 1.51355 | 0.000234606
| 3192.388 | 1.31859 | -0.000290613 |  | 3192.388 | 1.51354 | 0.000231895
| 3192.268 | 1.31858 | -0.000286488 |  | 3192.268 | 1.51353 | 0.000228659
| 3192.147 | 1.31858 | -0.000282114 |  | 3192.147 | 1.51352 | 0.000225258
| 3192.027 | 1.31857 | -0.000277917 |  | 3192.027 | 1.51351 | 0.000222862
| 3191.906 | 1.31857 | -0.000274453 |  | 3191.906 | 1.5135 | 0.000222995
| 3191.786 | 1.31857 | -0.000271997 |  | 3191.786 | 1.51348 | 0.000226401
| 3191.665 | 1.31856 | -0.000270769 |  | 3191.665 | 1.51347 | 0.00023198
| 3191.545 | 1.31856 | -0.000270333 |  | 3191.545 | 1.51346 | 0.0002392
| 3191.424 | 1.31855 | -0.00026985 |  | 3191.424 | 1.51346 | 0.000246635
| 3191.304 | 1.31854 | -0.000268273 |  | 3191.304 | 1.51346 | 0.00025191
| 3191.183 | 1.31854 | -0.000264733 |  | 3191.183 | 1.51345 | 0.000254611
| 3191.063 | 1.31853 | -0.000258955 |  | 3191.063 | 1.51345 | 0.000255299
| 3190.942 | 1.31852 | -0.000251275 |  | 3190.942 | 1.51345 | 0.00025501
| 3190.821 | 1.31852 | -0.000242892 |  | 3190.821 | 1.51344 | 0.000254446
| 3190.701 | 1.31852 | -0.000235265 |  | 3190.701 | 1.51343 | 0.000254216
| 3190.581 | 1.31853 | -0.000229798 |  | 3190.581 | 1.51343 | 0.00025541
| 3190.46 | 1.31853 | -0.000227216 |  | 3190.46 | 1.51342 | 0.000256703
| 3190.339 | 1.31853 | -0.000227461 |  | 3190.339 | 1.51342 | 0.000257752
| 3190.219 | 1.31854 | -0.000229775 |  | 3190.219 | 1.51341 | 0.000258127
| 3190.098 | 1.31854 | -0.000233003 |  | 3190.098 | 1.5134 | 0.000258378
| 3189.978 | 1.31853 | -0.000236045 |  | 3189.978 | 1.5134 | 0.00025809
| 3189.857 | 1.31853 | -0.000238274 |  | 3189.857 | 1.51339 | 0.000258161
| 3189.737 | 1.31853 | -0.000239702 |  | 3189.737 | 1.51338 | 0.000259034
| 3189.616 | 1.31853 | -0.000240676 |  | 3189.616 | 1.51338 | 0.000261064
| 3189.496 | 1.31852 | -0.000241739 |  | 3189.496 | 1.51337 | 0.000263417
| 3189.375 | 1.31852 | -0.000243166 |  | 3189.375 | 1.51336 | 0.000264872
| 3189.254 | 1.31852 | -0.000245121 |  | 3189.254 | 1.51336 | 0.000266059
| 3189.134 | 1.31851 | -0.000247268 |  | 3189.134 | 1.51335 | 0.000266129
| 3189.014 | 1.31851 | -0.000249209 |  | 3189.014 | 1.51335 | 0.000265504
| 3188.893 | 1.3185 | -0.000250761 |  | 3188.893 | 1.51334 | 0.000264784
| 3188.772 | 1.3185 | -0.000251793 |  | 3188.772 | 1.51333 | 0.000265302
| 3188.652 | 1.31849 | -0.000252428 |  | 3188.652 | 1.51332 | 0.000266809
| 3188.531 | 1.31849 | -0.000252815 |  | 3188.531 | 1.51331 | 0.000269491
| 3188.411 | 1.31849 | -0.000253164 |  | 3188.411 | 1.5133 | 0.000273284
| 3188.291 | 1.31848 | -0.000253504 |  | 3188.291 | 1.5133 | 0.000277349
| 3188.17 | 1.31848 | -0.000253614 |  | 3188.17 | 1.51329 | 0.000281523
| 3188.049 | 1.31847 | -0.0002534 |  | 3188.049 | 1.51328 | 0.000285639
| 3187.929 | 1.31846 | -0.000252832 |  | 3187.929 | 1.51328 | 0.000289333
| 3187.808 | 1.31846 | -0.000251883 |  | 3187.808 | 1.51328 | 0.000292415
| 3187.688 | 1.31846 | -0.000250856 |  | 3187.688 | 1.51327 | 0.000294854
| 3187.567 | 1.31845 | -0.000249936 |  | 3187.567 | 1.51327 | 0.00029604
| 3187.447 | 1.31845 | -0.000249125 |  | 3187.447 | 1.51326 | 0.000296897
| 3187.326 | 1.31844 | -0.000248476 |  | 3187.326 | 1.51326 | 0.000296697
| 3187.206 | 1.31844 | -0.000247616 |  | 3187.206 | 1.51325 | 0.000296568
| 3187.085 | 1.31843 | -0.000246375 |  | 3187.085 | 1.51325 | 0.00029653
| 3186.964 | 1.31843 | -0.000244459 |  | 3186.964 | 1.51324 | 0.000297229
| 3186.844 | 1.31842 | -0.000241854 |  | 3186.844 | 1.51323 | 0.000298081
| 3186.724 | 1.31842 | -0.000238639 |  | 3186.724 | 1.51323 | 0.000298994
| 3186.603 | 1.31841 | -0.000235274 |  | 3186.603 | 1.51322 | 0.00029911
| 3186.482 | 1.31841 | -0.000231989 |  | 3186.482 | 1.51322 | 0.000298347
| 3186.362 | 1.31841 | -0.000229373 |  | 3186.362 | 1.51321 | 0.000296456
| 3186.241 | 1.31841 | -0.000227795 |  | 3186.241 | 1.5132 | 0.000294646
| 3186.121 | 1.31841 | -0.000227489 |  | 3186.121 | 1.51319 | 0.000294139
| 3186 | 1.31841 | -0.000228471 |  | 3186 | 1.51317 | 0.000295277
| 3185.88 | 1.31841 | -0.000230591 |  | 3185.88 | 1.51316 | 0.000298952
| 3185.759 | 1.31841 | -0.000233173 |  | 3185.759 | 1.51315 | 0.00030545
| 3185.639 | 1.3184 | -0.000235608 |  | 3185.639 | 1.51314 | 0.000313388
| 3185.518 | 1.3184 | -0.000237216 |  | 3185.518 | 1.51313 | 0.000321976
| 3185.397 | 1.31839 | -0.000237571 |  | 3185.397 | 1.51313 | 0.000329333
| 3185.277 | 1.31839 | -0.000236669 |  | 3185.277 | 1.51312 | 0.000335671
| 3185.157 | 1.31838 | -0.000235096 |  | 3185.157 | 1.51312 | 0.000340638
| 3185.036 | 1.31838 | -0.000233549 |  | 3185.036 | 1.51311 | 0.000345033
| 3184.916 | 1.31838 | -0.000232981 |  | 3184.916 | 1.5131 | 0.00034989
| 3184.795 | 1.31838 | -0.000233752 |  | 3184.795 | 1.5131 | 0.000355916
| 3184.674 | 1.31837 | -0.00023594 |  | 3184.674 | 1.51309 | 0.000363352
| 3184.554 | 1.31837 | -0.000238816 |  | 3184.554 | 1.51309 | 0.000372218
| 3184.433 | 1.31836 | -0.000241504 |  | 3184.433 | 1.51308 | 0.000381525
| 3184.313 | 1.31836 | -0.000243208 |  | 3184.313 | 1.51308 | 0.000389687
| 3184.192 | 1.31835 | -0.000243224 |  | 3184.192 | 1.51309 | 0.000395818
| 3184.072 | 1.31834 | -0.000241662 |  | 3184.072 | 1.51309 | 0.000399352
| 3183.951 | 1.31834 | -0.000238888 |  | 3183.951 | 1.51309 | 0.000399659
| 3183.831 | 1.31833 | -0.000235614 |  | 3183.831 | 1.5131 | 0.000397386
| 3183.71 | 1.31832 | -0.000232223 |  | 3183.71 | 1.5131 | 0.000393078
| 3183.59 | 1.31832 | -0.000228947 |  | 3183.59 | 1.5131 | 0.000387205
| 3183.469 | 1.31832 | -0.000225809 |  | 3183.469 | 1.51309 | 0.000380541
| 3183.349 | 1.31831 | -0.000222625 |  | 3183.349 | 1.51308 | 0.000374545
| 3183.228 | 1.31831 | -0.000219633 |  | 3183.228 | 1.51307 | 0.00036947
| 3183.107 | 1.31831 | -0.000217068 |  | 3183.107 | 1.51306 | 0.000366969
| 3182.987 | 1.31831 | -0.00021554 |  | 3182.987 | 1.51305 | 0.000366528
| 3182.866 | 1.31831 | -0.000215433 |  | 3182.866 | 1.51304 | 0.00036812
| 3182.746 | 1.31831 | -0.000216725 |  | 3182.746 | 1.51302 | 0.000371959
| 3182.625 | 1.31831 | -0.000218731 |  | 3182.625 | 1.51301 | 0.000377203
| 3182.505 | 1.3183 | -0.000220309 |  | 3182.505 | 1.513 | 0.000383095
| 3182.384 | 1.31829 | -0.000220257 |  | 3182.384 | 1.513 | 0.000389306
| 3182.264 | 1.31829 | -0.000217957 |  | 3182.264 | 1.51299 | 0.00039512
| 3182.143 | 1.31828 | -0.000213514 |  | 3182.143 | 1.51298 | 0.000400818
| 3182.023 | 1.31828 | -0.000208092 |  | 3182.023 | 1.51298 | 0.000405935
| 3181.902 | 1.31828 | -0.000203154 |  | 3181.902 | 1.51297 | 0.000410578
| 3181.782 | 1.31828 | -0.000200316 |  | 3181.782 | 1.51297 | 0.000414629
| 3181.661 | 1.31829 | -0.000200416 |  | 3181.661 | 1.51296 | 0.000418134
| 3181.541 | 1.31829 | -0.000203385 |  | 3181.541 | 1.51296 | 0.000421416
| 3181.42 | 1.31829 | -0.000208287 |  | 3181.42 | 1.51295 | 0.000424753
| 3181.299 | 1.31829 | -0.000213723 |  | 3181.299 | 1.51294 | 0.000428957
| 3181.179 | 1.31828 | -0.000218496 |  | 3181.179 | 1.51293 | 0.000434569
| 3181.059 | 1.31828 | -0.000222017 |  | 3181.059 | 1.51293 | 0.000440861
| 3180.938 | 1.31827 | -0.000224214 |  | 3180.938 | 1.51292 | 0.00044782
| 3180.817 | 1.31827 | -0.000225812 |  | 3180.817 | 1.51292 | 0.00045484
| 3180.697 | 1.31826 | -0.000227484 |  | 3180.697 | 1.51292 | 0.000460383
| 3180.576 | 1.31826 | -0.000229539 |  | 3180.576 | 1.51292 | 0.000464145
| 3180.456 | 1.31825 | -0.000232037 |  | 3180.456 | 1.51292 | 0.000465418
| 3180.335 | 1.31825 | -0.000234379 |  | 3180.335 | 1.51292 | 0.000464624
| 3180.215 | 1.31824 | -0.000235871 |  | 3180.215 | 1.51291 | 0.000462363
| 3180.094 | 1.31823 | -0.000235854 |  | 3180.094 | 1.5129 | 0.000459833
| 3179.974 | 1.31822 | -0.000234096 |  | 3179.974 | 1.51289 | 0.000458211
| 3179.853 | 1.31821 | -0.000230689 |  | 3179.853 | 1.51288 | 0.000458871
| 3179.732 | 1.31821 | -0.00022614 |  | 3179.732 | 1.51287 | 0.000462562
| 3179.612 | 1.3182 | -0.000221007 |  | 3179.612 | 1.51286 | 0.00046953
| 3179.492 | 1.3182 | -0.000216039 |  | 3179.492 | 1.51285 | 0.000478965
| 3179.371 | 1.3182 | -0.00021183 |  | 3179.371 | 1.51284 | 0.000490046
| 3179.25 | 1.3182 | -0.000209048 |  | 3179.25 | 1.51283 | 0.000500985
| 3179.13 | 1.3182 | -0.000208073 |  | 3179.13 | 1.51283 | 0.000510484
| 3179.009 | 1.3182 | -0.000209132 |  | 3179.009 | 1.51283 | 0.00051675
| 3178.889 | 1.3182 | -0.000212065 |  | 3178.889 | 1.51283 | 0.000520197
| 3178.769 | 1.31819 | -0.000216225 |  | 3178.769 | 1.51283 | 0.000520978
| 3178.648 | 1.31819 | -0.00022056 |  | 3178.648 | 1.51283 | 0.000520712
| 3178.527 | 1.31818 | -0.0002239 |  | 3178.527 | 1.51282 | 0.000521551
| 3178.407 | 1.31817 | -0.000225224 |  | 3178.407 | 1.51281 | 0.000524991
| 3178.286 | 1.31816 | -0.000224073 |  | 3178.286 | 1.5128 | 0.000531987
| 3178.166 | 1.31815 | -0.000220721 |  | 3178.166 | 1.51279 | 0.000541314
| 3178.045 | 1.31815 | -0.00021573 |  | 3178.045 | 1.51279 | 0.000551485
| 3177.925 | 1.31814 | -0.000210049 |  | 3177.925 | 1.51278 | 0.000560245
| 3177.804 | 1.31814 | -0.00020442 |  | 3177.804 | 1.51278 | 0.000566295
| 3177.684 | 1.31813 | -0.000199128 |  | 3177.684 | 1.51278 | 0.000568594
| 3177.563 | 1.31813 | -0.000194118 |  | 3177.563 | 1.51278 | 0.000568182
| 3177.442 | 1.31813 | -0.000189279 |  | 3177.442 | 1.51277 | 0.000567682
| 3177.322 | 1.31813 | -0.000184549 |  | 3177.322 | 1.51276 | 0.000569518
| 3177.202 | 1.31813 | -0.000180354 |  | 3177.202 | 1.51275 | 0.000574784
| 3177.081 | 1.31813 | -0.000177302 |  | 3177.081 | 1.51274 | 0.000583951
| 3176.96 | 1.31814 | -0.000176368 |  | 3176.96 | 1.51273 | 0.000596709
| 3176.84 | 1.31814 | -0.000178062 |  | 3176.84 | 1.51273 | 0.00061049
| 3176.719 | 1.31814 | -0.000182412 |  | 3176.719 | 1.51273 | 0.00062315
| 3176.599 | 1.31814 | -0.000188647 |  | 3176.599 | 1.51273 | 0.000633523
| 3176.479 | 1.31814 | -0.00019563 |  | 3176.479 | 1.51273 | 0.000641808
| 3176.358 | 1.31814 | -0.000202114 |  | 3176.358 | 1.51273 | 0.00064853
| 3176.237 | 1.31813 | -0.00020721 |  | 3176.237 | 1.51273 | 0.000654819
| 3176.117 | 1.31812 | -0.000210566 |  | 3176.117 | 1.51272 | 0.000661629
| 3175.996 | 1.31812 | -0.000212146 |  | 3175.996 | 1.51272 | 0.000668924
| 3175.875 | 1.31811 | -0.00021234 |  | 3175.875 | 1.51272 | 0.000676246
| 3175.755 | 1.3181 | -0.000211528 |  | 3175.755 | 1.51273 | 0.00068259
| 3175.635 | 1.31809 | -0.000209755 |  | 3175.635 | 1.51273 | 0.000687474
| 3175.514 | 1.31809 | -0.000207062 |  | 3175.514 | 1.51273 | 0.000690696
| 3175.394 | 1.31808 | -0.000203557 |  | 3175.394 | 1.51273 | 0.000692895
| 3175.273 | 1.31808 | -0.000199642 |  | 3175.273 | 1.51273 | 0.000694777
| 3175.152 | 1.31807 | -0.000196022 |  | 3175.152 | 1.51273 | 0.000697158
| 3175.032 | 1.31807 | -0.000193551 |  | 3175.032 | 1.51272 | 0.000699998
| 3174.912 | 1.31807 | -0.000192946 |  | 3174.912 | 1.51272 | 0.000702962
| 3174.791 | 1.31807 | -0.000194286 |  | 3174.791 | 1.51272 | 0.000705421
| 3174.67 | 1.31807 | -0.000197198 |  | 3174.67 | 1.51272 | 0.000706969
| 3174.55 | 1.31807 | -0.000200619 |  | 3174.55 | 1.51272 | 0.000707864
| 3174.429 | 1.31806 | -0.000203592 |  | 3174.429 | 1.51271 | 0.000708813
| 3174.309 | 1.31805 | -0.000205343 |  | 3174.309 | 1.51271 | 0.000710847
| 3174.188 | 1.31805 | -0.000205474 |  | 3174.188 | 1.5127 | 0.000714784
| 3174.068 | 1.31804 | -0.000204243 |  | 3174.068 | 1.51269 | 0.000720685
| 3173.947 | 1.31803 | -0.000201973 |  | 3173.947 | 1.51269 | 0.000728164
| 3173.827 | 1.31802 | -0.000199118 |  | 3173.827 | 1.51268 | 0.00073615
| 3173.706 | 1.31802 | -0.000195482 |  | 3173.706 | 1.51268 | 0.00074376
| 3173.585 | 1.31801 | -0.000191005 |  | 3173.585 | 1.51268 | 0.000750643
| 3173.465 | 1.31801 | -0.000185435 |  | 3173.465 | 1.51267 | 0.000757065
| 3173.344 | 1.31801 | -0.000179068 |  | 3173.344 | 1.51267 | 0.000763632
| 3173.224 | 1.31801 | -0.000172821 |  | 3173.224 | 1.51267 | 0.000770988
| 3173.104 | 1.31801 | -0.000167926 |  | 3173.104 | 1.51266 | 0.000779499
| 3172.983 | 1.31801 | -0.000165809 |  | 3172.983 | 1.51266 | 0.00078862
| 3172.862 | 1.31802 | -0.000167358 |  | 3172.862 | 1.51266 | 0.000797604
| 3172.742 | 1.31802 | -0.000172422 |  | 3172.742 | 1.51266 | 0.000805554
| 3172.621 | 1.31802 | -0.000179891 |  | 3172.621 | 1.51266 | 0.00081208
| 3172.501 | 1.31802 | -0.000187946 |  | 3172.501 | 1.51266 | 0.000817562
| 3172.38 | 1.31801 | -0.00019452 |  | 3172.38 | 1.51266 | 0.000822801
| 3172.26 | 1.318 | -0.000198234 |  | 3172.26 | 1.51266 | 0.000828859
| 3172.139 | 1.31799 | -0.000198522 |  | 3172.139 | 1.51266 | 0.000836513
| 3172.019 | 1.31798 | -0.000195924 |  | 3172.019 | 1.51266 | 0.000845729
| 3171.898 | 1.31797 | -0.000191556 |  | 3171.898 | 1.51266 | 0.000855799
| 3171.777 | 1.31797 | -0.000186782 |  | 3171.777 | 1.51266 | 0.00086582
| 3171.657 | 1.31796 | -0.000182556 |  | 3171.657 | 1.51267 | 0.000874581
| 3171.537 | 1.31796 | -0.000179391 |  | 3171.537 | 1.51267 | 0.000881643
| 3171.416 | 1.31796 | -0.000177266 |  | 3171.416 | 1.51268 | 0.000886739
| 3171.295 | 1.31796 | -0.000175921 |  | 3171.295 | 1.51269 | 0.000890132
| 3171.175 | 1.31796 | -0.000175297 |  | 3171.175 | 1.51269 | 0.000892273
| 3171.054 | 1.31796 | -0.000175338 |  | 3171.054 | 1.5127 | 0.000893289
| 3170.934 | 1.31796 | -0.000176192 |  | 3170.934 | 1.5127 | 0.000893577
| 3170.813 | 1.31795 | -0.000178063 |  | 3170.813 | 1.5127 | 0.000893268
| 3170.693 | 1.31795 | -0.000180839 |  | 3170.693 | 1.5127 | 0.00089298
| 3170.572 | 1.31795 | -0.000184123 |  | 3170.572 | 1.5127 | 0.000893445
| 3170.452 | 1.31794 | -0.000187301 |  | 3170.452 | 1.5127 | 0.000895407
| 3170.331 | 1.31794 | -0.000189615 |  | 3170.331 | 1.5127 | 0.000899642
| 3170.21 | 1.31793 | -0.000190659 |  | 3170.21 | 1.5127 | 0.000905841
| 3170.09 | 1.31792 | -0.000190328 |  | 3170.09 | 1.5127 | 0.000913132
| 3169.97 | 1.31792 | -0.000188943 |  | 3169.97 | 1.51271 | 0.000919827
| 3169.849 | 1.31791 | -0.000186989 |  | 3169.849 | 1.51272 | 0.000924199
| 3169.729 | 1.3179 | -0.00018499 |  | 3169.729 | 1.51272 | 0.00092498
| 3169.608 | 1.3179 | -0.000183351 |  | 3169.608 | 1.51273 | 0.000921886
| 3169.487 | 1.3179 | -0.000182239 |  | 3169.487 | 1.51274 | 0.000915983
| 3169.367 | 1.31789 | -0.000181642 |  | 3169.367 | 1.51274 | 0.000908944
| 3169.247 | 1.31789 | -0.000181418 |  | 3169.247 | 1.51274 | 0.000902497
| 3169.126 | 1.31788 | -0.000181397 |  | 3169.126 | 1.51274 | 0.000898238
| 3169.005 | 1.31788 | -0.000181557 |  | 3169.005 | 1.51273 | 0.000896482
| 3168.885 | 1.31788 | -0.000181827 |  | 3168.885 | 1.51273 | 0.000897021
| 3168.764 | 1.31787 | -0.000182056 |  | 3168.764 | 1.51272 | 0.000898964
| 3168.644 | 1.31786 | -0.000181989 |  | 3168.644 | 1.51272 | 0.000901439
| 3168.523 | 1.31786 | -0.000181275 |  | 3168.523 | 1.51272 | 0.000904005
| 3168.403 | 1.31785 | -0.000179568 |  | 3168.403 | 1.51272 | 0.000906651
| 3168.282 | 1.31784 | -0.000176739 |  | 3168.282 | 1.51272 | 0.000909554
| 3168.162 | 1.31784 | -0.000172588 |  | 3168.162 | 1.51272 | 0.00091287
| 3168.041 | 1.31783 | -0.000167365 |  | 3168.041 | 1.51272 | 0.00091637
| 3167.92 | 1.31783 | -0.000161486 |  | 3167.92 | 1.51272 | 0.000919346
| 3167.8 | 1.31782 | -0.000155714 |  | 3167.8 | 1.51272 | 0.000921276
| 3167.68 | 1.31782 | -0.000150541 |  | 3167.68 | 1.51272 | 0.000921477
| 3167.559 | 1.31782 | -0.000146603 |  | 3167.559 | 1.51273 | 0.000919986
| 3167.438 | 1.31782 | -0.000144122 |  | 3167.438 | 1.51273 | 0.0009173
| 3167.318 | 1.31782 | -0.000143119 |  | 3167.318 | 1.51273 | 0.00091438
| 3167.197 | 1.31782 | -0.000143221 |  | 3167.197 | 1.51272 | 0.000911998
| 3167.077 | 1.31782 | -0.000143935 |  | 3167.077 | 1.51272 | 0.000910522
| 3166.957 | 1.31782 | -0.000144578 |  | 3166.957 | 1.51272 | 0.000910186
| 3166.836 | 1.31782 | -0.0001449 |  | 3166.836 | 1.51271 | 0.000910488
| 3166.715 | 1.31781 | -0.000144683 |  | 3166.715 | 1.51271 | 0.000911233
| 3166.595 | 1.31781 | -0.000144242 |  | 3166.595 | 1.51271 | 0.000912179
| 3166.474 | 1.31781 | -0.000143986 |  | 3166.474 | 1.5127 | 0.000913628
| 3166.354 | 1.31781 | -0.000144498 |  | 3166.354 | 1.5127 | 0.000916188
| 3166.233 | 1.31781 | -0.000146128 |  | 3166.233 | 1.51269 | 0.000920294
| 3166.113 | 1.31781 | -0.000148836 |  | 3166.113 | 1.51269 | 0.000926178
| 3165.992 | 1.3178 | -0.000152233 |  | 3165.992 | 1.51269 | 0.000933448
| 3165.872 | 1.3178 | -0.000155689 |  | 3165.872 | 1.51269 | 0.00094129
| 3165.751 | 1.31779 | -0.000158402 |  | 3165.751 | 1.51269 | 0.000948631
| 3165.63 | 1.31778 | -0.00015991 |  | 3165.63 | 1.5127 | 0.000954519
| 3165.51 | 1.31778 | -0.00015995 |  | 3165.51 | 1.5127 | 0.000958539
| 3165.39 | 1.31777 | -0.000158623 |  | 3165.39 | 1.51271 | 0.00096043
| 3165.269 | 1.31776 | -0.000156181 |  | 3165.269 | 1.51271 | 0.000960487
| 3165.148 | 1.31776 | -0.00015301 |  | 3165.148 | 1.51272 | 0.000959088
| 3165.028 | 1.31775 | -0.00014941 |  | 3165.028 | 1.51272 | 0.000956496
| 3164.907 | 1.31775 | -0.000145602 |  | 3164.907 | 1.51273 | 0.000952964
| 3164.787 | 1.31774 | -0.000141748 |  | 3164.787 | 1.51273 | 0.000948513
| 3164.666 | 1.31774 | -0.000138054 |  | 3164.666 | 1.51273 | 0.00094357
| 3164.546 | 1.31774 | -0.000134736 |  | 3164.546 | 1.51273 | 0.000938602
| 3164.425 | 1.31774 | -0.000132019 |  | 3164.425 | 1.51272 | 0.00093433
| 3164.305 | 1.31774 | -0.000130124 |  | 3164.305 | 1.51272 | 0.000931636
| 3164.184 | 1.31774 | -0.000129114 |  | 3164.184 | 1.51271 | 0.000931171
| 3164.063 | 1.31774 | -0.000128938 |  | 3164.063 | 1.51271 | 0.000933084
| 3163.943 | 1.31773 | -0.000129405 |  | 3163.943 | 1.5127 | 0.000937069
| 3163.823 | 1.31773 | -0.000130347 |  | 3163.823 | 1.5127 | 0.000942283
| 3163.702 | 1.31773 | -0.00013189 |  | 3163.702 | 1.5127 | 0.000947555
| 3163.582 | 1.31773 | -0.000134088 |  | 3163.582 | 1.5127 | 0.000951884
| 3163.461 | 1.31773 | -0.000137284 |  | 3163.461 | 1.51271 | 0.00095455
| 3163.34 | 1.31773 | -0.000141515 |  | 3163.34 | 1.51271 | 0.000955171
| 3163.22 | 1.31772 | -0.000146664 |  | 3163.22 | 1.51272 | 0.000953998
| 3163.099 | 1.31772 | -0.000152063 |  | 3163.099 | 1.51272 | 0.000951432
| 3162.979 | 1.31771 | -0.000156722 |  | 3162.979 | 1.51272 | 0.000948028
| 3162.858 | 1.3177 | -0.0001598 |  | 3162.858 | 1.51272 | 0.000944448
| 3162.738 | 1.31769 | -0.000160574 |  | 3162.738 | 1.51272 | 0.000940935
| 3162.617 | 1.31768 | -0.000158842 |  | 3162.617 | 1.51271 | 0.000938004
| 3162.497 | 1.31767 | -0.000155083 |  | 3162.497 | 1.51271 | 0.000935836
| 3162.376 | 1.31766 | -0.000150039 |  | 3162.376 | 1.51271 | 0.000934789
| 3162.255 | 1.31766 | -0.000144645 |  | 3162.255 | 1.5127 | 0.000935226
| 3162.135 | 1.31765 | -0.000139478 |  | 3162.135 | 1.51269 | 0.000937359
| 3162.015 | 1.31765 | -0.000134856 |  | 3162.015 | 1.51269 | 0.000941531
| 3161.894 | 1.31764 | -0.000130774 |  | 3161.894 | 1.51269 | 0.000947577
| 3161.773 | 1.31764 | -0.000126879 |  | 3161.773 | 1.51268 | 0.000955101
| 3161.653 | 1.31764 | -0.000123141 |  | 3161.653 | 1.51269 | 0.000963136
| 3161.532 | 1.31764 | -0.000119451 |  | 3161.532 | 1.51269 | 0.000970527
| 3161.412 | 1.31764 | -0.000116132 |  | 3161.412 | 1.5127 | 0.000976019
| 3161.292 | 1.31764 | -0.000113637 |  | 3161.292 | 1.5127 | 0.000978596
| 3161.171 | 1.31764 | -0.000112233 |  | 3161.171 | 1.51271 | 0.000977788
| 3161.05 | 1.31764 | -0.000112109 |  | 3161.05 | 1.51272 | 0.000973779
| 3160.93 | 1.31764 | -0.000113092 |  | 3160.93 | 1.51273 | 0.000967335
| 3160.809 | 1.31764 | -0.000114974 |  | 3160.809 | 1.51273 | 0.000959853
| 3160.688 | 1.31763 | -0.0001174 |  | 3160.688 | 1.51273 | 0.000952773
| 3160.568 | 1.31763 | -0.0001201 |  | 3160.568 | 1.51272 | 0.000947181
| 3160.448 | 1.31763 | -0.000122757 |  | 3160.448 | 1.51272 | 0.000943943
| 3160.327 | 1.31762 | -0.000125319 |  | 3160.327 | 1.51271 | 0.000943106
| 3160.207 | 1.31762 | -0.000127358 |  | 3160.207 | 1.51271 | 0.000944332
| 3160.086 | 1.31761 | -0.00012863 |  | 3160.086 | 1.5127 | 0.000947208
| 3159.965 | 1.31761 | -0.000128829 |  | 3159.965 | 1.5127 | 0.000951175
| 3159.845 | 1.3176 | -0.000127858 |  | 3159.845 | 1.5127 | 0.000955796
| 3159.725 | 1.31759 | -0.000125845 |  | 3159.725 | 1.5127 | 0.000960952
| 3159.604 | 1.31759 | -0.000123413 |  | 3159.604 | 1.5127 | 0.000966273
| 3159.483 | 1.31759 | -0.000121255 |  | 3159.483 | 1.5127 | 0.000971458
| 3159.363 | 1.31758 | -0.000120103 |  | 3159.363 | 1.51271 | 0.000975831
| 3159.242 | 1.31758 | -0.000120348 |  | 3159.242 | 1.51271 | 0.00097878
| 3159.122 | 1.31758 | -0.000122019 |  | 3159.122 | 1.51272 | 0.000979638
| 3159.001 | 1.31757 | -0.000124561 |  | 3159.001 | 1.51273 | 0.000978268
| 3158.881 | 1.31757 | -0.00012717 |  | 3158.881 | 1.51274 | 0.000974862
| 3158.76 | 1.31756 | -0.000128873 |  | 3158.76 | 1.51274 | 0.000970075
| 3158.64 | 1.31755 | -0.00012895 |  | 3158.64 | 1.51275 | 0.000964783
| 3158.519 | 1.31754 | -0.000126964 |  | 3158.519 | 1.51275 | 0.000959782
| 3158.398 | 1.31754 | -0.000123106 |  | 3158.398 | 1.51275 | 0.00095517
| 3158.278 | 1.31753 | -0.000117872 |  | 3158.278 | 1.51275 | 0.000950908
| 3158.158 | 1.31752 | -0.000111852 |  | 3158.158 | 1.51276 | 0.000946297
| 3158.037 | 1.31752 | -0.000105979 |  | 3158.037 | 1.51276 | 0.000940702
| 3157.917 | 1.31752 | -0.00010078 |  | 3157.917 | 1.51276 | 0.000933913
| 3157.796 | 1.31752 | -9.67346e-05 |  | 3157.796 | 1.51276 | 0.000926244
| 3157.675 | 1.31752 | -9.40534e-05 |  | 3157.675 | 1.51276 | 0.000918483
| 3157.555 | 1.31752 | -9.2591e-05 |  | 3157.555 | 1.51276 | 0.000911831
| 3157.435 | 1.31752 | -9.19759e-05 |  | 3157.435 | 1.51275 | 0.000907171
| 3157.314 | 1.31752 | -9.17248e-05 |  | 3157.314 | 1.51275 | 0.000904935
| 3157.193 | 1.31751 | -9.1268e-05 |  | 3157.193 | 1.51274 | 0.000904836
| 3157.073 | 1.31751 | -9.02794e-05 |  | 3157.073 | 1.51274 | 0.000906054
| 3156.952 | 1.31751 | -8.87741e-05 |  | 3156.952 | 1.51274 | 0.000907538
| 3156.832 | 1.31751 | -8.69218e-05 |  | 3156.832 | 1.51274 | 0.00090827
| 3156.711 | 1.31751 | -8.54212e-05 |  | 3156.711 | 1.51275 | 0.000907746
| 3156.591 | 1.31751 | -8.51056e-05 |  | 3156.591 | 1.51275 | 0.000905779
| 3156.47 | 1.31751 | -8.67097e-05 |  | 3156.47 | 1.51275 | 0.000902653
| 3156.35 | 1.31751 | -9.06986e-05 |  | 3156.35 | 1.51276 | 0.000898707
| 3156.229 | 1.31751 | -9.69848e-05 |  | 3156.229 | 1.51276 | 0.000893977
| 3156.108 | 1.31751 | -0.000105108 |  | 3156.108 | 1.51276 | 0.000888468
| 3155.988 | 1.31751 | -0.000114058 |  | 3155.988 | 1.51276 | 0.000882096
| 3155.868 | 1.3175 | -0.000122609 |  | 3155.868 | 1.51276 | 0.000875018
| 3155.747 | 1.31749 | -0.000129475 |  | 3155.747 | 1.51276 | 0.000867778
| 3155.626 | 1.31747 | -0.000133384 |  | 3155.626 | 1.51276 | 0.000861141
| 3155.506 | 1.31746 | -0.000133552 |  | 3155.506 | 1.51275 | 0.000856072
| 3155.385 | 1.31744 | -0.000129682 |  | 3155.385 | 1.51275 | 0.000853412
| 3155.265 | 1.31743 | -0.000122058 |  | 3155.265 | 1.51274 | 0.00085315
| 3155.144 | 1.31742 | -0.00011193 |  | 3155.144 | 1.51274 | 0.000854601
| 3155.024 | 1.31742 | -0.000100856 |  | 3155.024 | 1.51274 | 0.000856489
| 3154.903 | 1.31742 | -9.07964e-05 |  | 3154.903 | 1.51275 | 0.000857281
| 3154.783 | 1.31742 | -8.3551e-05 |  | 3154.783 | 1.51275 | 0.000855894
| 3154.662 | 1.31742 | -8.01851e-05 |  | 3154.662 | 1.51276 | 0.000851737
| 3154.542 | 1.31743 | -8.08167e-05 |  | 3154.542 | 1.51276 | 0.000845178
| 3154.421 | 1.31743 | -8.4574e-05 |  | 3154.421 | 1.51276 | 0.00083711
| 3154.301 | 1.31743 | -9.00017e-05 |  | 3154.301 | 1.51277 | 0.000828731
| 3154.18 | 1.31742 | -9.54466e-05 |  | 3154.18 | 1.51277 | 0.000820622
| 3154.06 | 1.31741 | -9.94392e-05 |  | 3154.06 | 1.51277 | 0.000813071
| 3153.939 | 1.31741 | -0.000101394 |  | 3153.939 | 1.51276 | 0.000805785
| 3153.818 | 1.3174 | -0.000101359 |  | 3153.818 | 1.51276 | 0.000798308
| 3153.698 | 1.31739 | -9.9755e-05 |  | 3153.698 | 1.51276 | 0.00079028
| 3153.577 | 1.31738 | -9.7117e-05 |  | 3153.577 | 1.51276 | 0.000782071
| 3153.457 | 1.31737 | -9.37261e-05 |  | 3153.457 | 1.51276 | 0.000774409
| 3153.336 | 1.31736 | -8.93623e-05 |  | 3153.336 | 1.51275 | 0.000768445
| 3153.216 | 1.31736 | -8.38704e-05 |  | 3153.216 | 1.51274 | 0.0007647
| 3153.095 | 1.31735 | -7.69037e-05 |  | 3153.095 | 1.51274 | 0.000763157
| 3152.975 | 1.31735 | -6.88271e-05 |  | 3152.975 | 1.51274 | 0.000762851
| 3152.854 | 1.31735 | -6.04836e-05 |  | 3152.854 | 1.51274 | 0.000761932
| 3152.734 | 1.31735 | -5.30115e-05 |  | 3152.734 | 1.51275 | 0.000758756
| 3152.613 | 1.31735 | -4.7705e-05 |  | 3152.613 | 1.51275 | 0.000751833
| 3152.493 | 1.31735 | -4.50946e-05 |  | 3152.493 | 1.51276 | 0.000740952
| 3152.372 | 1.31736 | -4.52968e-05 |  | 3152.372 | 1.51276 | 0.000727226
| 3152.251 | 1.31736 | -4.77532e-05 |  | 3152.251 | 1.51275 | 0.000712584
| 3152.131 | 1.31736 | -5.13619e-05 |  | 3152.131 | 1.51275 | 0.00069914
| 3152.01 | 1.31736 | -5.52207e-05 |  | 3152.01 | 1.51274 | 0.000689303
| 3151.89 | 1.31736 | -5.86424e-05 |  | 3151.89 | 1.51272 | 0.000683752
| 3151.77 | 1.31735 | -6.11595e-05 |  | 3151.77 | 1.51272 | 0.000681671
| 3151.649 | 1.31735 | -6.2836e-05 |  | 3151.649 | 1.51271 | 0.000682302
| 3151.528 | 1.31734 | -6.35327e-05 |  | 3151.528 | 1.51271 | 0.000683443
| 3151.408 | 1.31734 | -6.32075e-05 |  | 3151.408 | 1.51271 | 0.000683431
| 3151.287 | 1.31733 | -6.18751e-05 |  | 3151.287 | 1.51271 | 0.000680994
| 3151.167 | 1.31733 | -5.95793e-05 |  | 3151.167 | 1.51271 | 0.000675671
| 3151.046 | 1.31733 | -5.69757e-05 |  | 3151.046 | 1.51271 | 0.000667444
| 3150.926 | 1.31732 | -5.49102e-05 |  | 3150.926 | 1.51272 | 0.000656988
| 3150.805 | 1.31732 | -5.43683e-05 |  | 3150.805 | 1.51272 | 0.000645011
| 3150.685 | 1.31732 | -5.59196e-05 |  | 3150.685 | 1.51271 | 0.000632581
| 3150.564 | 1.31732 | -5.94749e-05 |  | 3150.564 | 1.51271 | 0.00062051
| 3150.443 | 1.31732 | -6.41758e-05 |  | 3150.443 | 1.5127 | 0.0006098
| 3150.323 | 1.31731 | -6.86903e-05 |  | 3150.323 | 1.51269 | 0.000600609
| 3150.203 | 1.31731 | -7.15613e-05 |  | 3150.203 | 1.51268 | 0.000594126
| 3150.082 | 1.3173 | -7.2032e-05 |  | 3150.082 | 1.51268 | 0.000588823
| 3149.961 | 1.31729 | -7.02632e-05 |  | 3149.961 | 1.51267 | 0.000584676
| 3149.841 | 1.31728 | -6.72512e-05 |  | 3149.841 | 1.51267 | 0.00057982
| 3149.72 | 1.31728 | -6.42594e-05 |  | 3149.72 | 1.51266 | 0.00057366
| 3149.6 | 1.31728 | -6.23304e-05 |  | 3149.6 | 1.51266 | 0.000565159
| 3149.479 | 1.31727 | -6.16925e-05 |  | 3149.479 | 1.51266 | 0.000555001
| 3149.359 | 1.31727 | -6.15903e-05 |  | 3149.359 | 1.51265 | 0.00054443
| 3149.238 | 1.31726 | -6.08255e-05 |  | 3149.238 | 1.51264 | 0.000534369
| 3149.118 | 1.31726 | -5.83805e-05 |  | 3149.118 | 1.51263 | 0.00052735
| 3148.997 | 1.31725 | -5.4158e-05 |  | 3148.997 | 1.51262 | 0.000523322
| 3148.876 | 1.31725 | -4.90468e-05 |  | 3148.876 | 1.51261 | 0.000521787
| 3148.756 | 1.31725 | -4.46321e-05 |  | 3148.756 | 1.5126 | 0.00052156
| 3148.636 | 1.31725 | -4.26201e-05 |  | 3148.636 | 1.5126 | 0.000520753
| 3148.515 | 1.31725 | -4.377e-05 |  | 3148.515 | 1.5126 | 0.000517145
| 3148.395 | 1.31725 | -4.76962e-05 |  | 3148.395 | 1.5126 | 0.000510324
| 3148.274 | 1.31725 | -5.27229e-05 |  | 3148.274 | 1.51259 | 0.000500994
| 3148.153 | 1.31724 | -5.67167e-05 |  | 3148.153 | 1.51259 | 0.000489918
| 3148.033 | 1.31723 | -5.79024e-05 |  | 3148.033 | 1.51258 | 0.000479242
| 3147.913 | 1.31723 | -5.55706e-05 |  | 3147.913 | 1.51257 | 0.000470123
| 3147.792 | 1.31722 | -5.04121e-05 |  | 3147.792 | 1.51256 | 0.00046316
| 3147.671 | 1.31722 | -4.42066e-05 |  | 3147.671 | 1.51255 | 0.000457983
| 3147.551 | 1.31721 | -3.87912e-05 |  | 3147.551 | 1.51255 | 0.000453249
| 3147.43 | 1.31722 | -3.58074e-05 |  | 3147.43 | 1.51254 | 0.000447612
| 3147.31 | 1.31722 | -3.56061e-05 |  | 3147.31 | 1.51253 | 0.000441335
| 3147.189 | 1.31722 | -3.77751e-05 |  | 3147.189 | 1.51252 | 0.000433899
| 3147.069 | 1.31722 | -4.12863e-05 |  | 3147.069 | 1.51251 | 0.000426761
| 3146.948 | 1.31722 | -4.51091e-05 |  | 3146.948 | 1.5125 | 0.000420455
| 3146.828 | 1.31721 | -4.8527e-05 |  | 3146.828 | 1.51249 | 0.000416556
| 3146.707 | 1.31721 | -5.14092e-05 |  | 3146.707 | 1.51248 | 0.000414136
| 3146.586 | 1.3172 | -5.3851e-05 |  | 3146.586 | 1.51247 | 0.000413176
| 3146.466 | 1.3172 | -5.57105e-05 |  | 3146.466 | 1.51247 | 0.000411746
| 3146.346 | 1.31719 | -5.67172e-05 |  | 3146.346 | 1.51246 | 0.000409219
| 3146.225 | 1.31718 | -5.61493e-05 |  | 3146.225 | 1.51246 | 0.000405178
| 3146.104 | 1.31717 | -5.35845e-05 |  | 3146.104 | 1.51245 | 0.000399571
| 3145.984 | 1.31717 | -4.89391e-05 |  | 3145.984 | 1.51245 | 0.000392682
| 3145.863 | 1.31716 | -4.30092e-05 |  | 3145.863 | 1.51244 | 0.000385539
| 3145.743 | 1.31716 | -3.71538e-05 |  | 3145.743 | 1.51243 | 0.000378299
| 3145.622 | 1.31716 | -3.29746e-05 |  | 3145.622 | 1.51242 | 0.000371223
| 3145.502 | 1.31717 | -3.16171e-05 |  | 3145.502 | 1.51242 | 0.00036461
| 3145.381 | 1.31717 | -3.3482e-05 |  | 3145.381 | 1.51241 | 0.000357303
| 3145.261 | 1.31717 | -3.7839e-05 |  | 3145.261 | 1.5124 | 0.000350574
| 3145.14 | 1.31717 | -4.35093e-05 |  | 3145.14 | 1.51239 | 0.000343671
| 3145.02 | 1.31717 | -4.89019e-05 |  | 3145.02 | 1.51238 | 0.000337209
| 3144.899 | 1.31716 | -5.30452e-05 |  | 3144.899 | 1.51237 | 0.000331536
| 3144.779 | 1.31715 | -5.5629e-05 |  | 3144.779 | 1.51235 | 0.000326888
| 3144.658 | 1.31715 | -5.67767e-05 |  | 3144.658 | 1.51234 | 0.000322884
| 3144.538 | 1.31714 | -5.73584e-05 |  | 3144.538 | 1.51233 | 0.000318503
| 3144.417 | 1.31714 | -5.77611e-05 |  | 3144.417 | 1.51232 | 0.000313451
| 3144.296 | 1.31713 | -5.82977e-05 |  | 3144.296 | 1.51231 | 0.000307496
| 3144.176 | 1.31713 | -5.8769e-05 |  | 3144.176 | 1.5123 | 0.000301373
| 3144.055 | 1.31712 | -5.87362e-05 |  | 3144.055 | 1.51229 | 0.000295247
| 3143.935 | 1.31711 | -5.78433e-05 |  | 3143.935 | 1.51227 | 0.000290612
| 3143.814 | 1.31711 | -5.6012e-05 |  | 3143.814 | 1.51226 | 0.000287817
| 3143.694 | 1.3171 | -5.35771e-05 |  | 3143.694 | 1.51224 | 0.000286952
| 3143.573 | 1.3171 | -5.07617e-05 |  | 3143.573 | 1.51223 | 0.000287618
| 3143.453 | 1.3171 | -4.81171e-05 |  | 3143.453 | 1.51221 | 0.00028951
| 3143.332 | 1.31709 | -4.57115e-05 |  | 3143.332 | 1.5122 | 0.000291584
| 3143.212 | 1.31709 | -4.37917e-05 |  | 3143.212 | 1.51219 | 0.000293228
| 3143.091 | 1.31709 | -4.26031e-05 |  | 3143.091 | 1.51218 | 0.00029521
| 3142.971 | 1.31709 | -4.25563e-05 |  | 3142.971 | 1.51217 | 0.000297578
| 3142.85 | 1.31709 | -4.4118e-05 |  | 3142.85 | 1.51216 | 0.000300487
| 3142.729 | 1.3171 | -4.79695e-05 |  | 3142.729 | 1.51215 | 0.000304395
| 3142.609 | 1.31709 | -5.41708e-05 |  | 3142.609 | 1.51214 | 0.000308846
| 3142.488 | 1.31709 | -6.2094e-05 |  | 3142.488 | 1.51214 | 0.00031325
| 3142.368 | 1.31709 | -7.04281e-05 |  | 3142.368 | 1.51213 | 0.000316177
| 3142.248 | 1.31707 | -7.72197e-05 |  | 3142.248 | 1.51213 | 0.00031669
| 3142.127 | 1.31706 | -8.06303e-05 |  | 3142.127 | 1.51213 | 0.00031515
| 3142.006 | 1.31705 | -7.96644e-05 |  | 3142.006 | 1.51213 | 0.000310789
| 3141.886 | 1.31704 | -7.43157e-05 |  | 3141.886 | 1.51213 | 0.000304611
| 3141.765 | 1.31703 | -6.59067e-05 |  | 3141.765 | 1.51212 | 0.000297052
| 3141.645 | 1.31702 | -5.66399e-05 |  | 3141.645 | 1.51211 | 0.000289035
| 3141.524 | 1.31702 | -4.88947e-05 |  | 3141.524 | 1.5121 | 0.000281743
| 3141.404 | 1.31703 | -4.43157e-05 |  | 3141.404 | 1.51209 | 0.00027564
| 3141.283 | 1.31703 | -4.37464e-05 |  | 3141.283 | 1.51207 | 0.000272062
| 3141.163 | 1.31704 | -4.67693e-05 |  | 3141.163 | 1.51206 | 0.000271203
| 3141.042 | 1.31704 | -5.21521e-05 |  | 3141.042 | 1.51204 | 0.000272946
| 3140.921 | 1.31704 | -5.83636e-05 |  | 3140.921 | 1.51203 | 0.000277122
| 3140.801 | 1.31703 | -6.43329e-05 |  | 3140.801 | 1.51202 | 0.000282494
| 3140.681 | 1.31703 | -6.93722e-05 |  | 3140.681 | 1.51201 | 0.00028804
| 3140.56 | 1.31702 | -7.34204e-05 |  | 3140.56 | 1.51201 | 0.000291728
| 3140.439 | 1.31701 | -7.66987e-05 |  | 3140.439 | 1.51201 | 0.000292798
| 3140.319 | 1.31701 | -7.94653e-05 |  | 3140.319 | 1.51201 | 0.000290931
| 3140.198 | 1.317 | -8.15678e-05 |  | 3140.198 | 1.512 | 0.000285656
| 3140.078 | 1.31699 | -8.29561e-05 |  | 3140.078 | 1.512 | 0.000278316
| 3139.958 | 1.31699 | -8.32667e-05 |  | 3139.958 | 1.51199 | 0.00027074
| 3139.837 | 1.31698 | -8.27244e-05 |  | 3139.837 | 1.51198 | 0.000263507
| 3139.716 | 1.31697 | -8.16674e-05 |  | 3139.716 | 1.51197 | 0.000257785
| 3139.596 | 1.31697 | -8.08612e-05 |  | 3139.596 | 1.51195 | 0.000254184
| 3139.475 | 1.31697 | -8.11505e-05 |  | 3139.475 | 1.51194 | 0.000252147
| 3139.354 | 1.31696 | -8.29211e-05 |  | 3139.354 | 1.51192 | 0.000251699
| 3139.234 | 1.31696 | -8.59861e-05 |  | 3139.234 | 1.51191 | 0.000252737
| 3139.114 | 1.31696 | -8.9734e-05 |  | 3139.114 | 1.51189 | 0.000255549
| 3138.993 | 1.31695 | -9.31083e-05 |  | 3138.993 | 1.51188 | 0.000260479
| 3138.873 | 1.31694 | -9.5171e-05 |  | 3138.873 | 1.51187 | 0.000268038
| 3138.752 | 1.31693 | -9.55503e-05 |  | 3138.752 | 1.51186 | 0.000277448
| 3138.631 | 1.31693 | -9.45927e-05 |  | 3138.631 | 1.51185 | 0.000287641
| 3138.511 | 1.31692 | -9.31689e-05 |  | 3138.511 | 1.51185 | 0.000297043
| 3138.391 | 1.31692 | -9.25731e-05 |  | 3138.391 | 1.51185 | 0.0003033
| 3138.27 | 1.31691 | -9.37338e-05 |  | 3138.27 | 1.51186 | 0.000305266
| 3138.149 | 1.31691 | -9.69421e-05 |  | 3138.149 | 1.51186 | 0.000301423
| 3138.029 | 1.31691 | -0.000101953 |  | 3138.029 | 1.51186 | 0.000292477
| 3137.908 | 1.3169 | -0.000107589 |  | 3137.908 | 1.51186 | 0.000280144
| 3137.788 | 1.31689 | -0.000112515 |  | 3137.788 | 1.51185 | 0.000267541
| 3137.667 | 1.31688 | -0.000115576 |  | 3137.667 | 1.51184 | 0.000256427
| 3137.547 | 1.31687 | -0.000116114 |  | 3137.547 | 1.51182 | 0.000248714
| 3137.426 | 1.31685 | -0.000114187 |  | 3137.426 | 1.51181 | 0.000244915
| 3137.306 | 1.31684 | -0.000110419 |  | 3137.306 | 1.51179 | 0.000244879
| 3137.185 | 1.31684 | -0.000105672 |  | 3137.185 | 1.51178 | 0.000247239
| 3137.064 | 1.31683 | -0.000100821 |  | 3137.064 | 1.51176 | 0.000250515
| 3136.944 | 1.31682 | -9.65616e-05 |  | 3136.944 | 1.51175 | 0.000253702
| 3136.824 | 1.31682 | -9.32867e-05 |  | 3136.824 | 1.51174 | 0.00025612
| 3136.703 | 1.31682 | -9.1193e-05 |  | 3136.703 | 1.51174 | 0.000258055
| 3136.583 | 1.31681 | -9.00698e-05 |  | 3136.583 | 1.51173 | 0.000260056
| 3136.462 | 1.31681 | -8.98766e-05 |  | 3136.462 | 1.51172 | 0.0002629
| 3136.341 | 1.3168 | -9.02484e-05 |  | 3136.341 | 1.51171 | 0.000265793
| 3136.221 | 1.3168 | -9.06272e-05 |  | 3136.221 | 1.5117 | 0.000268921
| 3136.101 | 1.31679 | -9.04288e-05 |  | 3136.101 | 1.5117 | 0.000270818
| 3135.98 | 1.31678 | -8.9027e-05 |  | 3135.98 | 1.5117 | 0.000270868
| 3135.859 | 1.31677 | -8.60378e-05 |  | 3135.859 | 1.51169 | 0.000268601
| 3135.739 | 1.31677 | -8.14593e-05 |  | 3135.739 | 1.51169 | 0.000265052
| 3135.618 | 1.31676 | -7.5987e-05 |  | 3135.618 | 1.51168 | 0.000260177
| 3135.498 | 1.31676 | -7.07601e-05 |  | 3135.498 | 1.51167 | 0.000255745
| 3135.377 | 1.31676 | -6.72409e-05 |  | 3135.377 | 1.51166 | 0.000252989
| 3135.257 | 1.31676 | -6.66482e-05 |  | 3135.257 | 1.51165 | 0.000252411
| 3135.136 | 1.31677 | -6.95136e-05 |  | 3135.136 | 1.51164 | 0.000253488
| 3135.016 | 1.31677 | -7.55507e-05 |  | 3135.016 | 1.51163 | 0.000255999
| 3134.895 | 1.31676 | -8.36325e-05 |  | 3134.895 | 1.51162 | 0.000258294
| 3134.774 | 1.31675 | -9.19618e-05 |  | 3134.774 | 1.51161 | 0.000259579
| 3134.654 | 1.31674 | -9.87654e-05 |  | 3134.654 | 1.51161 | 0.000258891
| 3134.533 | 1.31673 | -0.00010288 |  | 3134.533 | 1.51161 | 0.000256023
| 3134.413 | 1.31672 | -0.000103786 |  | 3134.413 | 1.5116 | 0.000251379
| 3134.292 | 1.3167 | -0.000101636 |  | 3134.292 | 1.51159 | 0.000245343
| 3134.172 | 1.31669 | -9.73311e-05 |  | 3134.172 | 1.51158 | 0.000238536
| 3134.051 | 1.31668 | -9.17997e-05 |  | 3134.051 | 1.51157 | 0.000231972
| 3133.931 | 1.31668 | -8.59446e-05 |  | 3133.931 | 1.51156 | 0.000226
| 3133.81 | 1.31667 | -8.03025e-05 |  | 3133.81 | 1.51154 | 0.000220928
| 3133.69 | 1.31667 | -7.51303e-05 |  | 3133.69 | 1.51153 | 0.000217589
| 3133.569 | 1.31666 | -7.06353e-05 |  | 3133.569 | 1.51151 | 0.000216152
| 3133.449 | 1.31666 | -6.72518e-05 |  | 3133.449 | 1.51149 | 0.000216915
| 3133.328 | 1.31666 | -6.52211e-05 |  | 3133.328 | 1.51148 | 0.000219782
| 3133.208 | 1.31666 | -6.49809e-05 |  | 3133.208 | 1.51146 | 0.000224711
| 3133.087 | 1.31666 | -6.66671e-05 |  | 3133.087 | 1.51144 | 0.000231272
| 3132.966 | 1.31665 | -6.98517e-05 |  | 3132.966 | 1.51143 | 0.000239101
| 3132.846 | 1.31665 | -7.3919e-05 |  | 3132.846 | 1.51142 | 0.000247048
| 3132.726 | 1.31664 | -7.77312e-05 |  | 3132.726 | 1.51141 | 0.00025495
| 3132.605 | 1.31663 | -8.04033e-05 |  | 3132.605 | 1.51141 | 0.000261835
| 3132.484 | 1.31662 | -8.10001e-05 |  | 3132.484 | 1.5114 | 0.000267534
| 3132.364 | 1.31661 | -7.92307e-05 |  | 3132.364 | 1.5114 | 0.000271446
| 3132.243 | 1.3166 | -7.51043e-05 |  | 3132.243 | 1.51139 | 0.000273598
| 3132.123 | 1.31659 | -6.90452e-05 |  | 3132.123 | 1.51139 | 0.000273269
| 3132.002 | 1.31658 | -6.16207e-05 |  | 3132.002 | 1.51138 | 0.000271556
| 3131.882 | 1.31657 | -5.3556e-05 |  | 3131.882 | 1.51137 | 0.00026894
| 3131.761 | 1.31657 | -4.55908e-05 |  | 3131.761 | 1.51136 | 0.000266669
| 3131.641 | 1.31657 | -3.86396e-05 |  | 3131.641 | 1.51135 | 0.000266196
| 3131.52 | 1.31657 | -3.36894e-05 |  | 3131.52 | 1.51133 | 0.00026842
| 3131.399 | 1.31657 | -3.17679e-05 |  | 3131.399 | 1.51132 | 0.000273444
| 3131.279 | 1.31658 | -3.34381e-05 |  | 3131.279 | 1.5113 | 0.000281679
| 3131.159 | 1.31658 | -3.87943e-05 |  | 3131.159 | 1.51129 | 0.000290977
| 3131.038 | 1.31658 | -4.7017e-05 |  | 3131.038 | 1.51129 | 0.000300071
| 3130.917 | 1.31657 | -5.64515e-05 |  | 3130.917 | 1.51128 | 0.000307746
| 3130.797 | 1.31656 | -6.51856e-05 |  | 3130.797 | 1.51128 | 0.000312621
| 3130.676 | 1.31655 | -7.12523e-05 |  | 3130.676 | 1.51128 | 0.000315263
| 3130.556 | 1.31654 | -7.33797e-05 |  | 3130.556 | 1.51127 | 0.00031526
| 3130.436 | 1.31652 | -7.12376e-05 |  | 3130.436 | 1.51127 | 0.000314853
| 3130.315 | 1.31651 | -6.58049e-05 |  | 3130.315 | 1.51126 | 0.000314205
| 3130.194 | 1.3165 | -5.85292e-05 |  | 3130.194 | 1.51125 | 0.000314512
| 3130.074 | 1.31649 | -5.13931e-05 |  | 3130.074 | 1.51125 | 0.000315607
| 3129.953 | 1.31649 | -4.56853e-05 |  | 3129.953 | 1.51124 | 0.000316861
| 3129.833 | 1.31648 | -4.19104e-05 |  | 3129.833 | 1.51123 | 0.000318043
| 3129.712 | 1.31648 | -3.98454e-05 |  | 3129.712 | 1.51122 | 0.000318673
| 3129.592 | 1.31647 | -3.85259e-05 |  | 3129.592 | 1.51122 | 0.000318756
| 3129.471 | 1.31646 | -3.67956e-05 |  | 3129.471 | 1.51121 | 0.000318423
| 3129.351 | 1.31646 | -3.39699e-05 |  | 3129.351 | 1.5112 | 0.000319005
| 3129.23 | 1.31645 | -2.97434e-05 |  | 3129.23 | 1.51119 | 0.000320014
| 3129.109 | 1.31644 | -2.45254e-05 |  | 3129.109 | 1.51118 | 0.000322501
| 3128.989 | 1.31644 | -1.90385e-05 |  | 3128.989 | 1.51117 | 0.000325642
| 3128.869 | 1.31643 | -1.40549e-05 |  | 3128.869 | 1.51116 | 0.000329229
| 3128.748 | 1.31643 | -1.01422e-05 |  | 3128.748 | 1.51115 | 0.000333548
| 3128.627 | 1.31643 | -7.51854e-06 |  | 3128.627 | 1.51114 | 0.000337892
| 3128.507 | 1.31642 | -5.71953e-06 |  | 3128.507 | 1.51113 | 0.000343178
| 3128.386 | 1.31642 | -4.35995e-06 |  | 3128.386 | 1.51112 | 0.000349369
| 3128.266 | 1.31642 | -2.89269e-06 |  | 3128.266 | 1.51111 | 0.000356919
| 3128.146 | 1.31641 | -8.46961e-07 |  | 3128.146 | 1.51111 | 0.000364743
| 3128.025 | 1.31641 | 1.85098e-06 |  | 3128.025 | 1.5111 | 0.000371869
| 3127.904 | 1.3164 | 5.21589e-06 |  | 3127.904 | 1.5111 | 0.000376701
| 3127.784 | 1.3164 | 8.81078e-06 |  | 3127.784 | 1.5111 | 0.000378923
| 3127.663 | 1.31639 | 1.22387e-05 |  | 3127.663 | 1.5111 | 0.000377571
| 3127.542 | 1.31639 | 1.48853e-05 |  | 3127.542 | 1.5111 | 0.000373992
| 3127.422 | 1.31639 | 1.62878e-05 |  | 3127.422 | 1.51109 | 0.000369748
| 3127.302 | 1.31639 | 1.63719e-05 |  | 3127.302 | 1.51108 | 0.000365914
| 3127.181 | 1.31639 | 1.50632e-05 |  | 3127.181 | 1.51107 | 0.000364332
| 3127.061 | 1.31638 | 1.27371e-05 |  | 3127.061 | 1.51106 | 0.000365691
| 3126.94 | 1.31638 | 1.011e-05 |  | 3126.94 | 1.51105 | 0.00036896
| 3126.819 | 1.31637 | 7.85973e-06 |  | 3126.819 | 1.51104 | 0.000374224
| 3126.699 | 1.31636 | 6.72309e-06 |  | 3126.699 | 1.51103 | 0.000379613
| 3126.579 | 1.31635 | 7.12835e-06 |  | 3126.579 | 1.51103 | 0.000384344
| 3126.458 | 1.31635 | 9.25078e-06 |  | 3126.458 | 1.51102 | 0.000387791
| 3126.337 | 1.31634 | 1.27258e-05 |  | 3126.337 | 1.51102 | 0.000389694
| 3126.217 | 1.31633 | 1.6882e-05 |  | 3126.217 | 1.51102 | 0.000390011
| 3126.096 | 1.31633 | 2.09037e-05 |  | 3126.096 | 1.51101 | 0.000389231
| 3125.976 | 1.31632 | 2.4259e-05 |  | 3125.976 | 1.51101 | 0.000387235
| 3125.855 | 1.31632 | 2.64049e-05 |  | 3125.855 | 1.511 | 0.00038436
| 3125.735 | 1.31631 | 2.74505e-05 |  | 3125.735 | 1.51099 | 0.000380447
| 3125.614 | 1.31631 | 2.77971e-05 |  | 3125.614 | 1.51098 | 0.000376655
| 3125.494 | 1.3163 | 2.82137e-05 |  | 3125.494 | 1.51097 | 0.000373384
| 3125.373 | 1.31629 | 2.9445e-05 |  | 3125.373 | 1.51096 | 0.000372093
| 3125.252 | 1.31629 | 3.21711e-05 |  | 3125.252 | 1.51094 | 0.000372634
| 3125.132 | 1.31628 | 3.65825e-05 |  | 3125.132 | 1.51093 | 0.00037628
| 3125.012 | 1.31627 | 4.25558e-05 |  | 3125.012 | 1.51091 | 0.000381818
| 3124.891 | 1.31627 | 4.93384e-05 |  | 3124.891 | 1.5109 | 0.000389017
| 3124.771 | 1.31626 | 5.61651e-05 |  | 3124.771 | 1.51089 | 0.000396859
| 3124.65 | 1.31626 | 6.22022e-05 |  | 3124.65 | 1.51088 | 0.00040415
| 3124.529 | 1.31626 | 6.6635e-05 |  | 3124.529 | 1.51088 | 0.000410326
| 3124.409 | 1.31626 | 6.92001e-05 |  | 3124.409 | 1.51087 | 0.000415205
| 3124.288 | 1.31626 | 7.01868e-05 |  | 3124.288 | 1.51087 | 0.000419105
| 3124.168 | 1.31626 | 7.00719e-05 |  | 3124.168 | 1.51086 | 0.000422303
| 3124.047 | 1.31625 | 6.96342e-05 |  | 3124.047 | 1.51085 | 0.000424786
| 3123.927 | 1.31625 | 6.94211e-05 |  | 3123.927 | 1.51085 | 0.000427408
| 3123.806 | 1.31625 | 6.99716e-05 |  | 3123.806 | 1.51084 | 0.000430058
| 3123.686 | 1.31624 | 7.1274e-05 |  | 3123.686 | 1.51083 | 0.000432956
| 3123.565 | 1.31624 | 7.3091e-05 |  | 3123.565 | 1.51082 | 0.000436275
| 3123.444 | 1.31623 | 7.51102e-05 |  | 3123.444 | 1.51081 | 0.000440335
| 3123.324 | 1.31623 | 7.69028e-05 |  | 3123.324 | 1.5108 | 0.000445458
| 3123.204 | 1.31622 | 7.82017e-05 |  | 3123.204 | 1.51079 | 0.00045172
| 3123.083 | 1.31622 | 7.90504e-05 |  | 3123.083 | 1.51079 | 0.000458371
| 3122.962 | 1.31622 | 7.96138e-05 |  | 3122.962 | 1.51078 | 0.000465458
| 3122.842 | 1.31621 | 8.01636e-05 |  | 3122.842 | 1.51077 | 0.000471545
| 3122.721 | 1.31621 | 8.11485e-05 |  | 3122.721 | 1.51077 | 0.000476874
| 3122.601 | 1.3162 | 8.26289e-05 |  | 3122.601 | 1.51077 | 0.000480593
| 3122.48 | 1.31619 | 8.48796e-05 |  | 3122.48 | 1.51076 | 0.000483455
| 3122.36 | 1.31619 | 8.77423e-05 |  | 3122.36 | 1.51076 | 0.00048541
| 3122.239 | 1.31619 | 9.10238e-05 |  | 3122.239 | 1.51075 | 0.00048808
| 3122.119 | 1.31618 | 9.43179e-05 |  | 3122.119 | 1.51074 | 0.000490815
| 3121.998 | 1.31618 | 9.71072e-05 |  | 3121.998 | 1.51074 | 0.000494011
| 3121.877 | 1.31618 | 9.89627e-05 |  | 3121.877 | 1.51073 | 0.000497631
| 3121.757 | 1.31618 | 9.96286e-05 |  | 3121.757 | 1.51072 | 0.000501018
| 3121.637 | 1.31617 | 9.89137e-05 |  | 3121.637 | 1.51071 | 0.000505328
| 3121.516 | 1.31617 | 9.72943e-05 |  | 3121.516 | 1.5107 | 0.000509995
| 3121.396 | 1.31616 | 9.54729e-05 |  | 3121.396 | 1.5107 | 0.000516153
| 3121.275 | 1.31616 | 9.43256e-05 |  | 3121.275 | 1.51069 | 0.000524036
| 3121.154 | 1.31615 | 9.47514e-05 |  | 3121.154 | 1.51068 | 0.000533903
| 3121.034 | 1.31614 | 9.72204e-05 |  | 3121.034 | 1.51068 | 0.000544097
| 3120.914 | 1.31613 | 0.000101771 |  | 3120.914 | 1.51067 | 0.000553552
| 3120.793 | 1.31613 | 0.000107824 |  | 3120.793 | 1.51068 | 0.00056126
| 3120.672 | 1.31612 | 0.000114544 |  | 3120.672 | 1.51068 | 0.000565311
| 3120.552 | 1.31612 | 0.000120733 |  | 3120.552 | 1.51068 | 0.000566379
| 3120.431 | 1.31612 | 0.000125531 |  | 3120.431 | 1.51068 | 0.000564909
| 3120.311 | 1.31612 | 0.000128367 |  | 3120.311 | 1.51067 | 0.000562546
| 3120.19 | 1.31612 | 0.000129143 |  | 3120.19 | 1.51067 | 0.000561189
| 3120.07 | 1.31612 | 0.000128139 |  | 3120.07 | 1.51066 | 0.000562111
| 3119.949 | 1.31612 | 0.00012595 |  | 3119.949 | 1.51065 | 0.000565845
| 3119.829 | 1.31612 | 0.000123078 |  | 3119.829 | 1.51064 | 0.000572032
| 3119.708 | 1.31611 | 0.0001203 |  | 3119.708 | 1.51063 | 0.000579523
| 3119.587 | 1.31611 | 0.000118161 |  | 3119.587 | 1.51062 | 0.000588058
| 3119.467 | 1.3161 | 0.000117125 |  | 3119.467 | 1.51062 | 0.000596506
| 3119.347 | 1.31609 | 0.000117476 |  | 3119.347 | 1.51061 | 0.000605497
| 3119.226 | 1.31609 | 0.000119354 |  | 3119.226 | 1.51061 | 0.000614708
| 3119.105 | 1.31608 | 0.00012246 |  | 3119.105 | 1.51061 | 0.000624837
| 3118.985 | 1.31607 | 0.00012613 |  | 3118.985 | 1.51061 | 0.000635971
| 3118.864 | 1.31607 | 0.000129757 |  | 3118.864 | 1.51061 | 0.000647734
| 3118.744 | 1.31607 | 0.000132626 |  | 3118.744 | 1.51061 | 0.000659054
| 3118.624 | 1.31606 | 0.000134573 |  | 3118.624 | 1.51062 | 0.00066802
| 3118.503 | 1.31606 | 0.000135872 |  | 3118.503 | 1.51063 | 0.000673982
| 3118.382 | 1.31606 | 0.000137169 |  | 3118.382 | 1.51063 | 0.000676389
| 3118.262 | 1.31605 | 0.000139263 |  | 3118.262 | 1.51064 | 0.000676526
| 3118.141 | 1.31605 | 0.000142704 |  | 3118.141 | 1.51064 | 0.000675384
| 3118.021 | 1.31605 | 0.000147166 |  | 3118.021 | 1.51065 | 0.000674884
| 3117.9 | 1.31604 | 0.0001518 |  | 3117.9 | 1.51065 | 0.000676602
| 3117.78 | 1.31605 | 0.000155079 |  | 3117.78 | 1.51065 | 0.00068023
| 3117.659 | 1.31605 | 0.000155631 |  | 3117.659 | 1.51065 | 0.000685805
| 3117.539 | 1.31605 | 0.000152818 |  | 3117.539 | 1.51066 | 0.000690617
| 3117.418 | 1.31605 | 0.000147038 |  | 3117.418 | 1.51068 | 0.000692842
| 3117.297 | 1.31605 | 0.000139749 |  | 3117.297 | 1.51069 | 0.000690445
| 3117.177 | 1.31604 | 0.000133016 |  | 3117.177 | 1.51071 | 0.000682722
| 3117.057 | 1.31603 | 0.0001287 |  | 3117.057 | 1.51072 | 0.000669704
| 3116.936 | 1.31602 | 0.000127822 |  | 3116.936 | 1.51073 | 0.000652821
| 3116.815 | 1.31601 | 0.000130205 |  | 3116.815 | 1.51073 | 0.000634131
| 3116.695 | 1.31601 | 0.000134407 |  | 3116.695 | 1.51073 | 0.000615431
| 3116.574 | 1.316 | 0.000138605 |  | 3116.574 | 1.51073 | 0.000598541
| 3116.454 | 1.316 | 0.000141071 |  | 3116.454 | 1.51072 | 0.000583597
| 3116.333 | 1.316 | 0.000140978 |  | 3116.333 | 1.51071 | 0.00057146
| 3116.213 | 1.316 | 0.000138568 |  | 3116.213 | 1.5107 | 0.00056111
| 3116.092 | 1.31599 | 0.000134933 |  | 3116.092 | 1.5107 | 0.000551958
| 3115.972 | 1.31599 | 0.000131404 |  | 3115.972 | 1.51069 | 0.00054425
| 3115.851 | 1.31598 | 0.000129026 |  | 3115.851 | 1.51068 | 0.000537124
| 3115.73 | 1.31597 | 0.000128242 |  | 3115.73 | 1.51067 | 0.000530629
| 3115.61 | 1.31597 | 0.000128708 |  | 3115.61 | 1.51067 | 0.000524156
| 3115.49 | 1.31596 | 0.00012997 |  | 3115.49 | 1.51066 | 0.000517733
| 3115.369 | 1.31595 | 0.000131365 |  | 3115.369 | 1.51066 | 0.000510066
| 3115.249 | 1.31594 | 0.000132825 |  | 3115.249 | 1.51066 | 0.000500516
| 3115.128 | 1.31594 | 0.000134503 |  | 3115.128 | 1.51065 | 0.00048888
| 3115.007 | 1.31593 | 0.000136843 |  | 3115.007 | 1.51065 | 0.00047472
| 3114.887 | 1.31593 | 0.000139894 |  | 3114.887 | 1.51064 | 0.000459222
| 3114.766 | 1.31592 | 0.0001435 |  | 3114.766 | 1.51063 | 0.000443811
| 3114.646 | 1.31592 | 0.000146907 |  | 3114.646 | 1.51061 | 0.000429276
| 3114.525 | 1.31591 | 0.000149315 |  | 3114.525 | 1.5106 | 0.000417656
| 3114.405 | 1.31591 | 0.000150351 |  | 3114.405 | 1.51058 | 0.000408591
| 3114.284 | 1.31591 | 0.00015016 |  | 3114.284 | 1.51056 | 0.00040254
| 3114.164 | 1.3159 | 0.000149559 |  | 3114.164 | 1.51054 | 0.000398564
| 3114.043 | 1.3159 | 0.000149608 |  | 3114.043 | 1.51053 | 0.000395452
| 3113.923 | 1.31589 | 0.000151189 |  | 3113.923 | 1.51051 | 0.000393091
| 3113.802 | 1.31588 | 0.000154507 |  | 3113.802 | 1.5105 | 0.000390835
| 3113.682 | 1.31588 | 0.000158901 |  | 3113.682 | 1.51048 | 0.000388711
| 3113.561 | 1.31588 | 0.000163083 |  | 3113.561 | 1.51047 | 0.000387147
| 3113.44 | 1.31588 | 0.000165638 |  | 3113.44 | 1.51045 | 0.00038721
| 3113.32 | 1.31588 | 0.000165674 |  | 3113.32 | 1.51044 | 0.000387975
| 3113.199 | 1.31587 | 0.000163224 |  | 3113.199 | 1.51042 | 0.000390379
| 3113.079 | 1.31587 | 0.000159308 |  | 3113.079 | 1.51041 | 0.000393115
| 3112.958 | 1.31586 | 0.000155469 |  | 3112.958 | 1.5104 | 0.000395888
| 3112.838 | 1.31586 | 0.00015321 |  | 3112.838 | 1.51039 | 0.000397582
| 3112.717 | 1.31585 | 0.000153479 |  | 3112.717 | 1.51039 | 0.000397484
| 3112.597 | 1.31584 | 0.000156428 |  | 3112.597 | 1.51038 | 0.000395257
| 3112.476 | 1.31583 | 0.000161136 |  | 3112.476 | 1.51037 | 0.000391092
| 3112.355 | 1.31583 | 0.000166199 |  | 3112.355 | 1.51036 | 0.000385141
| 3112.235 | 1.31583 | 0.000170261 |  | 3112.235 | 1.51035 | 0.000378547
| 3112.115 | 1.31583 | 0.000172337 |  | 3112.115 | 1.51034 | 0.000371837
| 3111.994 | 1.31583 | 0.000172126 |  | 3111.994 | 1.51032 | 0.000367042
| 3111.874 | 1.31583 | 0.000169914 |  | 3111.874 | 1.51031 | 0.000364184
| 3111.753 | 1.31582 | 0.000166305 |  | 3111.753 | 1.51029 | 0.000365009
| 3111.632 | 1.31582 | 0.000162075 |  | 3111.632 | 1.51027 | 0.000368371
| 3111.512 | 1.31581 | 0.000157815 |  | 3111.512 | 1.51025 | 0.000374781
| 3111.392 | 1.31581 | 0.000153934 |  | 3111.392 | 1.51024 | 0.000382307
| 3111.271 | 1.3158 | 0.000150791 |  | 3111.271 | 1.51024 | 0.000388931
| 3111.15 | 1.31579 | 0.000148778 |  | 3111.15 | 1.51023 | 0.000393426
| 3111.03 | 1.31578 | 0.000148117 |  | 3111.03 | 1.51023 | 0.000394228
| 3110.909 | 1.31577 | 0.000149171 |  | 3110.909 | 1.51022 | 0.000391126
| 3110.789 | 1.31576 | 0.000151976 |  | 3110.789 | 1.51022 | 0.000384987
| 3110.668 | 1.31575 | 0.000156283 |  | 3110.668 | 1.51021 | 0.000377899
| 3110.548 | 1.31574 | 0.000161364 |  | 3110.548 | 1.51019 | 0.000371234
| 3110.427 | 1.31573 | 0.000166463 |  | 3110.427 | 1.51018 | 0.000366931
| 3110.307 | 1.31573 | 0.000170694 |  | 3110.307 | 1.51016 | 0.000366086
| 3110.186 | 1.31573 | 0.000173602 |  | 3110.186 | 1.51014 | 0.000368946
| 3110.065 | 1.31572 | 0.000175233 |  | 3110.065 | 1.51012 | 0.000374279
| 3109.945 | 1.31572 | 0.000176042 |  | 3109.945 | 1.51011 | 0.000381373
| 3109.825 | 1.31571 | 0.000176988 |  | 3109.825 | 1.5101 | 0.000387779
| 3109.704 | 1.3157 | 0.000179065 |  | 3109.704 | 1.5101 | 0.000393119
| 3109.583 | 1.31569 | 0.000182852 |  | 3109.583 | 1.51009 | 0.000395842
| 3109.463 | 1.31568 | 0.000188781 |  | 3109.463 | 1.51009 | 0.000395215
| 3109.342 | 1.31568 | 0.00019631 |  | 3109.342 | 1.51008 | 0.000392031
| 3109.222 | 1.31567 | 0.000204687 |  | 3109.222 | 1.51007 | 0.000386311
| 3109.102 | 1.31567 | 0.00021284 |  | 3109.102 | 1.51006 | 0.000379501
| 3108.981 | 1.31567 | 0.000219749 |  | 3108.981 | 1.51005 | 0.000372835
| 3108.86 | 1.31567 | 0.000224604 |  | 3108.86 | 1.51003 | 0.000367632
| 3108.74 | 1.31568 | 0.000227037 |  | 3108.74 | 1.51001 | 0.00036478
| 3108.619 | 1.31568 | 0.00022712 |  | 3108.619 | 1.51 | 0.000365299
| 3108.499 | 1.31568 | 0.000225542 |  | 3108.499 | 1.50998 | 0.000368331
| 3108.378 | 1.31568 | 0.000223102 |  | 3108.378 | 1.50996 | 0.000374235
| 3108.258 | 1.31567 | 0.000220816 |  | 3108.258 | 1.50995 | 0.000380323
| 3108.137 | 1.31567 | 0.000219624 |  | 3108.137 | 1.50993 | 0.00038647
| 3108.017 | 1.31566 | 0.000220162 |  | 3108.017 | 1.50992 | 0.000390735
| 3107.896 | 1.31565 | 0.000222587 |  | 3107.896 | 1.50991 | 0.00039404
| 3107.775 | 1.31565 | 0.000226602 |  | 3107.775 | 1.5099 | 0.000395521
| 3107.655 | 1.31565 | 0.000231174 |  | 3107.655 | 1.50989 | 0.000396734
| 3107.535 | 1.31565 | 0.000235268 |  | 3107.535 | 1.50988 | 0.000398413
| 3107.414 | 1.31565 | 0.000237576 |  | 3107.414 | 1.50987 | 0.000401716
| 3107.293 | 1.31565 | 0.000237499 |  | 3107.293 | 1.50985 | 0.000405589
| 3107.173 | 1.31565 | 0.000234906 |  | 3107.173 | 1.50984 | 0.00040964
| 3107.052 | 1.31565 | 0.000230474 |  | 3107.052 | 1.50983 | 0.000413355
| 3106.932 | 1.31565 | 0.000225465 |  | 3106.932 | 1.50982 | 0.000415873
| 3106.811 | 1.31564 | 0.000221295 |  | 3106.811 | 1.50981 | 0.000417348
| 3106.691 | 1.31563 | 0.0002193 |  | 3106.691 | 1.5098 | 0.000417369
| 3106.57 | 1.31562 | 0.000219935 |  | 3106.57 | 1.50978 | 0.000417768
| 3106.45 | 1.31562 | 0.00022277 |  | 3106.45 | 1.50977 | 0.000419123
| 3106.329 | 1.31561 | 0.000226787 |  | 3106.329 | 1.50975 | 0.000421976
| 3106.208 | 1.31561 | 0.000230245 |  | 3106.208 | 1.50974 | 0.000426892
| 3106.088 | 1.31561 | 0.000231836 |  | 3106.088 | 1.50972 | 0.000433355
| 3105.968 | 1.31561 | 0.000230593 |  | 3105.968 | 1.50971 | 0.000441049
| 3105.847 | 1.31561 | 0.00022674 |  | 3105.847 | 1.50969 | 0.000449198
| 3105.727 | 1.31561 | 0.000221382 |  | 3105.727 | 1.50968 | 0.000457587
| 3105.606 | 1.3156 | 0.000215997 |  | 3105.606 | 1.50967 | 0.000465923
| 3105.485 | 1.31559 | 0.000212455 |  | 3105.485 | 1.50966 | 0.00047346
| 3105.365 | 1.31558 | 0.000211801 |  | 3105.365 | 1.50965 | 0.000480522
| 3105.244 | 1.31557 | 0.000214397 |  | 3105.244 | 1.50964 | 0.000487135
| 3105.124 | 1.31556 | 0.000219693 |  | 3105.124 | 1.50963 | 0.000493095
| 3105.003 | 1.31556 | 0.000226383 |  | 3105.003 | 1.50962 | 0.000498854
| 3104.883 | 1.31556 | 0.000232884 |  | 3104.883 | 1.50961 | 0.000504603
| 3104.762 | 1.31556 | 0.000237838 |  | 3104.762 | 1.5096 | 0.000511305
| 3104.642 | 1.31556 | 0.000240476 |  | 3104.642 | 1.50959 | 0.000518796
| 3104.521 | 1.31556 | 0.000240556 |  | 3104.521 | 1.50958 | 0.000527208
| 3104.401 | 1.31556 | 0.000238568 |  | 3104.401 | 1.50958 | 0.000536118
| 3104.28 | 1.31556 | 0.000235135 |  | 3104.28 | 1.50957 | 0.000544223
| 3104.16 | 1.31556 | 0.000231116 |  | 3104.16 | 1.50957 | 0.000550389
| 3104.039 | 1.31556 | 0.000227172 |  | 3104.039 | 1.50956 | 0.000554254
| 3103.918 | 1.31555 | 0.000223646 |  | 3103.918 | 1.50956 | 0.000555454
| 3103.798 | 1.31555 | 0.000220692 |  | 3103.798 | 1.50955 | 0.000554041
| 3103.677 | 1.31554 | 0.000218239 |  | 3103.677 | 1.50955 | 0.000551751
| 3103.557 | 1.31553 | 0.000216268 |  | 3103.557 | 1.50953 | 0.000549841
| 3103.437 | 1.31553 | 0.000214818 |  | 3103.437 | 1.50952 | 0.000549107
| 3103.316 | 1.31552 | 0.000213885 |  | 3103.316 | 1.5095 | 0.000550662
| 3103.195 | 1.31552 | 0.000213819 |  | 3103.195 | 1.50949 | 0.000554388
| 3103.075 | 1.31551 | 0.000214664 |  | 3103.075 | 1.50947 | 0.00056015
| 3102.954 | 1.3155 | 0.000216461 |  | 3102.954 | 1.50946 | 0.000567635
| 3102.834 | 1.3155 | 0.000219024 |  | 3102.834 | 1.50944 | 0.00057658
| 3102.713 | 1.31549 | 0.000221989 |  | 3102.713 | 1.50943 | 0.000586448
| 3102.593 | 1.31549 | 0.0002247 |  | 3102.593 | 1.50941 | 0.000597869
| 3102.472 | 1.31549 | 0.00022654 |  | 3102.472 | 1.5094 | 0.000611058
| 3102.352 | 1.31549 | 0.000226961 |  | 3102.352 | 1.50939 | 0.000625045
| 3102.231 | 1.31549 | 0.000225596 |  | 3102.231 | 1.50938 | 0.000639301
| 3102.11 | 1.31549 | 0.000222467 |  | 3102.11 | 1.50938 | 0.000652868
| 3101.99 | 1.31549 | 0.000217851 |  | 3101.99 | 1.50938 | 0.000663799
| 3101.87 | 1.31549 | 0.000212512 |  | 3101.87 | 1.50938 | 0.00067239
| 3101.749 | 1.31548 | 0.000207172 |  | 3101.749 | 1.50937 | 0.000678089
| 3101.628 | 1.31548 | 0.000202534 |  | 3101.628 | 1.50937 | 0.000682103
| 3101.508 | 1.31547 | 0.000199097 |  | 3101.508 | 1.50936 | 0.000685216
| 3101.387 | 1.31546 | 0.000197134 |  | 3101.387 | 1.50935 | 0.000689471
| 3101.267 | 1.31545 | 0.000196577 |  | 3101.267 | 1.50934 | 0.000695671
| 3101.146 | 1.31545 | 0.000197128 |  | 3101.146 | 1.50933 | 0.000703971
| 3101.026 | 1.31544 | 0.000198398 |  | 3101.026 | 1.50932 | 0.000714719
| 3100.905 | 1.31543 | 0.000200019 |  | 3100.905 | 1.50931 | 0.000727541
| 3100.785 | 1.31543 | 0.000201618 |  | 3100.785 | 1.50931 | 0.000740775
| 3100.664 | 1.31543 | 0.000202854 |  | 3100.664 | 1.5093 | 0.000754247
| 3100.543 | 1.31542 | 0.000203548 |  | 3100.543 | 1.5093 | 0.00076734
| 3100.423 | 1.31542 | 0.000203591 |  | 3100.423 | 1.5093 | 0.000779706
| 3100.303 | 1.31542 | 0.000202704 |  | 3100.303 | 1.5093 | 0.000791081
| 3100.182 | 1.31542 | 0.000200902 |  | 3100.182 | 1.5093 | 0.000801292
| 3100.062 | 1.31542 | 0.000198174 |  | 3100.062 | 1.5093 | 0.000810051
| 3099.941 | 1.31542 | 0.000194606 |  | 3099.941 | 1.5093 | 0.000817226
| 3099.82 | 1.31541 | 0.000190377 |  | 3099.82 | 1.50931 | 0.000822676
| 3099.7 | 1.31541 | 0.000185779 |  | 3099.7 | 1.50931 | 0.000826734
| 3099.58 | 1.31541 | 0.000181187 |  | 3099.58 | 1.50931 | 0.00082992
| 3099.459 | 1.3154 | 0.000176856 |  | 3099.459 | 1.50931 | 0.000832836
| 3099.338 | 1.31539 | 0.000173113 |  | 3099.338 | 1.5093 | 0.000836242
| 3099.218 | 1.31539 | 0.000170124 |  | 3099.218 | 1.5093 | 0.000840451
| 3099.097 | 1.31538 | 0.000167852 |  | 3099.097 | 1.5093 | 0.000845736
| 3098.977 | 1.31538 | 0.000166149 |  | 3098.977 | 1.5093 | 0.000851884
| 3098.856 | 1.31537 | 0.000164628 |  | 3098.856 | 1.5093 | 0.000858542
| 3098.736 | 1.31537 | 0.000162816 |  | 3098.736 | 1.5093 | 0.000865163
| 3098.615 | 1.31536 | 0.000160453 |  | 3098.615 | 1.5093 | 0.000871463
| 3098.495 | 1.31536 | 0.000157288 |  | 3098.495 | 1.5093 | 0.000876975
| 3098.374 | 1.31535 | 0.000153427 |  | 3098.374 | 1.5093 | 0.000881698
| 3098.253 | 1.31535 | 0.000149047 |  | 3098.253 | 1.50931 | 0.000885609
| 3098.133 | 1.31534 | 0.000144453 |  | 3098.133 | 1.50931 | 0.000888428
| 3098.013 | 1.31534 | 0.000139875 |  | 3098.013 | 1.50932 | 0.000890092
| 3097.892 | 1.31533 | 0.00013537 |  | 3097.892 | 1.50932 | 0.000890188
| 3097.771 | 1.31533 | 0.000130769 |  | 3097.771 | 1.50933 | 0.000888423
| 3097.651 | 1.31532 | 0.000125905 |  | 3097.651 | 1.50933 | 0.000884733
| 3097.53 | 1.31531 | 0.000120613 |  | 3097.53 | 1.50934 | 0.000879055
| 3097.41 | 1.3153 | 0.000115183 |  | 3097.41 | 1.50934 | 0.000871948
| 3097.29 | 1.3153 | 0.000110099 |  | 3097.29 | 1.50934 | 0.000863905
| 3097.169 | 1.31528 | 0.000106062 |  | 3097.169 | 1.50934 | 0.000855958
| 3097.048 | 1.31527 | 0.000103771 |  | 3097.048 | 1.50933 | 0.00084889
| 3096.928 | 1.31526 | 0.000103379 |  | 3096.928 | 1.50933 | 0.000843329
| 3096.807 | 1.31525 | 0.000104527 |  | 3096.807 | 1.50932 | 0.000839556
| 3096.687 | 1.31525 | 0.000106175 |  | 3096.687 | 1.50931 | 0.000837254
| 3096.566 | 1.31524 | 0.000107277 |  | 3096.566 | 1.50931 | 0.000836063
| 3096.446 | 1.31524 | 0.00010662 |  | 3096.446 | 1.50931 | 0.000835271
| 3096.325 | 1.31523 | 0.000103869 |  | 3096.325 | 1.5093 | 0.000834314
| 3096.205 | 1.31523 | 9.92738e-05 |  | 3096.205 | 1.5093 | 0.000832701
| 3096.084 | 1.31522 | 9.36419e-05 |  | 3096.084 | 1.5093 | 0.00083015
| 3095.963 | 1.31522 | 8.81311e-05 |  | 3095.963 | 1.5093 | 0.00082637
| 3095.843 | 1.31521 | 8.33517e-05 |  | 3095.843 | 1.5093 | 0.000821185
| 3095.722 | 1.3152 | 7.95445e-05 |  | 3095.722 | 1.5093 | 0.000814316
| 3095.602 | 1.31519 | 7.62339e-05 |  | 3095.602 | 1.5093 | 0.000805743
| 3095.481 | 1.31518 | 7.28075e-05 |  | 3095.481 | 1.5093 | 0.000795445
| 3095.361 | 1.31517 | 6.87362e-05 |  | 3095.361 | 1.50929 | 0.000783969
| 3095.24 | 1.31516 | 6.40516e-05 |  | 3095.24 | 1.50929 | 0.000772165
| 3095.12 | 1.31515 | 5.95718e-05 |  | 3095.12 | 1.50928 | 0.000760989
| 3094.999 | 1.31514 | 5.63714e-05 |  | 3094.999 | 1.50927 | 0.000751186
| 3094.879 | 1.31512 | 5.5271e-05 |  | 3094.879 | 1.50925 | 0.000743136
| 3094.758 | 1.31511 | 5.66011e-05 |  | 3094.758 | 1.50924 | 0.000736809
| 3094.638 | 1.3151 | 5.97905e-05 |  | 3094.638 | 1.50923 | 0.000731351
| 3094.517 | 1.31509 | 6.33164e-05 |  | 3094.517 | 1.50922 | 0.000726065
| 3094.396 | 1.31508 | 6.56558e-05 |  | 3094.396 | 1.50921 | 0.000720392
| 3094.276 | 1.31508 | 6.58541e-05 |  | 3094.276 | 1.50919 | 0.000714565
| 3094.155 | 1.31507 | 6.3594e-05 |  | 3094.155 | 1.50918 | 0.000709351
| 3094.035 | 1.31506 | 5.98701e-05 |  | 3094.035 | 1.50916 | 0.000706185
| 3093.915 | 1.31505 | 5.63249e-05 |  | 3093.915 | 1.50914 | 0.000706209
| 3093.794 | 1.31504 | 5.46238e-05 |  | 3093.794 | 1.50913 | 0.000709857
| 3093.673 | 1.31502 | 5.62681e-05 |  | 3093.673 | 1.50911 | 0.000716389
| 3093.553 | 1.31501 | 6.13701e-05 |  | 3093.553 | 1.50911 | 0.000724121
| 3093.432 | 1.315 | 6.9448e-05 |  | 3093.432 | 1.5091 | 0.000730801
| 3093.312 | 1.31499 | 7.90617e-05 |  | 3093.312 | 1.5091 | 0.000734169
| 3093.191 | 1.31499 | 8.87303e-05 |  | 3093.191 | 1.5091 | 0.000732905
| 3093.071 | 1.31498 | 9.69549e-05 |  | 3093.071 | 1.5091 | 0.000726861
| 3092.95 | 1.31499 | 0.000102726 |  | 3092.95 | 1.5091 | 0.000716848
| 3092.83 | 1.31499 | 0.000105462 |  | 3092.83 | 1.5091 | 0.000704332
| 3092.709 | 1.31499 | 0.000104865 |  | 3092.709 | 1.50909 | 0.000691071
| 3092.588 | 1.315 | 0.000100991 |  | 3092.588 | 1.50907 | 0.000678234
| 3092.468 | 1.315 | 9.39986e-05 |  | 3092.468 | 1.50906 | 0.000666449
| 3092.348 | 1.315 | 8.43621e-05 |  | 3092.348 | 1.50904 | 0.000656764
| 3092.227 | 1.315 | 7.29092e-05 |  | 3092.227 | 1.50902 | 0.000649143
| 3092.106 | 1.31499 | 6.07407e-05 |  | 3092.106 | 1.509 | 0.000643986
| 3091.986 | 1.31498 | 4.90336e-05 |  | 3091.986 | 1.50898 | 0.000642036
| 3091.865 | 1.31497 | 3.87631e-05 |  | 3091.865 | 1.50895 | 0.000643667
| 3091.745 | 1.31495 | 3.0436e-05 |  | 3091.745 | 1.50893 | 0.000648146
| 3091.625 | 1.31494 | 2.42812e-05 |  | 3091.625 | 1.50891 | 0.000655444
| 3091.504 | 1.31492 | 1.98768e-05 |  | 3091.504 | 1.5089 | 0.000662975
| 3091.383 | 1.31491 | 1.69801e-05 |  | 3091.383 | 1.50889 | 0.000669861
| 3091.263 | 1.31489 | 1.51327e-05 |  | 3091.263 | 1.50888 | 0.000674592
| 3091.142 | 1.31488 | 1.4351e-05 |  | 3091.142 | 1.50887 | 0.000677191
| 3091.021 | 1.31486 | 1.49675e-05 |  | 3091.021 | 1.50885 | 0.00067827
| 3090.901 | 1.31485 | 1.71336e-05 |  | 3090.901 | 1.50884 | 0.000679039
| 3090.781 | 1.31484 | 2.07314e-05 |  | 3090.781 | 1.50883 | 0.000680627
| 3090.66 | 1.31483 | 2.52865e-05 |  | 3090.66 | 1.50881 | 0.000683661
| 3090.54 | 1.31482 | 2.99139e-05 |  | 3090.54 | 1.5088 | 0.000687951
| 3090.419 | 1.31481 | 3.3639e-05 |  | 3090.419 | 1.50879 | 0.000692673
| 3090.298 | 1.3148 | 3.57193e-05 |  | 3090.298 | 1.50877 | 0.000696943
| 3090.178 | 1.3148 | 3.57381e-05 |  | 3090.178 | 1.50876 | 0.000700556
| 3090.058 | 1.31479 | 3.38784e-05 |  | 3090.058 | 1.50875 | 0.000703918
| 3089.937 | 1.31478 | 3.08767e-05 |  | 3089.937 | 1.50874 | 0.000707854
| 3089.816 | 1.31477 | 2.74035e-05 |  | 3089.816 | 1.50872 | 0.000713304
| 3089.696 | 1.31476 | 2.42024e-05 |  | 3089.696 | 1.50871 | 0.00072043
| 3089.575 | 1.31475 | 2.20143e-05 |  | 3089.575 | 1.5087 | 0.000728468
| 3089.455 | 1.31473 | 2.11393e-05 |  | 3089.455 | 1.50869 | 0.000735721
| 3089.334 | 1.31472 | 2.20163e-05 |  | 3089.334 | 1.50869 | 0.000740573
| 3089.214 | 1.3147 | 2.50441e-05 |  | 3089.214 | 1.50868 | 0.000741722
| 3089.093 | 1.31469 | 3.05055e-05 |  | 3089.093 | 1.50868 | 0.000739394
| 3088.973 | 1.31468 | 3.82363e-05 |  | 3088.973 | 1.50867 | 0.000735013
| 3088.852 | 1.31467 | 4.77183e-05 |  | 3088.852 | 1.50865 | 0.000731167
| 3088.731 | 1.31466 | 5.78199e-05 |  | 3088.731 | 1.50863 | 0.000730247
| 3088.611 | 1.31465 | 6.70021e-05 |  | 3088.611 | 1.50861 | 0.000733788
| 3088.491 | 1.31465 | 7.37076e-05 |  | 3088.491 | 1.50859 | 0.000741966
| 3088.37 | 1.31466 | 7.69338e-05 |  | 3088.37 | 1.50857 | 0.000753584
| 3088.25 | 1.31466 | 7.63178e-05 |  | 3088.25 | 1.50856 | 0.000766554
| 3088.129 | 1.31465 | 7.22976e-05 |  | 3088.129 | 1.50855 | 0.000779135
| 3088.008 | 1.31465 | 6.60978e-05 |  | 3088.008 | 1.50854 | 0.000789872
| 3087.888 | 1.31464 | 5.92477e-05 |  | 3087.888 | 1.50853 | 0.000798558
| 3087.768 | 1.31463 | 5.30135e-05 |  | 3087.768 | 1.50853 | 0.000805644
| 3087.647 | 1.31462 | 4.84515e-05 |  | 3087.647 | 1.50852 | 0.000811718
| 3087.526 | 1.31461 | 4.58315e-05 |  | 3087.526 | 1.50851 | 0.000817247
| 3087.406 | 1.31459 | 4.53334e-05 |  | 3087.406 | 1.5085 | 0.000822311
| 3087.285 | 1.31458 | 4.66959e-05 |  | 3087.285 | 1.5085 | 0.000826517
| 3087.165 | 1.31457 | 4.97273e-05 |  | 3087.165 | 1.50849 | 0.000830019
| 3087.044 | 1.31456 | 5.40973e-05 |  | 3087.044 | 1.50848 | 0.000832965
| 3086.924 | 1.31455 | 5.93166e-05 |  | 3086.924 | 1.50846 | 0.000836357
| 3086.803 | 1.31454 | 6.47766e-05 |  | 3086.803 | 1.50845 | 0.000841346
| 3086.683 | 1.31453 | 6.9781e-05 |  | 3086.683 | 1.50843 | 0.000848926
| 3086.562 | 1.31453 | 7.35126e-05 |  | 3086.562 | 1.50842 | 0.000859373
| 3086.441 | 1.31452 | 7.54581e-05 |  | 3086.441 | 1.5084 | 0.000872087
| 3086.321 | 1.31451 | 7.56319e-05 |  | 3086.321 | 1.50839 | 0.000885935
| 3086.201 | 1.31451 | 7.47065e-05 |  | 3086.201 | 1.50838 | 0.000899765
| 3086.08 | 1.3145 | 7.35297e-05 |  | 3086.08 | 1.50837 | 0.000912791
| 3085.959 | 1.31449 | 7.29873e-05 |  | 3085.959 | 1.50837 | 0.00092495
| 3085.839 | 1.31448 | 7.3722e-05 |  | 3085.839 | 1.50836 | 0.000937074
| 3085.718 | 1.31447 | 7.58133e-05 |  | 3085.718 | 1.50835 | 0.00095019
| 3085.598 | 1.31446 | 7.88418e-05 |  | 3085.598 | 1.50834 | 0.000964896
| 3085.477 | 1.31445 | 8.23635e-05 |  | 3085.477 | 1.50833 | 0.000981301
| 3085.357 | 1.31444 | 8.59259e-05 |  | 3085.357 | 1.50833 | 0.000998622
| 3085.236 | 1.31443 | 8.95268e-05 |  | 3085.236 | 1.50833 | 0.00102
| 3085.116 | 1.31443 | 9.33175e-05 |  | 3085.116 | 1.50833 | 0.00103
| 3084.995 | 1.31442 | 9.74739e-05 |  | 3084.995 | 1.50833 | 0.00105
| 3084.875 | 1.31441 | 0.000102048 |  | 3084.875 | 1.50833 | 0.00106
| 3084.754 | 1.31441 | 0.00010659 |  | 3084.754 | 1.50833 | 0.00107
| 3084.633 | 1.3144 | 0.000110224 |  | 3084.633 | 1.50832 | 0.00108
| 3084.513 | 1.3144 | 0.000112179 |  | 3084.513 | 1.50832 | 0.00109
| 3084.393 | 1.3144 | 0.000111719 |  | 3084.393 | 1.50832 | 0.00111
| 3084.272 | 1.3144 | 0.000108877 |  | 3084.272 | 1.50832 | 0.00113
| 3084.151 | 1.31439 | 0.000104246 |  | 3084.151 | 1.50832 | 0.00114
| 3084.031 | 1.31439 | 9.90833e-05 |  | 3084.031 | 1.50832 | 0.00116
| 3083.91 | 1.31438 | 9.46588e-05 |  | 3083.91 | 1.50833 | 0.00118
| 3083.79 | 1.31437 | 9.2033e-05 |  | 3083.79 | 1.50833 | 0.0012
| 3083.669 | 1.31435 | 9.17278e-05 |  | 3083.669 | 1.50834 | 0.00123
| 3083.549 | 1.31434 | 9.36821e-05 |  | 3083.549 | 1.50836 | 0.00125
| 3083.428 | 1.31433 | 9.71799e-05 |  | 3083.428 | 1.50837 | 0.00127
| 3083.308 | 1.31432 | 0.000101459 |  | 3083.308 | 1.50839 | 0.00129
| 3083.187 | 1.31431 | 0.00010559 |  | 3083.187 | 1.50842 | 0.00131
| 3083.066 | 1.31431 | 0.000108906 |  | 3083.066 | 1.50845 | 0.00133
| 3082.946 | 1.3143 | 0.00011115 |  | 3082.946 | 1.50848 | 0.00134
| 3082.826 | 1.3143 | 0.000112281 |  | 3082.826 | 1.50852 | 0.00135
| 3082.705 | 1.31429 | 0.000112388 |  | 3082.705 | 1.50856 | 0.00136
| 3082.584 | 1.31428 | 0.000111931 |  | 3082.584 | 1.50861 | 0.00136
| 3082.464 | 1.31428 | 0.000111437 |  | 3082.464 | 1.50865 | 0.00135
| 3082.343 | 1.31427 | 0.000111397 |  | 3082.343 | 1.5087 | 0.00134
| 3082.223 | 1.31426 | 0.000112381 |  | 3082.223 | 1.50875 | 0.00131
| 3082.103 | 1.31425 | 0.000114674 |  | 3082.103 | 1.50879 | 0.00128
| 3081.982 | 1.31424 | 0.000118107 |  | 3081.982 | 1.50884 | 0.00124
| 3081.861 | 1.31424 | 0.000122226 |  | 3081.861 | 1.50887 | 0.00119
| 3081.741 | 1.31423 | 0.000126223 |  | 3081.741 | 1.50889 | 0.00113
| 3081.62 | 1.31423 | 0.000129117 |  | 3081.62 | 1.50891 | 0.00107
| 3081.5 | 1.31423 | 0.000130209 |  | 3081.5 | 1.50892 | 0.00101
| 3081.379 | 1.31422 | 0.000129151 |  | 3081.379 | 1.50891 | 0.000956851
| 3081.259 | 1.31422 | 0.000125964 |  | 3081.259 | 1.5089 | 0.000902247
| 3081.138 | 1.31422 | 0.000121263 |  | 3081.138 | 1.50889 | 0.000851821
| 3081.018 | 1.31421 | 0.000115942 |  | 3081.018 | 1.50887 | 0.000806433
| 3080.897 | 1.3142 | 0.000110872 |  | 3080.897 | 1.50884 | 0.000766358
| 3080.776 | 1.31419 | 0.000106843 |  | 3080.776 | 1.50881 | 0.00073147
| 3080.656 | 1.31418 | 0.000104419 |  | 3080.656 | 1.50879 | 0.000701182
| 3080.536 | 1.31417 | 0.000103755 |  | 3080.536 | 1.50876 | 0.000674299
| 3080.415 | 1.31416 | 0.000104845 |  | 3080.415 | 1.50874 | 0.000649232
| 3080.294 | 1.31415 | 0.000107391 |  | 3080.294 | 1.50872 | 0.000624396
| 3080.174 | 1.31414 | 0.000110769 |  | 3080.174 | 1.5087 | 0.000598902
| 3080.053 | 1.31413 | 0.000114447 |  | 3080.053 | 1.50867 | 0.000572617
| 3079.933 | 1.31413 | 0.000117336 |  | 3079.933 | 1.50864 | 0.000546623
| 3079.813 | 1.31413 | 0.000118763 |  | 3079.813 | 1.50861 | 0.000522794
| 3079.692 | 1.31412 | 0.000118173 |  | 3079.692 | 1.50858 | 0.000502655
| 3079.571 | 1.31412 | 0.000115273 |  | 3079.571 | 1.50855 | 0.000487829
| 3079.451 | 1.31412 | 0.0001102 |  | 3079.451 | 1.50851 | 0.000477863
| 3079.33 | 1.31411 | 0.000103568 |  | 3079.33 | 1.50848 | 0.00047196
| 3079.209 | 1.31411 | 9.61346e-05 |  | 3079.209 | 1.50846 | 0.000467485
| 3079.089 | 1.3141 | 8.87155e-05 |  | 3079.089 | 1.50843 | 0.000463042
| 3078.969 | 1.31409 | 8.21522e-05 |  | 3078.969 | 1.50841 | 0.000456852
| 3078.848 | 1.31407 | 7.70293e-05 |  | 3078.848 | 1.50839 | 0.000448035
| 3078.728 | 1.31406 | 7.36358e-05 |  | 3078.728 | 1.50837 | 0.000438227
| 3078.607 | 1.31404 | 7.21186e-05 |  | 3078.607 | 1.50835 | 0.000427802
| 3078.486 | 1.31403 | 7.2436e-05 |  | 3078.486 | 1.50833 | 0.000417687
| 3078.366 | 1.31402 | 7.43724e-05 |  | 3078.366 | 1.50831 | 0.000408791
| 3078.246 | 1.314 | 7.73745e-05 |  | 3078.246 | 1.50829 | 0.000400261
| 3078.125 | 1.31399 | 8.08979e-05 |  | 3078.125 | 1.50827 | 0.000391282
| 3078.004 | 1.31398 | 8.43378e-05 |  | 3078.004 | 1.50824 | 0.000380766
| 3077.884 | 1.31398 | 8.71349e-05 |  | 3077.884 | 1.50822 | 0.000368507
| 3077.763 | 1.31397 | 8.8899e-05 |  | 3077.763 | 1.5082 | 0.000356072
| 3077.643 | 1.31396 | 8.97029e-05 |  | 3077.643 | 1.50817 | 0.00034389
| 3077.522 | 1.31395 | 8.96385e-05 |  | 3077.522 | 1.50814 | 0.000334532
| 3077.402 | 1.31395 | 8.92665e-05 |  | 3077.402 | 1.50811 | 0.000328727
| 3077.281 | 1.31394 | 8.85985e-05 |  | 3077.281 | 1.50807 | 0.00032675
| 3077.161 | 1.31393 | 8.78858e-05 |  | 3077.161 | 1.50804 | 0.000328426
| 3077.04 | 1.31392 | 8.67428e-05 |  | 3077.04 | 1.50802 | 0.000331985
| 3076.919 | 1.31392 | 8.49302e-05 |  | 3076.919 | 1.50799 | 0.000335803
| 3076.799 | 1.31391 | 8.2464e-05 |  | 3076.799 | 1.50797 | 0.000339142
| 3076.679 | 1.3139 | 7.95479e-05 |  | 3076.679 | 1.50795 | 0.000341206
| 3076.558 | 1.31389 | 7.66231e-05 |  | 3076.558 | 1.50793 | 0.000342207
| 3076.438 | 1.31387 | 7.44743e-05 |  | 3076.438 | 1.50791 | 0.000343141
| 3076.317 | 1.31386 | 7.36549e-05 |  | 3076.317 | 1.50789 | 0.000343624
| 3076.196 | 1.31385 | 7.41969e-05 |  | 3076.196 | 1.50787 | 0.000344852
| 3076.076 | 1.31384 | 7.57071e-05 |  | 3076.076 | 1.50784 | 0.000346114
| 3075.955 | 1.31383 | 7.74673e-05 |  | 3075.955 | 1.50782 | 0.000347214
| 3075.835 | 1.31382 | 7.87724e-05 |  | 3075.835 | 1.5078 | 0.000348388
| 3075.714 | 1.31381 | 7.92894e-05 |  | 3075.714 | 1.50778 | 0.000349226
| 3075.594 | 1.3138 | 7.94746e-05 |  | 3075.594 | 1.50776 | 0.000350881
| 3075.473 | 1.31378 | 8.02369e-05 |  | 3075.473 | 1.50774 | 0.000353268
| 3075.353 | 1.31377 | 8.25172e-05 |  | 3075.353 | 1.50772 | 0.000356831
| 3075.232 | 1.31376 | 8.7086e-05 |  | 3075.232 | 1.5077 | 0.000360826
| 3075.112 | 1.31375 | 9.37868e-05 |  | 3075.112 | 1.50769 | 0.00036405
| 3074.991 | 1.31374 | 0.000101581 |  | 3074.991 | 1.50767 | 0.000365592
| 3074.871 | 1.31373 | 0.000108862 |  | 3074.871 | 1.50766 | 0.000365184
| 3074.75 | 1.31373 | 0.000114041 |  | 3074.75 | 1.50764 | 0.000362139
| 3074.629 | 1.31373 | 0.000116002 |  | 3074.629 | 1.50763 | 0.000357195
| 3074.509 | 1.31373 | 0.000114585 |  | 3074.509 | 1.50761 | 0.000352276
| 3074.388 | 1.31372 | 0.000110491 |  | 3074.388 | 1.50758 | 0.00034863
| 3074.268 | 1.31372 | 0.000105131 |  | 3074.268 | 1.50756 | 0.000347015
| 3074.147 | 1.31371 | 9.9916e-05 |  | 3074.147 | 1.50753 | 0.000348078
| 3074.027 | 1.3137 | 9.59269e-05 |  | 3074.027 | 1.50751 | 0.000351602
| 3073.906 | 1.31369 | 9.35578e-05 |  | 3073.906 | 1.50748 | 0.000355876
| 3073.786 | 1.31367 | 9.26895e-05 |  | 3073.786 | 1.50746 | 0.000360314
| 3073.665 | 1.31366 | 9.31312e-05 |  | 3073.665 | 1.50744 | 0.000364861
| 3073.544 | 1.31365 | 9.47331e-05 |  | 3073.544 | 1.50742 | 0.000368606
| 3073.424 | 1.31364 | 9.73156e-05 |  | 3073.424 | 1.5074 | 0.000372745
| 3073.304 | 1.31363 | 0.000101206 |  | 3073.304 | 1.50738 | 0.000377543
| 3073.183 | 1.31362 | 0.000106317 |  | 3073.183 | 1.50735 | 0.000383956
| 3073.063 | 1.31361 | 0.000112442 |  | 3073.063 | 1.50733 | 0.000391759
| 3072.942 | 1.3136 | 0.000118688 |  | 3072.942 | 1.50731 | 0.000400242
| 3072.821 | 1.3136 | 0.000123841 |  | 3072.821 | 1.50729 | 0.00040905
| 3072.701 | 1.3136 | 0.000126714 |  | 3072.701 | 1.50727 | 0.000417213
| 3072.581 | 1.3136 | 0.000126412 |  | 3072.581 | 1.50726 | 0.00042513
| 3072.46 | 1.3136 | 0.000122714 |  | 3072.46 | 1.50724 | 0.000431783
| 3072.339 | 1.31359 | 0.000116238 |  | 3072.339 | 1.50722 | 0.000438483
| 3072.219 | 1.31359 | 0.00010804 |  | 3072.219 | 1.5072 | 0.000445585
| 3072.098 | 1.31358 | 9.95525e-05 |  | 3072.098 | 1.50719 | 0.000452978
| 3071.978 | 1.31357 | 9.18514e-05 |  | 3071.978 | 1.50717 | 0.000462058
| 3071.857 | 1.31356 | 8.56351e-05 |  | 3071.857 | 1.50715 | 0.000471865
| 3071.737 | 1.31355 | 8.11286e-05 |  | 3071.737 | 1.50713 | 0.000482938
| 3071.616 | 1.31353 | 7.79854e-05 |  | 3071.616 | 1.50712 | 0.000494436
| 3071.496 | 1.31352 | 7.57274e-05 |  | 3071.496 | 1.5071 | 0.000505933
| 3071.375 | 1.31351 | 7.40272e-05 |  | 3071.375 | 1.50709 | 0.000516716
| 3071.254 | 1.31349 | 7.2668e-05 |  | 3071.254 | 1.50708 | 0.000526492
| 3071.134 | 1.31348 | 7.16502e-05 |  | 3071.134 | 1.50707 | 0.000534704
| 3071.014 | 1.31347 | 7.13151e-05 |  | 3071.014 | 1.50706 | 0.000540878
| 3070.893 | 1.31345 | 7.17403e-05 |  | 3070.893 | 1.50705 | 0.000544725
| 3070.772 | 1.31344 | 7.33461e-05 |  | 3070.772 | 1.50704 | 0.000547595
| 3070.652 | 1.31342 | 7.60891e-05 |  | 3070.652 | 1.50703 | 0.000549412
| 3070.531 | 1.31341 | 8.00331e-05 |  | 3070.531 | 1.50701 | 0.000552346
| 3070.411 | 1.3134 | 8.50145e-05 |  | 3070.411 | 1.50699 | 0.000556437
| 3070.291 | 1.31339 | 9.07016e-05 |  | 3070.291 | 1.50697 | 0.000563516
| 3070.17 | 1.31338 | 9.68001e-05 |  | 3070.17 | 1.50695 | 0.000573421
| 3070.049 | 1.31337 | 0.000102633 |  | 3070.049 | 1.50693 | 0.000586671
| 3069.929 | 1.31337 | 0.000107565 |  | 3069.929 | 1.50692 | 0.00060189
| 3069.808 | 1.31336 | 0.000110832 |  | 3069.808 | 1.50691 | 0.000618843
| 3069.688 | 1.31336 | 0.000111941 |  | 3069.688 | 1.5069 | 0.000636079
| 3069.567 | 1.31336 | 0.000110591 |  | 3069.567 | 1.50689 | 0.000652286
| 3069.447 | 1.31335 | 0.000106893 |  | 3069.447 | 1.50689 | 0.000666878
| 3069.326 | 1.31335 | 0.0001014 |  | 3069.326 | 1.50689 | 0.00067919
| 3069.206 | 1.31334 | 9.51157e-05 |  | 3069.206 | 1.50689 | 0.000688549
| 3069.085 | 1.31333 | 8.90443e-05 |  | 3069.085 | 1.50688 | 0.000695449
| 3068.964 | 1.31332 | 8.44197e-05 |  | 3068.964 | 1.50688 | 0.000700214
| 3068.844 | 1.3133 | 8.18487e-05 |  | 3068.844 | 1.50688 | 0.000703752
| 3068.724 | 1.31329 | 8.17301e-05 |  | 3068.724 | 1.50688 | 0.000707094
| 3068.603 | 1.31327 | 8.36375e-05 |  | 3068.603 | 1.50687 | 0.000711287
| 3068.482 | 1.31326 | 8.69956e-05 |  | 3068.482 | 1.50687 | 0.000716663
| 3068.362 | 1.31325 | 9.08688e-05 |  | 3068.362 | 1.50686 | 0.000723095
| 3068.241 | 1.31324 | 9.42669e-05 |  | 3068.241 | 1.50686 | 0.000729761
| 3068.121 | 1.31324 | 9.65392e-05 |  | 3068.121 | 1.50686 | 0.000735264
| 3068 | 1.31323 | 9.7409e-05 |  | 3068 | 1.50686 | 0.000738276
| 3067.88 | 1.31322 | 9.69049e-05 |  | 3067.88 | 1.50687 | 0.000737922
| 3067.759 | 1.31322 | 9.52942e-05 |  | 3067.759 | 1.50687 | 0.000734015
| 3067.639 | 1.31321 | 9.29877e-05 |  | 3067.639 | 1.50687 | 0.000727334
| 3067.518 | 1.3132 | 9.04843e-05 |  | 3067.518 | 1.50687 | 0.000719112
| 3067.397 | 1.31319 | 8.80421e-05 |  | 3067.397 | 1.50687 | 0.000710786
| 3067.277 | 1.31318 | 8.60354e-05 |  | 3067.277 | 1.50686 | 0.00070336
| 3067.157 | 1.31317 | 8.46552e-05 |  | 3067.157 | 1.50685 | 0.000697332
| 3067.036 | 1.31316 | 8.40044e-05 |  | 3067.036 | 1.50685 | 0.000692113
| 3066.916 | 1.31315 | 8.43432e-05 |  | 3066.916 | 1.50684 | 0.00068677
| 3066.795 | 1.31314 | 8.54888e-05 |  | 3066.795 | 1.50684 | 0.000680453
| 3066.674 | 1.31313 | 8.71689e-05 |  | 3066.674 | 1.50683 | 0.000672302
| 3066.554 | 1.31312 | 8.88528e-05 |  | 3066.554 | 1.50682 | 0.000662453
| 3066.433 | 1.31311 | 9.00048e-05 |  | 3066.433 | 1.50682 | 0.000651543
| 3066.313 | 1.31311 | 9.01176e-05 |  | 3066.313 | 1.50681 | 0.000640529
| 3066.192 | 1.3131 | 8.89299e-05 |  | 3066.192 | 1.50679 | 0.000630274
| 3066.072 | 1.31309 | 8.67827e-05 |  | 3066.072 | 1.50678 | 0.000621344
| 3065.951 | 1.31309 | 8.40327e-05 |  | 3065.951 | 1.50677 | 0.000613688
| 3065.831 | 1.31308 | 8.12482e-05 |  | 3065.831 | 1.50675 | 0.000606787
| 3065.71 | 1.31307 | 7.89008e-05 |  | 3065.71 | 1.50674 | 0.000599368
| 3065.59 | 1.31306 | 7.68486e-05 |  | 3065.59 | 1.50673 | 0.00059131
| 3065.469 | 1.31305 | 7.46244e-05 |  | 3065.469 | 1.50672 | 0.000581886
| 3065.349 | 1.31305 | 7.14363e-05 |  | 3065.349 | 1.50671 | 0.000570813
| 3065.228 | 1.31304 | 6.65867e-05 |  | 3065.228 | 1.50669 | 0.000559148
| 3065.107 | 1.31303 | 5.95162e-05 |  | 3065.107 | 1.50667 | 0.000548093
| 3064.987 | 1.31303 | 5.05722e-05 |  | 3064.987 | 1.50665 | 0.000538086
| 3064.866 | 1.31301 | 4.05679e-05 |  | 3064.866 | 1.50663 | 0.000530391
| 3064.746 | 1.313 | 3.06346e-05 |  | 3064.746 | 1.50661 | 0.000524166
| 3064.625 | 1.31298 | 2.21962e-05 |  | 3064.625 | 1.50659 | 0.000520164
| 3064.505 | 1.31296 | 1.62487e-05 |  | 3064.505 | 1.50656 | 0.000517976
| 3064.384 | 1.31294 | 1.34604e-05 |  | 3064.384 | 1.50654 | 0.000516522
| 3064.264 | 1.31292 | 1.37648e-05 |  | 3064.264 | 1.50652 | 0.000516668
| 3064.143 | 1.31291 | 1.67365e-05 |  | 3064.143 | 1.5065 | 0.000517632
| 3064.023 | 1.31289 | 2.14494e-05 |  | 3064.023 | 1.50648 | 0.000519049
| 3063.902 | 1.31288 | 2.69551e-05 |  | 3063.902 | 1.50647 | 0.000521936
| 3063.782 | 1.31286 | 3.23955e-05 |  | 3063.782 | 1.50645 | 0.000524991
| 3063.661 | 1.31285 | 3.69467e-05 |  | 3063.661 | 1.50643 | 0.0005291
| 3063.541 | 1.31285 | 4.01297e-05 |  | 3063.541 | 1.50642 | 0.000533016
| 3063.42 | 1.31284 | 4.18192e-05 |  | 3063.42 | 1.50641 | 0.000536418
| 3063.299 | 1.31283 | 4.21653e-05 |  | 3063.299 | 1.5064 | 0.000539351
| 3063.179 | 1.31282 | 4.19477e-05 |  | 3063.179 | 1.50639 | 0.000540405
| 3063.059 | 1.31281 | 4.16868e-05 |  | 3063.059 | 1.50638 | 0.000540026
| 3062.938 | 1.3128 | 4.223e-05 |  | 3062.938 | 1.50637 | 0.00053795
| 3062.817 | 1.31279 | 4.37494e-05 |  | 3062.817 | 1.50636 | 0.000534015
| 3062.697 | 1.31278 | 4.59424e-05 |  | 3062.697 | 1.50635 | 0.000528305
| 3062.576 | 1.31278 | 4.78208e-05 |  | 3062.576 | 1.50634 | 0.000521694
| 3062.456 | 1.31277 | 4.80739e-05 |  | 3062.456 | 1.50633 | 0.000513987
| 3062.335 | 1.31277 | 4.55578e-05 |  | 3062.335 | 1.50632 | 0.000505889
| 3062.215 | 1.31277 | 3.96418e-05 |  | 3062.215 | 1.5063 | 0.000497825
| 3062.094 | 1.31276 | 3.07522e-05 |  | 3062.094 | 1.50629 | 0.000489861
| 3061.974 | 1.31275 | 1.99952e-05 |  | 3061.974 | 1.50627 | 0.000481658
| 3061.853 | 1.31274 | 9.08754e-06 |  | 3061.853 | 1.50626 | 0.000474127
| 3061.732 | 1.31273 | -2.5957e-07 |  | 3061.732 | 1.50624 | 0.000466458
| 3061.612 | 1.31271 | -7.20379e-06 |  | 3061.612 | 1.50622 | 0.000458816
| 3061.492 | 1.3127 | -1.15855e-05 |  | 3061.492 | 1.50621 | 0.000450936
| 3061.371 | 1.31268 | -1.41533e-05 |  | 3061.371 | 1.50619 | 0.000442946
| 3061.25 | 1.31267 | -1.62711e-05 |  | 3061.25 | 1.50617 | 0.000435279
| 3061.13 | 1.31266 | -1.90702e-05 |  | 3061.13 | 1.50615 | 0.000428347
| 3061.009 | 1.31264 | -2.31282e-05 |  | 3061.009 | 1.50613 | 0.000422072
| 3060.889 | 1.31263 | -2.8496e-05 |  | 3060.889 | 1.5061 | 0.000417549
| 3060.769 | 1.31262 | -3.43184e-05 |  | 3060.769 | 1.50608 | 0.000414479
| 3060.648 | 1.3126 | -3.98268e-05 |  | 3060.648 | 1.50606 | 0.000413315
| 3060.527 | 1.31259 | -4.42094e-05 |  | 3060.527 | 1.50604 | 0.000413337
| 3060.407 | 1.31257 | -4.72165e-05 |  | 3060.407 | 1.50602 | 0.000414225
| 3060.286 | 1.31255 | -4.88696e-05 |  | 3060.286 | 1.506 | 0.000414552
| 3060.166 | 1.31254 | -4.96028e-05 |  | 3060.166 | 1.50598 | 0.000414626
| 3060.045 | 1.31252 | -4.98687e-05 |  | 3060.045 | 1.50597 | 0.000413191
| 3059.925 | 1.31251 | -4.98785e-05 |  | 3059.925 | 1.50595 | 0.000410772
| 3059.804 | 1.31249 | -4.97482e-05 |  | 3059.804 | 1.50594 | 0.000406726
| 3059.684 | 1.31248 | -4.96523e-05 |  | 3059.684 | 1.50592 | 0.000401346
| 3059.563 | 1.31247 | -4.98241e-05 |  | 3059.563 | 1.50591 | 0.000394995
| 3059.442 | 1.31246 | -5.09094e-05 |  | 3059.442 | 1.50589 | 0.000388087
| 3059.322 | 1.31245 | -5.34626e-05 |  | 3059.322 | 1.50587 | 0.000380551
| 3059.202 | 1.31244 | -5.81166e-05 |  | 3059.202 | 1.50585 | 0.000372703
| 3059.081 | 1.31243 | -6.48406e-05 |  | 3059.081 | 1.50583 | 0.000364232
| 3058.96 | 1.31242 | -7.32105e-05 |  | 3058.96 | 1.50581 | 0.000356051
| 3058.84 | 1.3124 | -8.21383e-05 |  | 3058.84 | 1.50579 | 0.000347213
| 3058.719 | 1.31238 | -9.03686e-05 |  | 3058.719 | 1.50577 | 0.000338893
| 3058.599 | 1.31236 | -9.68257e-05 |  | 3058.599 | 1.50574 | 0.000331516
| 3058.479 | 1.31234 | -0.000100904 |  | 3058.479 | 1.50571 | 0.000325807
| 3058.358 | 1.31232 | -0.000102871 |  | 3058.358 | 1.50568 | 0.000321838
| 3058.237 | 1.3123 | -0.000103442 |  | 3058.237 | 1.50566 | 0.000320402
| 3058.117 | 1.31228 | -0.000103675 |  | 3058.117 | 1.50563 | 0.000321251
| 3057.996 | 1.31226 | -0.000104173 |  | 3057.996 | 1.5056 | 0.000324573
| 3057.875 | 1.31225 | -0.00010515 |  | 3057.875 | 1.50558 | 0.000329128
| 3057.755 | 1.31223 | -0.000106142 |  | 3057.755 | 1.50555 | 0.000333721
| 3057.635 | 1.31221 | -0.000106157 |  | 3057.635 | 1.50553 | 0.000337727
| 3057.514 | 1.31219 | -0.000104221 |  | 3057.514 | 1.50552 | 0.000339522
| 3057.394 | 1.31216 | -9.97877e-05 |  | 3057.394 | 1.5055 | 0.000338778
| 3057.273 | 1.31215 | -9.28351e-05 |  | 3057.273 | 1.50548 | 0.000335411
| 3057.152 | 1.31213 | -8.41319e-05 |  | 3057.152 | 1.50546 | 0.000330738
| 3057.032 | 1.31212 | -7.50445e-05 |  | 3057.032 | 1.50544 | 0.000324781
| 3056.911 | 1.3121 | -6.69529e-05 |  | 3056.911 | 1.50542 | 0.000319127
| 3056.791 | 1.3121 | -6.1097e-05 |  | 3056.791 | 1.50539 | 0.000314456
| 3056.67 | 1.31209 | -5.82037e-05 |  | 3056.67 | 1.50536 | 0.00031125
| 3056.55 | 1.31209 | -5.83961e-05 |  | 3056.55 | 1.50533 | 0.000310171
| 3056.429 | 1.31208 | -6.12434e-05 |  | 3056.429 | 1.5053 | 0.000311859
| 3056.309 | 1.31207 | -6.60131e-05 |  | 3056.309 | 1.50527 | 0.000315972
| 3056.188 | 1.31206 | -7.18563e-05 |  | 3056.188 | 1.50524 | 0.000322689
| 3056.068 | 1.31205 | -7.79098e-05 |  | 3056.068 | 1.50522 | 0.000332441
| 3055.947 | 1.31203 | -8.35178e-05 |  | 3055.947 | 1.50519 | 0.000343693
| 3055.827 | 1.31201 | -8.82127e-05 |  | 3055.827 | 1.50517 | 0.000355744
| 3055.706 | 1.312 | -9.17895e-05 |  | 3055.706 | 1.50515 | 0.000367602
| 3055.585 | 1.31198 | -9.41459e-05 |  | 3055.585 | 1.50514 | 0.000377185
| 3055.465 | 1.31196 | -9.55543e-05 |  | 3055.465 | 1.50513 | 0.000383942
| 3055.344 | 1.31195 | -9.64172e-05 |  | 3055.344 | 1.50512 | 0.000386714
| 3055.224 | 1.31193 | -9.73579e-05 |  | 3055.224 | 1.50511 | 0.000385666
| 3055.104 | 1.31192 | -9.88859e-05 |  | 3055.104 | 1.50509 | 0.000381486
| 3054.983 | 1.3119 | -0.000101324 |  | 3054.983 | 1.50508 | 0.000374985
| 3054.862 | 1.31189 | -0.000104754 |  | 3054.862 | 1.50506 | 0.000367875
| 3054.742 | 1.31187 | -0.000108693 |  | 3054.742 | 1.50504 | 0.000361463
| 3054.621 | 1.31185 | -0.000112187 |  | 3054.621 | 1.50501 | 0.000356998
| 3054.501 | 1.31183 | -0.000114351 |  | 3054.501 | 1.50498 | 0.000354528
| 3054.38 | 1.31181 | -0.000114301 |  | 3054.38 | 1.50496 | 0.000354835
| 3054.26 | 1.31179 | -0.000111861 |  | 3054.26 | 1.50493 | 0.000357105
| 3054.139 | 1.31177 | -0.000107506 |  | 3054.139 | 1.50491 | 0.000360707
| 3054.019 | 1.31176 | -0.000102414 |  | 3054.019 | 1.50489 | 0.000364621
| 3053.898 | 1.31174 | -9.81291e-05 |  | 3053.898 | 1.50487 | 0.000368093
| 3053.777 | 1.31173 | -9.59488e-05 |  | 3053.777 | 1.50485 | 0.000370089
| 3053.657 | 1.31172 | -9.64806e-05 |  | 3053.657 | 1.50483 | 0.000370408
| 3053.537 | 1.31171 | -9.96775e-05 |  | 3053.537 | 1.50481 | 0.000369794
| 3053.416 | 1.31169 | -0.0001044 |  | 3053.416 | 1.50478 | 0.000369019
| 3053.295 | 1.31168 | -0.000109118 |  | 3053.295 | 1.50476 | 0.000368903
| 3053.175 | 1.31166 | -0.000112484 |  | 3053.175 | 1.50474 | 0.000370603
| 3053.054 | 1.31164 | -0.000113515 |  | 3053.054 | 1.50471 | 0.000374296
| 3052.934 | 1.31162 | -0.000112405 |  | 3052.934 | 1.50469 | 0.000379127
| 3052.813 | 1.3116 | -0.00010968 |  | 3052.813 | 1.50467 | 0.000383925
| 3052.693 | 1.31158 | -0.000106557 |  | 3052.693 | 1.50465 | 0.000387431
| 3052.572 | 1.31157 | -0.000104002 |  | 3052.572 | 1.50463 | 0.000388711
| 3052.452 | 1.31155 | -0.000102409 |  | 3052.452 | 1.50461 | 0.000387895
| 3052.331 | 1.31154 | -0.00010173 |  | 3052.331 | 1.50459 | 0.000385889
| 3052.21 | 1.31153 | -0.000101491 |  | 3052.21 | 1.50457 | 0.000383912
| 3052.09 | 1.31151 | -0.000101256 |  | 3052.09 | 1.50454 | 0.000384132
| 3051.97 | 1.3115 | -0.000100912 |  | 3051.97 | 1.50452 | 0.000387171
| 3051.849 | 1.31148 | -0.000101001 |  | 3051.849 | 1.50449 | 0.000392685
| 3051.729 | 1.31147 | -0.000102396 |  | 3051.729 | 1.50447 | 0.000400047
| 3051.608 | 1.31146 | -0.000105943 |  | 3051.608 | 1.50445 | 0.000407398
| 3051.487 | 1.31145 | -0.000111907 |  | 3051.487 | 1.50443 | 0.000413053
| 3051.367 | 1.31143 | -0.000119576 |  | 3051.367 | 1.50442 | 0.000416204
| 3051.247 | 1.31141 | -0.000127501 |  | 3051.247 | 1.5044 | 0.0004162
| 3051.126 | 1.31139 | -0.000133751 |  | 3051.126 | 1.50438 | 0.000414168
| 3051.005 | 1.31136 | -0.000136545 |  | 3051.005 | 1.50436 | 0.000411413
| 3050.885 | 1.31133 | -0.000134952 |  | 3050.885 | 1.50434 | 0.000408947
| 3050.764 | 1.31131 | -0.000129266 |  | 3050.764 | 1.50432 | 0.0004077
| 3050.644 | 1.31129 | -0.000120924 |  | 3050.644 | 1.5043 | 0.000407409
| 3050.523 | 1.31127 | -0.000112108 |  | 3050.523 | 1.50427 | 0.00040819
| 3050.403 | 1.31126 | -0.000105055 |  | 3050.403 | 1.50425 | 0.000408813
| 3050.282 | 1.31125 | -0.000101444 |  | 3050.282 | 1.50423 | 0.000408835
| 3050.162 | 1.31124 | -0.000101724 |  | 3050.162 | 1.50421 | 0.000408193
| 3050.041 | 1.31123 | -0.000105479 |  | 3050.041 | 1.50419 | 0.000406412
| 3049.92 | 1.31121 | -0.000111411 |  | 3049.92 | 1.50417 | 0.0004042
| 3049.8 | 1.3112 | -0.000117895 |  | 3049.8 | 1.50415 | 0.000401145
| 3049.68 | 1.31118 | -0.000123459 |  | 3049.68 | 1.50412 | 0.000398092
| 3049.559 | 1.31116 | -0.000127288 |  | 3049.559 | 1.5041 | 0.000394542
| 3049.438 | 1.31113 | -0.000129015 |  | 3049.438 | 1.50408 | 0.0003908
| 3049.318 | 1.31111 | -0.000128936 |  | 3049.318 | 1.50405 | 0.000387204
| 3049.197 | 1.31109 | -0.000127485 |  | 3049.197 | 1.50402 | 0.000385213
| 3049.077 | 1.31107 | -0.000125337 |  | 3049.077 | 1.50399 | 0.000384483
| 3048.957 | 1.31105 | -0.000122852 |  | 3048.957 | 1.50396 | 0.000385689
| 3048.836 | 1.31103 | -0.000120406 |  | 3048.836 | 1.50393 | 0.000389023
| 3048.715 | 1.31101 | -0.000118112 |  | 3048.715 | 1.5039 | 0.000394375
| 3048.595 | 1.31099 | -0.000115986 |  | 3048.595 | 1.50388 | 0.000400667
| 3048.474 | 1.31097 | -0.000113826 |  | 3048.474 | 1.50385 | 0.000406646
| 3048.354 | 1.31096 | -0.000111591 |  | 3048.354 | 1.50383 | 0.000411855
| 3048.233 | 1.31094 | -0.000109162 |  | 3048.233 | 1.50381 | 0.000416051
| 3048.113 | 1.31092 | -0.000106394 |  | 3048.113 | 1.50378 | 0.000418328
| 3047.992 | 1.3109 | -0.000103366 |  | 3047.992 | 1.50376 | 0.000419799
| 3047.872 | 1.31088 | -0.000100207 |  | 3047.872 | 1.50374 | 0.000419561
| 3047.751 | 1.31087 | -9.72751e-05 |  | 3047.751 | 1.50372 | 0.00041912
| 3047.63 | 1.31085 | -9.47041e-05 |  | 3047.63 | 1.50369 | 0.000417817
| 3047.51 | 1.31083 | -9.27363e-05 |  | 3047.51 | 1.50367 | 0.000416797
| 3047.39 | 1.31082 | -9.12934e-05 |  | 3047.39 | 1.50364 | 0.000415957
| 3047.269 | 1.3108 | -9.01613e-05 |  | 3047.269 | 1.50361 | 0.000415655
| 3047.148 | 1.31078 | -8.89781e-05 |  | 3047.148 | 1.50358 | 0.000416882
| 3047.028 | 1.31077 | -8.75146e-05 |  | 3047.028 | 1.50355 | 0.000419944
| 3046.907 | 1.31075 | -8.57437e-05 |  | 3046.907 | 1.50352 | 0.000424026
| 3046.787 | 1.31073 | -8.40233e-05 |  | 3046.787 | 1.50349 | 0.000429351
| 3046.666 | 1.31072 | -8.30186e-05 |  | 3046.666 | 1.50347 | 0.000435181
| 3046.546 | 1.31071 | -8.33905e-05 |  | 3046.546 | 1.50344 | 0.000439989
| 3046.425 | 1.31069 | -8.57181e-05 |  | 3046.425 | 1.50342 | 0.0004447
| 3046.305 | 1.31068 | -9.00101e-05 |  | 3046.305 | 1.50339 | 0.00044869
| 3046.184 | 1.31066 | -9.55021e-05 |  | 3046.184 | 1.50336 | 0.000452675
| 3046.063 | 1.31064 | -0.000101092 |  | 3046.063 | 1.50334 | 0.000457496
| 3045.943 | 1.31061 | -0.000105314 |  | 3045.943 | 1.50331 | 0.000462805
| 3045.822 | 1.31059 | -0.000106929 |  | 3045.822 | 1.50328 | 0.000469288
| 3045.702 | 1.31056 | -0.000105493 |  | 3045.702 | 1.50326 | 0.000475277
| 3045.582 | 1.31054 | -0.000101083 |  | 3045.582 | 1.50323 | 0.00048116
| 3045.461 | 1.31052 | -9.48539e-05 |  | 3045.461 | 1.50321 | 0.00048598
| 3045.34 | 1.3105 | -8.81601e-05 |  | 3045.34 | 1.50319 | 0.00048982
| 3045.22 | 1.31048 | -8.24208e-05 |  | 3045.22 | 1.50316 | 0.00049302
| 3045.099 | 1.31047 | -7.8712e-05 |  | 3045.099 | 1.50314 | 0.000496308
| 3044.979 | 1.31045 | -7.74037e-05 |  | 3044.979 | 1.50311 | 0.000500419
| 3044.858 | 1.31044 | -7.84244e-05 |  | 3044.858 | 1.50309 | 0.000505118
| 3044.738 | 1.31042 | -8.11728e-05 |  | 3044.738 | 1.50306 | 0.000509414
| 3044.617 | 1.31041 | -8.49966e-05 |  | 3044.617 | 1.50304 | 0.000513246
| 3044.497 | 1.31039 | -8.92147e-05 |  | 3044.497 | 1.50302 | 0.000514946
| 3044.376 | 1.31037 | -9.3328e-05 |  | 3044.376 | 1.503 | 0.000514879
| 3044.255 | 1.31034 | -9.68488e-05 |  | 3044.255 | 1.50297 | 0.000513345
| 3044.135 | 1.31032 | -9.93945e-05 |  | 3044.135 | 1.50294 | 0.000511707
| 3044.015 | 1.3103 | -0.00010053 |  | 3044.015 | 1.50291 | 0.000510931
| 3043.894 | 1.31027 | -0.000100052 |  | 3043.894 | 1.50288 | 0.000512473
| 3043.773 | 1.31025 | -9.79475e-05 |  | 3043.773 | 1.50285 | 0.000515865
| 3043.653 | 1.31022 | -9.44345e-05 |  | 3043.653 | 1.50282 | 0.000520592
| 3043.532 | 1.3102 | -9.00277e-05 |  | 3043.532 | 1.50279 | 0.000525611
| 3043.412 | 1.31018 | -8.53031e-05 |  | 3043.412 | 1.50276 | 0.000530339
| 3043.292 | 1.31015 | -8.05694e-05 |  | 3043.292 | 1.50274 | 0.000533698
| 3043.171 | 1.31013 | -7.57478e-05 |  | 3043.171 | 1.50271 | 0.000536727
| 3043.05 | 1.31011 | -7.06223e-05 |  | 3043.05 | 1.50267 | 0.00054
| 3042.93 | 1.31009 | -6.4633e-05 |  | 3042.93 | 1.50264 | 0.000544966
| 3042.809 | 1.31007 | -5.77083e-05 |  | 3042.809 | 1.50261 | 0.000552253
| 3042.688 | 1.31005 | -5.02276e-05 |  | 3042.688 | 1.50258 | 0.000561686
| 3042.568 | 1.31004 | -4.31804e-05 |  | 3042.568 | 1.50255 | 0.000572557
| 3042.448 | 1.31002 | -3.80078e-05 |  | 3042.448 | 1.50252 | 0.000582716
| 3042.327 | 1.31001 | -3.59295e-05 |  | 3042.327 | 1.5025 | 0.000591547
| 3042.207 | 1.31 | -3.76717e-05 |  | 3042.207 | 1.50247 | 0.000598581
| 3042.086 | 1.30999 | -4.28543e-05 |  | 3042.086 | 1.50245 | 0.000603734
| 3041.965 | 1.30997 | -5.0084e-05 |  | 3041.965 | 1.50242 | 0.000608245
| 3041.845 | 1.30995 | -5.74101e-05 |  | 3041.845 | 1.50239 | 0.000613544
| 3041.725 | 1.30992 | -6.30137e-05 |  | 3041.725 | 1.50236 | 0.000620271
| 3041.604 | 1.30989 | -6.56457e-05 |  | 3041.604 | 1.50233 | 0.000629265
| 3041.483 | 1.30986 | -6.48231e-05 |  | 3041.483 | 1.5023 | 0.000639886
| 3041.363 | 1.30984 | -6.11938e-05 |  | 3041.363 | 1.50227 | 0.000651337
| 3041.242 | 1.30981 | -5.5561e-05 |  | 3041.242 | 1.50224 | 0.000662728
| 3041.122 | 1.30979 | -4.88578e-05 |  | 3041.122 | 1.50222 | 0.000673399
| 3041.001 | 1.30976 | -4.18168e-05 |  | 3041.001 | 1.50219 | 0.000683103
| 3040.881 | 1.30974 | -3.46357e-05 |  | 3040.881 | 1.50217 | 0.000691988
| 3040.76 | 1.30972 | -2.76005e-05 |  | 3040.76 | 1.50214 | 0.000700245
| 3040.64 | 1.3097 | -2.11574e-05 |  | 3040.64 | 1.50212 | 0.000707904
| 3040.519 | 1.30969 | -1.59158e-05 |  | 3040.519 | 1.50209 | 0.000715022
| 3040.398 | 1.30967 | -1.26079e-05 |  | 3040.398 | 1.50207 | 0.000721535
| 3040.278 | 1.30966 | -1.14523e-05 |  | 3040.278 | 1.50205 | 0.000727366
| 3040.158 | 1.30964 | -1.22526e-05 |  | 3040.158 | 1.50202 | 0.00073292
| 3040.037 | 1.30962 | -1.39801e-05 |  | 3040.037 | 1.50199 | 0.000738732
| 3039.917 | 1.3096 | -1.49755e-05 |  | 3039.917 | 1.50197 | 0.000744616
| 3039.796 | 1.30957 | -1.40098e-05 |  | 3039.796 | 1.50194 | 0.000751765
| 3039.675 | 1.30955 | -1.05479e-05 |  | 3039.675 | 1.50191 | 0.000759984
| 3039.555 | 1.30953 | -5.13511e-06 |  | 3039.555 | 1.50188 | 0.000768857
| 3039.435 | 1.30951 | 4.77953e-07 |  | 3039.435 | 1.50186 | 0.000777787
| 3039.314 | 1.3095 | 4.35121e-06 |  | 3039.314 | 1.50183 | 0.000786182
| 3039.193 | 1.30948 | 5.05854e-06 |  | 3039.193 | 1.50181 | 0.000793938
| 3039.073 | 1.30946 | 2.31747e-06 |  | 3039.073 | 1.50178 | 0.000801348
| 3038.952 | 1.30945 | -2.8845e-06 |  | 3038.952 | 1.50175 | 0.000808875
| 3038.832 | 1.30942 | -8.50981e-06 |  | 3038.832 | 1.50173 | 0.000817221
| 3038.711 | 1.3094 | -1.26584e-05 |  | 3038.711 | 1.5017 | 0.000826195
| 3038.591 | 1.30937 | -1.43435e-05 |  | 3038.591 | 1.50168 | 0.000835319
| 3038.47 | 1.30935 | -1.38085e-05 |  | 3038.47 | 1.50166 | 0.000843514
| 3038.35 | 1.30933 | -1.24706e-05 |  | 3038.35 | 1.50164 | 0.000849827
| 3038.229 | 1.3093 | -1.20353e-05 |  | 3038.229 | 1.50161 | 0.000853689
| 3038.108 | 1.30928 | -1.36118e-05 |  | 3038.108 | 1.50159 | 0.000855123
| 3037.988 | 1.30926 | -1.70346e-05 |  | 3037.988 | 1.50157 | 0.000855308
| 3037.868 | 1.30923 | -2.08131e-05 |  | 3037.868 | 1.50154 | 0.000855543
| 3037.747 | 1.3092 | -2.27215e-05 |  | 3037.747 | 1.50151 | 0.000857256
| 3037.626 | 1.30916 | -2.08483e-05 |  | 3037.626 | 1.50148 | 0.000861131
| 3037.506 | 1.30913 | -1.42736e-05 |  | 3037.506 | 1.50144 | 0.00086699
| 3037.385 | 1.3091 | -3.50472e-06 |  | 3037.385 | 1.50141 | 0.000873968
| 3037.265 | 1.30907 | 9.70599e-06 |  | 3037.265 | 1.50139 | 0.000880914
| 3037.144 | 1.30905 | 2.30807e-05 |  | 3037.144 | 1.50136 | 0.000886875
| 3037.024 | 1.30903 | 3.47337e-05 |  | 3037.024 | 1.50133 | 0.000891411
| 3036.903 | 1.30902 | 4.35563e-05 |  | 3036.903 | 1.5013 | 0.000895686
| 3036.783 | 1.309 | 4.95209e-05 |  | 3036.783 | 1.50126 | 0.000900803
| 3036.662 | 1.30898 | 5.29951e-05 |  | 3036.662 | 1.50123 | 0.000908275
| 3036.542 | 1.30897 | 5.46481e-05 |  | 3036.542 | 1.50119 | 0.000918835
| 3036.421 | 1.30895 | 5.46631e-05 |  | 3036.421 | 1.50116 | 0.000932501
| 3036.301 | 1.30893 | 5.33448e-05 |  | 3036.301 | 1.50113 | 0.000948526
| 3036.18 | 1.30891 | 5.07581e-05 |  | 3036.18 | 1.5011 | 0.000965557
| 3036.06 | 1.30889 | 4.74618e-05 |  | 3036.06 | 1.50107 | 0.000982007
| 3035.939 | 1.30886 | 4.45398e-05 |  | 3035.939 | 1.50105 | 0.000996678
| 3035.818 | 1.30884 | 4.32869e-05 |  | 3035.818 | 1.50103 | 0.00101
| 3035.698 | 1.30881 | 4.44974e-05 |  | 3035.698 | 1.50101 | 0.00102
| 3035.577 | 1.30878 | 4.84863e-05 |  | 3035.577 | 1.50099 | 0.00102
| 3035.457 | 1.30876 | 5.42819e-05 |  | 3035.457 | 1.50097 | 0.00103
| 3035.336 | 1.30873 | 6.02202e-05 |  | 3035.336 | 1.50094 | 0.00103
| 3035.216 | 1.30871 | 6.4561e-05 |  | 3035.216 | 1.50092 | 0.00103
| 3035.095 | 1.30869 | 6.61343e-05 |  | 3035.095 | 1.50089 | 0.00103
| 3034.975 | 1.30867 | 6.50747e-05 |  | 3034.975 | 1.50085 | 0.00103
| 3034.854 | 1.30865 | 6.25408e-05 |  | 3034.854 | 1.50082 | 0.00104
| 3034.733 | 1.30862 | 6.02916e-05 |  | 3034.733 | 1.50078 | 0.00104
| 3034.613 | 1.30859 | 5.99027e-05 |  | 3034.613 | 1.50074 | 0.00105
| 3034.493 | 1.30856 | 6.20816e-05 |  | 3034.493 | 1.50071 | 0.00107
| 3034.372 | 1.30854 | 6.62955e-05 |  | 3034.372 | 1.50068 | 0.00108
| 3034.251 | 1.30851 | 7.13579e-05 |  | 3034.251 | 1.50065 | 0.0011
| 3034.131 | 1.30848 | 7.58767e-05 |  | 3034.131 | 1.50062 | 0.00111
| 3034.01 | 1.30846 | 7.91149e-05 |  | 3034.01 | 1.50059 | 0.00113
| 3033.89 | 1.30843 | 8.13787e-05 |  | 3033.89 | 1.50056 | 0.00114
| 3033.77 | 1.30841 | 8.37097e-05 |  | 3033.77 | 1.50053 | 0.00116
| 3033.649 | 1.30838 | 8.74739e-05 |  | 3033.649 | 1.5005 | 0.00117
| 3033.528 | 1.30835 | 9.35571e-05 |  | 3033.528 | 1.50047 | 0.00119
| 3033.408 | 1.30832 | 0.000101793 |  | 3033.408 | 1.50045 | 0.00121
| 3033.287 | 1.3083 | 0.000111123 |  | 3033.287 | 1.50042 | 0.00123
| 3033.167 | 1.30828 | 0.000119758 |  | 3033.167 | 1.5004 | 0.00124
| 3033.046 | 1.30826 | 0.000126206 |  | 3033.046 | 1.50038 | 0.00126
| 3032.926 | 1.30824 | 0.000129604 |  | 3032.926 | 1.50036 | 0.00127
| 3032.805 | 1.30822 | 0.000130074 |  | 3032.805 | 1.50034 | 0.00129
| 3032.685 | 1.3082 | 0.00012868 |  | 3032.685 | 1.50032 | 0.0013
| 3032.564 | 1.30818 | 0.0001267 |  | 3032.564 | 1.5003 | 0.00131
| 3032.443 | 1.30815 | 0.000125139 |  | 3032.443 | 1.50027 | 0.00133
| 3032.323 | 1.30812 | 0.000124438 |  | 3032.323 | 1.50025 | 0.00135
| 3032.203 | 1.30809 | 0.000124621 |  | 3032.203 | 1.50023 | 0.00136
| 3032.082 | 1.30807 | 0.000125238 |  | 3032.082 | 1.50022 | 0.00138
| 3031.961 | 1.30804 | 0.000125995 |  | 3031.961 | 1.5002 | 0.00139
| 3031.841 | 1.30801 | 0.000126993 |  | 3031.841 | 1.50019 | 0.0014
| 3031.72 | 1.30798 | 0.000128863 |  | 3031.72 | 1.50017 | 0.00142
| 3031.6 | 1.30795 | 0.000132318 |  | 3031.6 | 1.50016 | 0.00143
| 3031.479 | 1.30791 | 0.000138103 |  | 3031.479 | 1.50015 | 0.00145
| 3031.359 | 1.30788 | 0.000146319 |  | 3031.359 | 1.50014 | 0.00146
| 3031.238 | 1.30785 | 0.000156596 |  | 3031.238 | 1.50014 | 0.00147
| 3031.118 | 1.30783 | 0.000168078 |  | 3031.118 | 1.50014 | 0.00147
| 3030.997 | 1.3078 | 0.000179541 |  | 3030.997 | 1.50014 | 0.00147
| 3030.876 | 1.30778 | 0.000189851 |  | 3030.876 | 1.50013 | 0.00146
| 3030.756 | 1.30776 | 0.000198048 |  | 3030.756 | 1.50013 | 0.00145
| 3030.636 | 1.30774 | 0.000203574 |  | 3030.636 | 1.50012 | 0.00143
| 3030.515 | 1.30772 | 0.000206342 |  | 3030.515 | 1.5001 | 0.00142
| 3030.395 | 1.30771 | 0.000206546 |  | 3030.395 | 1.50008 | 0.0014
| 3030.274 | 1.30768 | 0.000204838 |  | 3030.274 | 1.50006 | 0.00139
| 3030.153 | 1.30766 | 0.000201985 |  | 3030.153 | 1.50004 | 0.00138
| 3030.033 | 1.30763 | 0.000198926 |  | 3030.033 | 1.50001 | 0.00136
| 3029.913 | 1.30761 | 0.000196594 |  | 3029.913 | 1.49999 | 0.00135
| 3029.792 | 1.30758 | 0.000195542 |  | 3029.792 | 1.49996 | 0.00134
| 3029.671 | 1.30755 | 0.000196077 |  | 3029.671 | 1.49993 | 0.00132
| 3029.551 | 1.30752 | 0.000197825 |  | 3029.551 | 1.4999 | 0.00131
| 3029.43 | 1.30749 | 0.000200203 |  | 3029.43 | 1.49987 | 0.0013
| 3029.31 | 1.30746 | 0.000202394 |  | 3029.31 | 1.49984 | 0.00129
| 3029.189 | 1.30744 | 0.00020377 |  | 3029.189 | 1.4998 | 0.00128
| 3029.069 | 1.30741 | 0.000204031 |  | 3029.069 | 1.49976 | 0.00127
| 3028.948 | 1.30738 | 0.0002033 |  | 3028.948 | 1.49973 | 0.00126
| 3028.828 | 1.30735 | 0.000202097 |  | 3028.828 | 1.4997 | 0.00126
| 3028.707 | 1.30732 | 0.000201475 |  | 3028.707 | 1.49966 | 0.00125
| 3028.586 | 1.30728 | 0.000202058 |  | 3028.586 | 1.49962 | 0.00124
| 3028.466 | 1.30725 | 0.00020456 |  | 3028.466 | 1.49959 | 0.00123
| 3028.346 | 1.30722 | 0.000209115 |  | 3028.346 | 1.49955 | 0.00123
| 3028.225 | 1.30718 | 0.000215519 |  | 3028.225 | 1.4995 | 0.00123
| 3028.104 | 1.30715 | 0.000223129 |  | 3028.104 | 1.49946 | 0.00123
| 3027.984 | 1.30712 | 0.000231164 |  | 3027.984 | 1.49943 | 0.00123
| 3027.863 | 1.30709 | 0.000238813 |  | 3027.863 | 1.49939 | 0.00123
| 3027.743 | 1.30706 | 0.000245485 |  | 3027.743 | 1.49936 | 0.00124
| 3027.622 | 1.30704 | 0.000250897 |  | 3027.622 | 1.49933 | 0.00123
| 3027.502 | 1.30701 | 0.000255227 |  | 3027.502 | 1.4993 | 0.00123
| 3027.381 | 1.30698 | 0.000258762 |  | 3027.381 | 1.49927 | 0.00121
| 3027.261 | 1.30695 | 0.000262135 |  | 3027.261 | 1.49923 | 0.0012
| 3027.14 | 1.30692 | 0.000265732 |  | 3027.14 | 1.49919 | 0.00119
| 3027.02 | 1.30689 | 0.000269784 |  | 3027.02 | 1.49914 | 0.00119
| 3026.899 | 1.30686 | 0.000274197 |  | 3026.899 | 1.49909 | 0.00118
| 3026.779 | 1.30683 | 0.000278515 |  | 3026.779 | 1.49905 | 0.00119
| 3026.658 | 1.30681 | 0.000282275 |  | 3026.658 | 1.499 | 0.00119
| 3026.538 | 1.30678 | 0.000285164 |  | 3026.538 | 1.49896 | 0.0012
| 3026.417 | 1.30675 | 0.000286932 |  | 3026.417 | 1.49892 | 0.00121
| 3026.296 | 1.30672 | 0.000287921 |  | 3026.296 | 1.49888 | 0.00122
| 3026.176 | 1.30669 | 0.000288494 |  | 3026.176 | 1.49885 | 0.00122
| 3026.055 | 1.30666 | 0.000289225 |  | 3026.055 | 1.49882 | 0.00123
| 3025.935 | 1.30662 | 0.000290526 |  | 3025.935 | 1.49879 | 0.00122
| 3025.814 | 1.30659 | 0.000292657 |  | 3025.814 | 1.49875 | 0.00122
| 3025.694 | 1.30656 | 0.000295745 |  | 3025.694 | 1.49871 | 0.00122
| 3025.573 | 1.30652 | 0.000299757 |  | 3025.573 | 1.49868 | 0.00121
| 3025.453 | 1.30649 | 0.000304727 |  | 3025.453 | 1.49863 | 0.00121
| 3025.332 | 1.30645 | 0.000310638 |  | 3025.332 | 1.49859 | 0.00121
| 3025.212 | 1.30642 | 0.000317535 |  | 3025.212 | 1.49855 | 0.00121
| 3025.091 | 1.30639 | 0.000325172 |  | 3025.091 | 1.4985 | 0.00121
| 3024.971 | 1.30635 | 0.00033316 |  | 3024.971 | 1.49846 | 0.00121
| 3024.85 | 1.30632 | 0.000340784 |  | 3024.85 | 1.49842 | 0.00121
| 3024.729 | 1.3063 | 0.000347422 |  | 3024.729 | 1.49838 | 0.00122
| 3024.609 | 1.30627 | 0.000352654 |  | 3024.609 | 1.49834 | 0.00122
| 3024.488 | 1.30624 | 0.000356476 |  | 3024.488 | 1.4983 | 0.00122
| 3024.368 | 1.30621 | 0.000359398 |  | 3024.368 | 1.49826 | 0.00122
| 3024.248 | 1.30618 | 0.000362128 |  | 3024.248 | 1.49822 | 0.00122
| 3024.127 | 1.30615 | 0.000365168 |  | 3024.127 | 1.49818 | 0.00122
| 3024.006 | 1.30612 | 0.000368798 |  | 3024.006 | 1.49814 | 0.00122
| 3023.886 | 1.30609 | 0.000372397 |  | 3023.886 | 1.4981 | 0.00122
| 3023.765 | 1.30606 | 0.000375068 |  | 3023.765 | 1.49806 | 0.00122
| 3023.645 | 1.30603 | 0.000375715 |  | 3023.645 | 1.49802 | 0.00122
| 3023.524 | 1.306 | 0.0003738 |  | 3023.524 | 1.49798 | 0.00122
| 3023.404 | 1.30597 | 0.00036954 |  | 3023.404 | 1.49793 | 0.00122
| 3023.283 | 1.30594 | 0.000363899 |  | 3023.283 | 1.49789 | 0.00122
| 3023.163 | 1.3059 | 0.000358522 |  | 3023.163 | 1.49784 | 0.00122
| 3023.042 | 1.30586 | 0.000355 |  | 3023.042 | 1.49779 | 0.00122
| 3022.921 | 1.30582 | 0.000354317 |  | 3022.921 | 1.49775 | 0.00122
| 3022.801 | 1.30578 | 0.000356587 |  | 3022.801 | 1.4977 | 0.00123
| 3022.681 | 1.30574 | 0.000361222 |  | 3022.681 | 1.49765 | 0.00123
| 3022.56 | 1.3057 | 0.000367028 |  | 3022.56 | 1.49761 | 0.00124
| 3022.439 | 1.30566 | 0.000372846 |  | 3022.439 | 1.49757 | 0.00124
| 3022.319 | 1.30562 | 0.000377784 |  | 3022.319 | 1.49754 | 0.00125
| 3022.198 | 1.30559 | 0.000381688 |  | 3022.198 | 1.4975 | 0.00125
| 3022.078 | 1.30555 | 0.000384854 |  | 3022.078 | 1.49746 | 0.00124
| 3021.958 | 1.30551 | 0.000387834 |  | 3021.958 | 1.49742 | 0.00124
| 3021.837 | 1.30547 | 0.000391307 |  | 3021.837 | 1.49737 | 0.00123
| 3021.716 | 1.30543 | 0.000395741 |  | 3021.716 | 1.49732 | 0.00122
| 3021.596 | 1.30539 | 0.000401547 |  | 3021.596 | 1.49727 | 0.00122
| 3021.475 | 1.30535 | 0.000408852 |  | 3021.475 | 1.49721 | 0.00122
| 3021.354 | 1.30531 | 0.000417682 |  | 3021.354 | 1.49716 | 0.00122
| 3021.234 | 1.30527 | 0.000427695 |  | 3021.234 | 1.4971 | 0.00123
| 3021.114 | 1.30523 | 0.000438367 |  | 3021.114 | 1.49705 | 0.00124
| 3020.993 | 1.3052 | 0.000448445 |  | 3020.993 | 1.49701 | 0.00125
| 3020.873 | 1.30517 | 0.00045665 |  | 3020.873 | 1.49697 | 0.00126
| 3020.752 | 1.30514 | 0.000461699 |  | 3020.752 | 1.49693 | 0.00127
| 3020.631 | 1.30511 | 0.000462609 |  | 3020.631 | 1.49689 | 0.00127
| 3020.511 | 1.30508 | 0.000459541 |  | 3020.511 | 1.49685 | 0.00127
| 3020.391 | 1.30505 | 0.000453401 |  | 3020.391 | 1.49681 | 0.00126
| 3020.27 | 1.30501 | 0.000446054 |  | 3020.27 | 1.49677 | 0.00125
| 3020.149 | 1.30497 | 0.000439583 |  | 3020.149 | 1.49672 | 0.00124
| 3020.029 | 1.30492 | 0.000435776 |  | 3020.029 | 1.49666 | 0.00124
| 3019.908 | 1.30487 | 0.000435542 |  | 3019.908 | 1.49661 | 0.00123
| 3019.788 | 1.30483 | 0.000438669 |  | 3019.788 | 1.49656 | 0.00123
| 3019.667 | 1.30478 | 0.000444121 |  | 3019.667 | 1.4965 | 0.00122
| 3019.547 | 1.30474 | 0.000450482 |  | 3019.547 | 1.49644 | 0.00122
| 3019.426 | 1.30469 | 0.000456447 |  | 3019.426 | 1.49638 | 0.00122
| 3019.306 | 1.30465 | 0.000461385 |  | 3019.306 | 1.49632 | 0.00122
| 3019.185 | 1.30461 | 0.000465113 |  | 3019.185 | 1.49626 | 0.00122
| 3019.064 | 1.30457 | 0.000468148 |  | 3019.064 | 1.4962 | 0.00123
| 3018.944 | 1.30452 | 0.000471306 |  | 3018.944 | 1.49614 | 0.00125
| 3018.824 | 1.30448 | 0.000475057 |  | 3018.824 | 1.49609 | 0.00126
| 3018.703 | 1.30443 | 0.000479666 |  | 3018.703 | 1.49604 | 0.00127
| 3018.583 | 1.30439 | 0.000485009 |  | 3018.583 | 1.49599 | 0.00128
| 3018.462 | 1.30434 | 0.000490677 |  | 3018.462 | 1.49595 | 0.00129
| 3018.341 | 1.3043 | 0.000496357 |  | 3018.341 | 1.4959 | 0.00129
| 3018.221 | 1.30425 | 0.000501903 |  | 3018.221 | 1.49585 | 0.00129
| 3018.1 | 1.30421 | 0.000507234 |  | 3018.1 | 1.4958 | 0.00128
| 3017.98 | 1.30416 | 0.000512641 |  | 3017.98 | 1.49575 | 0.00128
| 3017.859 | 1.30411 | 0.00051825 |  | 3017.859 | 1.49569 | 0.00127
| 3017.739 | 1.30407 | 0.000524214 |  | 3017.739 | 1.49563 | 0.00127
| 3017.618 | 1.30402 | 0.000530409 |  | 3017.618 | 1.49557 | 0.00127
| 3017.498 | 1.30398 | 0.000536767 |  | 3017.498 | 1.4955 | 0.00128
| 3017.377 | 1.30393 | 0.000543031 |  | 3017.377 | 1.49544 | 0.00128
| 3017.257 | 1.30389 | 0.000549027 |  | 3017.257 | 1.49538 | 0.00129
| 3017.136 | 1.30384 | 0.000554558 |  | 3017.136 | 1.49532 | 0.0013
| 3017.016 | 1.3038 | 0.000559643 |  | 3017.016 | 1.49527 | 0.00131
| 3016.895 | 1.30375 | 0.000564186 |  | 3016.895 | 1.49521 | 0.00132
| 3016.774 | 1.3037 | 0.000568409 |  | 3016.774 | 1.49516 | 0.00132
| 3016.654 | 1.30366 | 0.000572445 |  | 3016.654 | 1.4951 | 0.00133
| 3016.533 | 1.30361 | 0.000576408 |  | 3016.533 | 1.49504 | 0.00133
| 3016.413 | 1.30356 | 0.000580259 |  | 3016.413 | 1.49499 | 0.00134
| 3016.292 | 1.30351 | 0.00058413 |  | 3016.292 | 1.49493 | 0.00135
| 3016.172 | 1.30346 | 0.000587739 |  | 3016.172 | 1.49488 | 0.00135
| 3016.051 | 1.30341 | 0.000591139 |  | 3016.051 | 1.49482 | 0.00136
| 3015.931 | 1.30336 | 0.000594416 |  | 3015.931 | 1.49477 | 0.00136
| 3015.81 | 1.30331 | 0.00059801 |  | 3015.81 | 1.49471 | 0.00137
| 3015.69 | 1.30326 | 0.000602092 |  | 3015.69 | 1.49466 | 0.00137
| 3015.569 | 1.3032 | 0.000607136 |  | 3015.569 | 1.49461 | 0.00136
| 3015.449 | 1.30315 | 0.000613144 |  | 3015.449 | 1.49455 | 0.00136
| 3015.328 | 1.30309 | 0.000619878 |  | 3015.328 | 1.49449 | 0.00135
| 3015.208 | 1.30304 | 0.000626842 |  | 3015.208 | 1.49442 | 0.00135
| 3015.087 | 1.30299 | 0.000633317 |  | 3015.087 | 1.49436 | 0.00134
| 3014.966 | 1.30293 | 0.000638963 |  | 3014.966 | 1.49429 | 0.00134
| 3014.846 | 1.30288 | 0.000643954 |  | 3014.846 | 1.49422 | 0.00134
| 3014.726 | 1.30282 | 0.000649087 |  | 3014.726 | 1.49415 | 0.00135
| 3014.605 | 1.30276 | 0.000655559 |  | 3014.605 | 1.49408 | 0.00135
| 3014.484 | 1.3027 | 0.000664583 |  | 3014.484 | 1.49401 | 0.00136
| 3014.364 | 1.30264 | 0.000676759 |  | 3014.364 | 1.49394 | 0.00137
| 3014.243 | 1.30258 | 0.000691786 |  | 3014.243 | 1.49387 | 0.00137
| 3014.123 | 1.30253 | 0.000708547 |  | 3014.123 | 1.49381 | 0.00138
| 3014.002 | 1.30248 | 0.000725146 |  | 3014.002 | 1.49374 | 0.00139
| 3013.882 | 1.30243 | 0.00073975 |  | 3013.882 | 1.49367 | 0.0014
| 3013.761 | 1.30238 | 0.000750963 |  | 3013.761 | 1.49361 | 0.00141
| 3013.641 | 1.30233 | 0.000758317 |  | 3013.641 | 1.49354 | 0.00141
| 3013.52 | 1.30228 | 0.000762202 |  | 3013.52 | 1.49348 | 0.00142
| 3013.399 | 1.30223 | 0.000763692 |  | 3013.399 | 1.49342 | 0.00143
| 3013.279 | 1.30218 | 0.000764053 |  | 3013.279 | 1.49335 | 0.00143
| 3013.159 | 1.30212 | 0.000764383 |  | 3013.159 | 1.49329 | 0.00143
| 3013.038 | 1.30206 | 0.000765269 |  | 3013.038 | 1.49322 | 0.00143
| 3012.917 | 1.302 | 0.000767122 |  | 3012.917 | 1.49316 | 0.00143
| 3012.797 | 1.30193 | 0.000770258 |  | 3012.797 | 1.49309 | 0.00143
| 3012.676 | 1.30187 | 0.000774913 |  | 3012.676 | 1.49302 | 0.00143
| 3012.556 | 1.3018 | 0.000781469 |  | 3012.556 | 1.49294 | 0.00144
| 3012.436 | 1.30173 | 0.000790224 |  | 3012.436 | 1.49287 | 0.00144
| 3012.315 | 1.30166 | 0.000801166 |  | 3012.315 | 1.4928 | 0.00144
| 3012.194 | 1.3016 | 0.000813971 |  | 3012.194 | 1.49272 | 0.00145
| 3012.074 | 1.30153 | 0.00082791 |  | 3012.074 | 1.49265 | 0.00145
| 3011.953 | 1.30146 | 0.000842033 |  | 3011.953 | 1.49258 | 0.00146
| 3011.833 | 1.3014 | 0.000855609 |  | 3011.833 | 1.49251 | 0.00146
| 3011.712 | 1.30134 | 0.000868321 |  | 3011.712 | 1.49243 | 0.00146
| 3011.592 | 1.30127 | 0.000880482 |  | 3011.592 | 1.49236 | 0.00146
| 3011.471 | 1.30121 | 0.000892424 |  | 3011.471 | 1.49229 | 0.00147
| 3011.351 | 1.30114 | 0.000904654 |  | 3011.351 | 1.49221 | 0.00147
| 3011.23 | 1.30108 | 0.000917337 |  | 3011.23 | 1.49213 | 0.00147
| 3011.109 | 1.30101 | 0.000930196 |  | 3011.109 | 1.49206 | 0.00147
| 3010.989 | 1.30095 | 0.000942776 |  | 3010.989 | 1.49198 | 0.00147
| 3010.869 | 1.30088 | 0.0009545 |  | 3010.869 | 1.49191 | 0.00147
| 3010.748 | 1.30082 | 0.000965139 |  | 3010.748 | 1.49183 | 0.00147
| 3010.627 | 1.30075 | 0.000974554 |  | 3010.627 | 1.49175 | 0.00146
| 3010.507 | 1.30069 | 0.000983263 |  | 3010.507 | 1.49166 | 0.00146
| 3010.386 | 1.30062 | 0.000991428 |  | 3010.386 | 1.49157 | 0.00146
| 3010.266 | 1.30055 | 0.000999421 |  | 3010.266 | 1.49148 | 0.00146
| 3010.146 | 1.30048 | 0.00101 |  | 3010.146 | 1.49139 | 0.00146
| 3010.025 | 1.3004 | 0.00102 |  | 3010.025 | 1.4913 | 0.00147
| 3009.904 | 1.30033 | 0.00102 |  | 3009.904 | 1.49121 | 0.00148
| 3009.784 | 1.30025 | 0.00103 |  | 3009.784 | 1.49112 | 0.00149
| 3009.663 | 1.30017 | 0.00104 |  | 3009.663 | 1.49103 | 0.0015
| 3009.542 | 1.30008 | 0.00105 |  | 3009.542 | 1.49094 | 0.00151
| 3009.422 | 1.3 | 0.00107 |  | 3009.422 | 1.49086 | 0.00151
| 3009.302 | 1.29992 | 0.00109 |  | 3009.302 | 1.49077 | 0.00152
| 3009.181 | 1.29984 | 0.00111 |  | 3009.181 | 1.49068 | 0.00153
| 3009.061 | 1.29976 | 0.00113 |  | 3009.061 | 1.49059 | 0.00154
| 3008.94 | 1.29968 | 0.00115 |  | 3008.94 | 1.4905 | 0.00154
| 3008.819 | 1.2996 | 0.00117 |  | 3008.819 | 1.49041 | 0.00155
| 3008.699 | 1.29953 | 0.00119 |  | 3008.699 | 1.49033 | 0.00156
| 3008.579 | 1.29945 | 0.0012 |  | 3008.579 | 1.49024 | 0.00156
| 3008.458 | 1.29936 | 0.00122 |  | 3008.458 | 1.49015 | 0.00156
| 3008.337 | 1.29928 | 0.00124 |  | 3008.337 | 1.49005 | 0.00156
| 3008.217 | 1.29919 | 0.00126 |  | 3008.217 | 1.48995 | 0.00156
| 3008.096 | 1.29911 | 0.00128 |  | 3008.096 | 1.48985 | 0.00156
| 3007.976 | 1.29903 | 0.00131 |  | 3007.976 | 1.48975 | 0.00157
| 3007.855 | 1.29894 | 0.00133 |  | 3007.855 | 1.48965 | 0.00157
| 3007.735 | 1.29886 | 0.00135 |  | 3007.735 | 1.48955 | 0.00158
| 3007.614 | 1.29878 | 0.00137 |  | 3007.614 | 1.48945 | 0.00159
| 3007.494 | 1.2987 | 0.00139 |  | 3007.494 | 1.48934 | 0.0016
| 3007.373 | 1.29861 | 0.00141 |  | 3007.373 | 1.48924 | 0.0016
| 3007.252 | 1.29852 | 0.00143 |  | 3007.252 | 1.48914 | 0.00161
| 3007.132 | 1.29843 | 0.00145 |  | 3007.132 | 1.48903 | 0.00162
| 3007.011 | 1.29834 | 0.00147 |  | 3007.011 | 1.48893 | 0.00162
| 3006.891 | 1.29825 | 0.00149 |  | 3006.891 | 1.48882 | 0.00163
| 3006.771 | 1.29815 | 0.00151 |  | 3006.771 | 1.48871 | 0.00164
| 3006.65 | 1.29806 | 0.00154 |  | 3006.65 | 1.48859 | 0.00164
| 3006.529 | 1.29796 | 0.00156 |  | 3006.529 | 1.48848 | 0.00165
| 3006.409 | 1.29787 | 0.00159 |  | 3006.409 | 1.48836 | 0.00167
| 3006.288 | 1.29777 | 0.00161 |  | 3006.288 | 1.48825 | 0.00168
| 3006.168 | 1.29767 | 0.00164 |  | 3006.168 | 1.48813 | 0.0017
| 3006.047 | 1.29757 | 0.00167 |  | 3006.047 | 1.48802 | 0.00171
| 3005.927 | 1.29747 | 0.00171 |  | 3005.927 | 1.48791 | 0.00173
| 3005.806 | 1.29737 | 0.00174 |  | 3005.806 | 1.4878 | 0.00174
| 3005.686 | 1.29727 | 0.00178 |  | 3005.686 | 1.48768 | 0.00175
| 3005.565 | 1.29716 | 0.00181 |  | 3005.565 | 1.48757 | 0.00177
| 3005.444 | 1.29706 | 0.00185 |  | 3005.444 | 1.48745 | 0.00178
| 3005.324 | 1.29696 | 0.00188 |  | 3005.324 | 1.48733 | 0.00179
| 3005.204 | 1.29686 | 0.00192 |  | 3005.204 | 1.48721 | 0.0018
| 3005.083 | 1.29676 | 0.00196 |  | 3005.083 | 1.48708 | 0.00182
| 3004.962 | 1.29666 | 0.002 |  | 3004.962 | 1.48696 | 0.00183
| 3004.842 | 1.29656 | 0.00203 |  | 3004.842 | 1.48683 | 0.00185
| 3004.721 | 1.29646 | 0.00207 |  | 3004.721 | 1.48671 | 0.00187
| 3004.601 | 1.29635 | 0.00211 |  | 3004.601 | 1.48658 | 0.00188
| 3004.48 | 1.29625 | 0.00215 |  | 3004.48 | 1.48645 | 0.0019
| 3004.36 | 1.29614 | 0.00219 |  | 3004.36 | 1.48633 | 0.00192
| 3004.239 | 1.29603 | 0.00223 |  | 3004.239 | 1.48619 | 0.00194
| 3004.119 | 1.29592 | 0.00227 |  | 3004.119 | 1.48606 | 0.00196
| 3003.998 | 1.29581 | 0.00231 |  | 3003.998 | 1.48593 | 0.00198
| 3003.877 | 1.29569 | 0.00236 |  | 3003.877 | 1.4858 | 0.002
| 3003.757 | 1.29558 | 0.00241 |  | 3003.757 | 1.48567 | 0.00202
| 3003.637 | 1.29547 | 0.00245 |  | 3003.637 | 1.48555 | 0.00204
| 3003.516 | 1.29536 | 0.0025 |  | 3003.516 | 1.48541 | 0.00206
| 3003.396 | 1.29525 | 0.00255 |  | 3003.396 | 1.48528 | 0.00208
| 3003.275 | 1.29513 | 0.0026 |  | 3003.275 | 1.48515 | 0.00209
| 3003.154 | 1.29501 | 0.00265 |  | 3003.154 | 1.485 | 0.00211
| 3003.034 | 1.2949 | 0.0027 |  | 3003.034 | 1.48486 | 0.00213
| 3002.914 | 1.29478 | 0.00276 |  | 3002.914 | 1.48472 | 0.00214
| 3002.793 | 1.29466 | 0.00282 |  | 3002.793 | 1.48457 | 0.00217
| 3002.672 | 1.29453 | 0.00287 |  | 3002.672 | 1.48442 | 0.00219
| 3002.552 | 1.29441 | 0.00294 |  | 3002.552 | 1.48427 | 0.00222
| 3002.431 | 1.29429 | 0.003 |  | 3002.431 | 1.48413 | 0.00224
| 3002.311 | 1.29417 | 0.00306 |  | 3002.311 | 1.48398 | 0.00226
| 3002.19 | 1.29405 | 0.00313 |  | 3002.19 | 1.48383 | 0.00229
| 3002.07 | 1.29394 | 0.0032 |  | 3002.07 | 1.48368 | 0.00231
| 3001.949 | 1.29382 | 0.00326 |  | 3001.949 | 1.48352 | 0.00233
| 3001.829 | 1.2937 | 0.00333 |  | 3001.829 | 1.48337 | 0.00235
| 3001.708 | 1.29357 | 0.0034 |  | 3001.708 | 1.48321 | 0.00237
| 3001.587 | 1.29345 | 0.00346 |  | 3001.587 | 1.48304 | 0.0024
| 3001.467 | 1.29333 | 0.00353 |  | 3001.467 | 1.48287 | 0.00242
| 3001.347 | 1.2932 | 0.0036 |  | 3001.347 | 1.48271 | 0.00245
| 3001.226 | 1.29308 | 0.00367 |  | 3001.226 | 1.48254 | 0.00248
| 3001.105 | 1.29295 | 0.00375 |  | 3001.105 | 1.48236 | 0.00251
| 3000.985 | 1.29282 | 0.00382 |  | 3000.985 | 1.48219 | 0.00255
| 3000.864 | 1.29269 | 0.0039 |  | 3000.864 | 1.48201 | 0.00258
| 3000.744 | 1.29256 | 0.00398 |  | 3000.744 | 1.48184 | 0.00262
| 3000.624 | 1.29243 | 0.00406 |  | 3000.624 | 1.48167 | 0.00266
| 3000.503 | 1.29229 | 0.00414 |  | 3000.503 | 1.48149 | 0.0027
| 3000.382 | 1.29216 | 0.00423 |  | 3000.382 | 1.48131 | 0.00273
| 3000.262 | 1.29203 | 0.00432 |  | 3000.262 | 1.48114 | 0.00277
| 3000.141 | 1.29189 | 0.00441 |  | 3000.141 | 1.48095 | 0.00281
| 3000.021 | 1.29176 | 0.00451 |  | 3000.021 | 1.48077 | 0.00284
| 2999.9 | 1.29163 | 0.0046 |  | 2999.9 | 1.48058 | 0.00288
| 2999.78 | 1.2915 | 0.0047 |  | 2999.78 | 1.48039 | 0.00292
| 2999.659 | 1.29137 | 0.0048 |  | 2999.659 | 1.4802 | 0.00296
| 2999.539 | 1.29123 | 0.0049 |  | 2999.539 | 1.48 | 0.003
| 2999.418 | 1.2911 | 0.005 |  | 2999.418 | 1.4798 | 0.00305
| 2999.297 | 1.29096 | 0.0051 |  | 2999.297 | 1.4796 | 0.00309
| 2999.177 | 1.29083 | 0.00521 |  | 2999.177 | 1.47939 | 0.00314
| 2999.057 | 1.2907 | 0.00532 |  | 2999.057 | 1.47918 | 0.00319
| 2998.936 | 1.29056 | 0.00543 |  | 2998.936 | 1.47897 | 0.00324
| 2998.815 | 1.29043 | 0.00554 |  | 2998.815 | 1.47875 | 0.0033
| 2998.695 | 1.2903 | 0.00565 |  | 2998.695 | 1.47854 | 0.00336
| 2998.574 | 1.29017 | 0.00577 |  | 2998.574 | 1.47833 | 0.00342
| 2998.454 | 1.29004 | 0.00588 |  | 2998.454 | 1.47811 | 0.00348
| 2998.333 | 1.28991 | 0.006 |  | 2998.333 | 1.4779 | 0.00355
| 2998.213 | 1.28978 | 0.00611 |  | 2998.213 | 1.47768 | 0.00361
| 2998.092 | 1.28965 | 0.00622 |  | 2998.092 | 1.47746 | 0.00368
| 2997.972 | 1.28951 | 0.00634 |  | 2997.972 | 1.47723 | 0.00375
| 2997.851 | 1.28937 | 0.00646 |  | 2997.851 | 1.47701 | 0.00381
| 2997.73 | 1.28923 | 0.00658 |  | 2997.73 | 1.47678 | 0.00389
| 2997.61 | 1.28908 | 0.00671 |  | 2997.61 | 1.47655 | 0.00396
| 2997.49 | 1.28894 | 0.00684 |  | 2997.49 | 1.47632 | 0.00404
| 2997.369 | 1.2888 | 0.00697 |  | 2997.369 | 1.47608 | 0.00412
| 2997.249 | 1.28866 | 0.00711 |  | 2997.249 | 1.47585 | 0.0042
| 2997.128 | 1.28852 | 0.00725 |  | 2997.128 | 1.47561 | 0.00428
| 2997.007 | 1.28838 | 0.00739 |  | 2997.007 | 1.47537 | 0.00436
| 2996.887 | 1.28824 | 0.00753 |  | 2996.887 | 1.47513 | 0.00444
| 2996.766 | 1.2881 | 0.00767 |  | 2996.766 | 1.47489 | 0.00453
| 2996.646 | 1.28796 | 0.00782 |  | 2996.646 | 1.47464 | 0.00461
| 2996.525 | 1.28781 | 0.00797 |  | 2996.525 | 1.47439 | 0.0047
| 2996.405 | 1.28767 | 0.00812 |  | 2996.405 | 1.47414 | 0.00479
| 2996.284 | 1.28752 | 0.00828 |  | 2996.284 | 1.47389 | 0.00488
| 2996.164 | 1.28738 | 0.00844 |  | 2996.164 | 1.47363 | 0.00497
| 2996.043 | 1.28724 | 0.00861 |  | 2996.043 | 1.47337 | 0.00506
| 2995.922 | 1.28709 | 0.00878 |  | 2995.922 | 1.4731 | 0.00516
| 2995.802 | 1.28696 | 0.00896 |  | 2995.802 | 1.47283 | 0.00526
| 2995.682 | 1.28682 | 0.00914 |  | 2995.682 | 1.47256 | 0.00536
| 2995.561 | 1.28669 | 0.00931 |  | 2995.561 | 1.47229 | 0.00546
| 2995.44 | 1.28656 | 0.00949 |  | 2995.44 | 1.47201 | 0.00556
| 2995.32 | 1.28643 | 0.00966 |  | 2995.32 | 1.47173 | 0.00567
| 2995.199 | 1.2863 | 0.00984 |  | 2995.199 | 1.47145 | 0.00578
| 2995.079 | 1.28616 | 0.01002 |  | 2995.079 | 1.47117 | 0.00588
| 2994.958 | 1.28602 | 0.01021 |  | 2994.958 | 1.47088 | 0.00598
| 2994.838 | 1.28589 | 0.0104 |  | 2994.838 | 1.47058 | 0.00608
| 2994.717 | 1.28576 | 0.0106 |  | 2994.717 | 1.47027 | 0.00618
| 2994.597 | 1.28563 | 0.0108 |  | 2994.597 | 1.46996 | 0.00628
| 2994.476 | 1.2855 | 0.011 |  | 2994.476 | 1.46963 | 0.00639
| 2994.355 | 1.28537 | 0.01119 |  | 2994.355 | 1.4693 | 0.00651
| 2994.235 | 1.28525 | 0.01139 |  | 2994.235 | 1.46896 | 0.00662
| 2994.115 | 1.28512 | 0.01159 |  | 2994.115 | 1.46862 | 0.00674
| 2993.994 | 1.28499 | 0.0118 |  | 2993.994 | 1.46827 | 0.00687
| 2993.874 | 1.28486 | 0.01201 |  | 2993.874 | 1.46791 | 0.007
| 2993.753 | 1.28473 | 0.01222 |  | 2993.753 | 1.46754 | 0.00714
| 2993.632 | 1.2846 | 0.01244 |  | 2993.632 | 1.46717 | 0.00728
| 2993.512 | 1.28447 | 0.01267 |  | 2993.512 | 1.46679 | 0.00742
| 2993.392 | 1.28435 | 0.0129 |  | 2993.392 | 1.4664 | 0.00757
| 2993.271 | 1.28423 | 0.01313 |  | 2993.271 | 1.46601 | 0.00773
| 2993.15 | 1.28411 | 0.01336 |  | 2993.15 | 1.4656 | 0.00789
| 2993.03 | 1.28399 | 0.01359 |  | 2993.03 | 1.46518 | 0.00806
| 2992.909 | 1.28387 | 0.01383 |  | 2992.909 | 1.46475 | 0.00823
| 2992.789 | 1.28375 | 0.01407 |  | 2992.789 | 1.46432 | 0.00842
| 2992.668 | 1.28364 | 0.01432 |  | 2992.668 | 1.46387 | 0.00862
| 2992.548 | 1.28353 | 0.01457 |  | 2992.548 | 1.46343 | 0.00882
| 2992.427 | 1.28342 | 0.01483 |  | 2992.427 | 1.46297 | 0.00903
| 2992.307 | 1.28332 | 0.01509 |  | 2992.307 | 1.4625 | 0.00925
| 2992.186 | 1.28322 | 0.01535 |  | 2992.186 | 1.46203 | 0.00947
| 2992.065 | 1.28312 | 0.01561 |  | 2992.065 | 1.46153 | 0.00971
| 2991.945 | 1.28302 | 0.01587 |  | 2991.945 | 1.46103 | 0.00996
| 2991.825 | 1.28293 | 0.01613 |  | 2991.825 | 1.46052 | 0.01022
| 2991.704 | 1.28283 | 0.0164 |  | 2991.704 | 1.46 | 0.01049
| 2991.583 | 1.28274 | 0.01666 |  | 2991.583 | 1.45946 | 0.01078
| 2991.463 | 1.28265 | 0.01693 |  | 2991.463 | 1.45891 | 0.01108
| 2991.342 | 1.28256 | 0.01721 |  | 2991.342 | 1.45836 | 0.0114
| 2991.222 | 1.28247 | 0.01748 |  | 2991.222 | 1.45779 | 0.01173
| 2991.102 | 1.28239 | 0.01776 |  | 2991.102 | 1.45722 | 0.01208
| 2990.981 | 1.2823 | 0.01804 |  | 2990.981 | 1.45663 | 0.01244
| 2990.86 | 1.28221 | 0.01832 |  | 2990.86 | 1.45602 | 0.01282
| 2990.74 | 1.28213 | 0.01861 |  | 2990.74 | 1.45541 | 0.01322
| 2990.619 | 1.28205 | 0.01891 |  | 2990.619 | 1.45477 | 0.01364
| 2990.499 | 1.28197 | 0.01921 |  | 2990.499 | 1.45414 | 0.01409
| 2990.378 | 1.2819 | 0.01951 |  | 2990.378 | 1.45348 | 0.01456
| 2990.258 | 1.28184 | 0.01982 |  | 2990.258 | 1.45282 | 0.01505
| 2990.137 | 1.28177 | 0.02012 |  | 2990.137 | 1.45215 | 0.01557
| 2990.017 | 1.28171 | 0.02043 |  | 2990.017 | 1.45146 | 0.01611
| 2989.896 | 1.28166 | 0.02073 |  | 2989.896 | 1.45076 | 0.01668
| 2989.775 | 1.2816 | 0.02104 |  | 2989.775 | 1.45003 | 0.01728
| 2989.655 | 1.28154 | 0.02135 |  | 2989.655 | 1.44931 | 0.01792
| 2989.535 | 1.28148 | 0.02167 |  | 2989.535 | 1.44857 | 0.01858
| 2989.414 | 1.28143 | 0.02199 |  | 2989.414 | 1.44782 | 0.01929
| 2989.293 | 1.28138 | 0.02231 |  | 2989.293 | 1.44705 | 0.02004
| 2989.173 | 1.28133 | 0.02264 |  | 2989.173 | 1.44627 | 0.02083
| 2989.052 | 1.28128 | 0.02297 |  | 2989.052 | 1.44548 | 0.02166
| 2988.932 | 1.28124 | 0.02331 |  | 2988.932 | 1.44468 | 0.02254
| 2988.811 | 1.2812 | 0.02365 |  | 2988.811 | 1.44387 | 0.02347
| 2988.691 | 1.28117 | 0.02399 |  | 2988.691 | 1.44306 | 0.02446
| 2988.57 | 1.28114 | 0.02434 |  | 2988.57 | 1.44223 | 0.02551
| 2988.45 | 1.28111 | 0.02469 |  | 2988.45 | 1.44141 | 0.02663
| 2988.329 | 1.28109 | 0.02505 |  | 2988.329 | 1.44058 | 0.02781
| 2988.208 | 1.28107 | 0.02541 |  | 2988.208 | 1.43974 | 0.02907
| 2988.088 | 1.28106 | 0.02577 |  | 2988.088 | 1.43892 | 0.0304
| 2987.968 | 1.28106 | 0.02613 |  | 2987.968 | 1.43811 | 0.03181
| 2987.847 | 1.28106 | 0.0265 |  | 2987.847 | 1.43731 | 0.03331
| 2987.727 | 1.28106 | 0.02686 |  | 2987.727 | 1.43651 | 0.03491
| 2987.606 | 1.28107 | 0.02723 |  | 2987.606 | 1.43576 | 0.03661
| 2987.485 | 1.28108 | 0.0276 |  | 2987.485 | 1.43501 | 0.03842
| 2987.365 | 1.2811 | 0.02797 |  | 2987.365 | 1.43434 | 0.04035
| 2987.244 | 1.28112 | 0.02835 |  | 2987.244 | 1.4337 | 0.04239
| 2987.124 | 1.28114 | 0.02872 |  | 2987.124 | 1.43315 | 0.04456
| 2987.003 | 1.28117 | 0.0291 |  | 2987.003 | 1.43267 | 0.04685
| 2986.883 | 1.2812 | 0.02948 |  | 2986.883 | 1.43229 | 0.04928
| 2986.762 | 1.28123 | 0.02987 |  | 2986.762 | 1.43203 | 0.05184
| 2986.642 | 1.28127 | 0.03026 |  | 2986.642 | 1.43191 | 0.05453
| 2986.521 | 1.28131 | 0.03066 |  | 2986.521 | 1.43195 | 0.05734
| 2986.401 | 1.28136 | 0.03106 |  | 2986.401 | 1.43216 | 0.06029
| 2986.28 | 1.28142 | 0.03146 |  | 2986.28 | 1.4326 | 0.06334
| 2986.16 | 1.28148 | 0.03186 |  | 2986.16 | 1.43325 | 0.06649
| 2986.039 | 1.28156 | 0.03227 |  | 2986.039 | 1.4342 | 0.06971
| 2985.918 | 1.28163 | 0.03268 |  | 2985.918 | 1.43539 | 0.07299
| 2985.798 | 1.28171 | 0.03309 |  | 2985.798 | 1.43689 | 0.07629
| 2985.677 | 1.2818 | 0.0335 |  | 2985.677 | 1.43872 | 0.07959
| 2985.557 | 1.28189 | 0.03392 |  | 2985.557 | 1.44087 | 0.08284
| 2985.437 | 1.28199 | 0.03433 |  | 2985.437 | 1.44339 | 0.08599
| 2985.316 | 1.2821 | 0.03475 |  | 2985.316 | 1.4463 | 0.089
| 2985.195 | 1.28221 | 0.03518 |  | 2985.195 | 1.44952 | 0.09181
| 2985.075 | 1.28233 | 0.0356 |  | 2985.075 | 1.45308 | 0.09436
| 2984.954 | 1.28247 | 0.03603 |  | 2984.954 | 1.45698 | 0.09661
| 2984.833 | 1.2826 | 0.03646 |  | 2984.833 | 1.46114 | 0.09848
| 2984.713 | 1.28274 | 0.03688 |  | 2984.713 | 1.46548 | 0.09995
| 2984.593 | 1.2829 | 0.03731 |  | 2984.593 | 1.47001 | 0.10098
| 2984.472 | 1.28306 | 0.03774 |  | 2984.472 | 1.47466 | 0.10155
| 2984.352 | 1.28323 | 0.03817 |  | 2984.352 | 1.47932 | 0.10163
| 2984.231 | 1.28341 | 0.0386 |  | 2984.231 | 1.48398 | 0.10123
| 2984.11 | 1.28359 | 0.03904 |  | 2984.11 | 1.48855 | 0.10036
| 2983.99 | 1.28378 | 0.03947 |  | 2983.99 | 1.49291 | 0.09904
| 2983.87 | 1.28398 | 0.0399 |  | 2983.87 | 1.49705 | 0.0973
| 2983.749 | 1.2842 | 0.04033 |  | 2983.749 | 1.50093 | 0.09519
| 2983.628 | 1.28442 | 0.04076 |  | 2983.628 | 1.50452 | 0.09275
| 2983.508 | 1.28465 | 0.04119 |  | 2983.508 | 1.50772 | 0.09006
| 2983.387 | 1.28488 | 0.04161 |  | 2983.387 | 1.51059 | 0.08714
| 2983.267 | 1.28513 | 0.04203 |  | 2983.267 | 1.51305 | 0.08408
| 2983.146 | 1.28538 | 0.04245 |  | 2983.146 | 1.51518 | 0.08091
| 2983.026 | 1.28563 | 0.04287 |  | 2983.026 | 1.51692 | 0.07769
| 2982.905 | 1.2859 | 0.04328 |  | 2982.905 | 1.51833 | 0.07446
| 2982.785 | 1.28617 | 0.0437 |  | 2982.785 | 1.5194 | 0.07126
| 2982.664 | 1.28645 | 0.04411 |  | 2982.664 | 1.52016 | 0.06812
| 2982.543 | 1.28673 | 0.04452 |  | 2982.543 | 1.52067 | 0.06506
| 2982.423 | 1.28702 | 0.04493 |  | 2982.423 | 1.52093 | 0.06212
| 2982.303 | 1.28732 | 0.04534 |  | 2982.303 | 1.52095 | 0.05931
| 2982.182 | 1.28763 | 0.04575 |  | 2982.182 | 1.52079 | 0.05662
| 2982.062 | 1.28795 | 0.04615 |  | 2982.062 | 1.52046 | 0.05408
| 2981.941 | 1.28828 | 0.04656 |  | 2981.941 | 1.51998 | 0.05166
| 2981.82 | 1.28862 | 0.04695 |  | 2981.82 | 1.51939 | 0.04939
| 2981.7 | 1.28896 | 0.04734 |  | 2981.7 | 1.51869 | 0.04725
| 2981.58 | 1.2893 | 0.04773 |  | 2981.58 | 1.51788 | 0.04525
| 2981.459 | 1.28966 | 0.04812 |  | 2981.459 | 1.51699 | 0.04339
| 2981.338 | 1.29003 | 0.0485 |  | 2981.338 | 1.51605 | 0.04165
| 2981.218 | 1.29039 | 0.04888 |  | 2981.218 | 1.51506 | 0.04004
| 2981.097 | 1.29077 | 0.04925 |  | 2981.097 | 1.51403 | 0.03855
| 2980.977 | 1.29115 | 0.04963 |  | 2980.977 | 1.51297 | 0.03716
| 2980.856 | 1.29154 | 0.05 |  | 2980.856 | 1.51188 | 0.03588
| 2980.736 | 1.29194 | 0.05037 |  | 2980.736 | 1.51078 | 0.03469
| 2980.615 | 1.29235 | 0.05073 |  | 2980.615 | 1.50965 | 0.03359
| 2980.495 | 1.29276 | 0.05109 |  | 2980.495 | 1.50853 | 0.03257
| 2980.374 | 1.29319 | 0.05145 |  | 2980.374 | 1.50738 | 0.03164
| 2980.253 | 1.29362 | 0.0518 |  | 2980.253 | 1.50624 | 0.03078
| 2980.133 | 1.29406 | 0.05215 |  | 2980.133 | 1.5051 | 0.02999
| 2980.013 | 1.29452 | 0.05249 |  | 2980.013 | 1.50396 | 0.02927
| 2979.892 | 1.29498 | 0.05282 |  | 2979.892 | 1.50281 | 0.0286
| 2979.771 | 1.29545 | 0.05315 |  | 2979.771 | 1.50166 | 0.02799
| 2979.651 | 1.29592 | 0.05347 |  | 2979.651 | 1.50052 | 0.02744
| 2979.53 | 1.2964 | 0.05378 |  | 2979.53 | 1.49937 | 0.02694
| 2979.41 | 1.29688 | 0.05409 |  | 2979.41 | 1.49823 | 0.0265
| 2979.289 | 1.29737 | 0.0544 |  | 2979.289 | 1.49709 | 0.02611
| 2979.169 | 1.29786 | 0.0547 |  | 2979.169 | 1.49597 | 0.02576
| 2979.048 | 1.29837 | 0.055 |  | 2979.048 | 1.49484 | 0.02545
| 2978.928 | 1.29888 | 0.0553 |  | 2978.928 | 1.49373 | 0.02518
| 2978.807 | 1.29941 | 0.05558 |  | 2978.807 | 1.49261 | 0.02495
| 2978.687 | 1.29995 | 0.05587 |  | 2978.687 | 1.49151 | 0.02475
| 2978.566 | 1.3005 | 0.05614 |  | 2978.566 | 1.49039 | 0.02459
| 2978.446 | 1.30105 | 0.05641 |  | 2978.446 | 1.48929 | 0.02446
| 2978.325 | 1.30162 | 0.05666 |  | 2978.325 | 1.48817 | 0.02437
| 2978.205 | 1.30219 | 0.05691 |  | 2978.205 | 1.48707 | 0.02431
| 2978.084 | 1.30278 | 0.05714 |  | 2978.084 | 1.48596 | 0.02428
| 2977.963 | 1.30337 | 0.05736 |  | 2977.963 | 1.48486 | 0.02428
| 2977.843 | 1.30397 | 0.05758 |  | 2977.843 | 1.48376 | 0.02431
| 2977.722 | 1.30457 | 0.05778 |  | 2977.722 | 1.48265 | 0.02437
| 2977.602 | 1.30517 | 0.05796 |  | 2977.602 | 1.48156 | 0.02446
| 2977.481 | 1.30578 | 0.05815 |  | 2977.481 | 1.48045 | 0.02457
| 2977.361 | 1.3064 | 0.05832 |  | 2977.361 | 1.47935 | 0.0247
| 2977.24 | 1.30702 | 0.05848 |  | 2977.24 | 1.47824 | 0.02487
| 2977.12 | 1.30765 | 0.05864 |  | 2977.12 | 1.47714 | 0.02506
| 2976.999 | 1.30829 | 0.05879 |  | 2976.999 | 1.47602 | 0.02526
| 2976.879 | 1.30893 | 0.05893 |  | 2976.879 | 1.47491 | 0.02549
| 2976.758 | 1.30959 | 0.05905 |  | 2976.758 | 1.47378 | 0.02574
| 2976.638 | 1.31024 | 0.05916 |  | 2976.638 | 1.47264 | 0.02601
| 2976.517 | 1.31091 | 0.05926 |  | 2976.517 | 1.47149 | 0.0263
| 2976.396 | 1.31159 | 0.05934 |  | 2976.396 | 1.47031 | 0.02661
| 2976.276 | 1.31226 | 0.05941 |  | 2976.276 | 1.46914 | 0.02695
| 2976.155 | 1.31294 | 0.05947 |  | 2976.155 | 1.46793 | 0.02731
| 2976.035 | 1.31362 | 0.05951 |  | 2976.035 | 1.46671 | 0.02769
| 2975.915 | 1.31431 | 0.05954 |  | 2975.915 | 1.46547 | 0.0281
| 2975.794 | 1.315 | 0.05955 |  | 2975.794 | 1.46418 | 0.02852
| 2975.673 | 1.3157 | 0.05955 |  | 2975.673 | 1.46286 | 0.02899
| 2975.553 | 1.3164 | 0.05954 |  | 2975.553 | 1.46152 | 0.02949
| 2975.432 | 1.3171 | 0.05951 |  | 2975.432 | 1.46013 | 0.03004
| 2975.312 | 1.3178 | 0.05947 |  | 2975.312 | 1.45872 | 0.03062
| 2975.191 | 1.31851 | 0.05941 |  | 2975.191 | 1.45726 | 0.03125
| 2975.071 | 1.31922 | 0.05934 |  | 2975.071 | 1.45578 | 0.03192
| 2974.95 | 1.31993 | 0.05925 |  | 2974.95 | 1.45424 | 0.03265
| 2974.83 | 1.32064 | 0.05914 |  | 2974.83 | 1.45267 | 0.03343
| 2974.709 | 1.32135 | 0.05901 |  | 2974.709 | 1.45104 | 0.03427
| 2974.588 | 1.32206 | 0.05887 |  | 2974.588 | 1.44935 | 0.03518
| 2974.468 | 1.32276 | 0.05871 |  | 2974.468 | 1.44763 | 0.03617
| 2974.348 | 1.32346 | 0.05854 |  | 2974.348 | 1.44586 | 0.03724
| 2974.227 | 1.32416 | 0.05835 |  | 2974.227 | 1.44404 | 0.03841
| 2974.106 | 1.32486 | 0.05815 |  | 2974.106 | 1.44216 | 0.03967
| 2973.986 | 1.32555 | 0.05794 |  | 2973.986 | 1.44025 | 0.04103
| 2973.865 | 1.32625 | 0.05771 |  | 2973.865 | 1.43828 | 0.0425
| 2973.745 | 1.32695 | 0.05746 |  | 2973.745 | 1.43627 | 0.04409
| 2973.625 | 1.32764 | 0.05719 |  | 2973.625 | 1.43423 | 0.04581
| 2973.504 | 1.32833 | 0.0569 |  | 2973.504 | 1.43212 | 0.04767
| 2973.383 | 1.32902 | 0.05659 |  | 2973.383 | 1.42994 | 0.04968
| 2973.263 | 1.32969 | 0.05627 |  | 2973.263 | 1.42774 | 0.05185
| 2973.142 | 1.33036 | 0.05592 |  | 2973.142 | 1.4255 | 0.05422
| 2973.021 | 1.33101 | 0.05556 |  | 2973.021 | 1.42321 | 0.05678
| 2972.901 | 1.33166 | 0.05518 |  | 2972.901 | 1.4209 | 0.05955
| 2972.781 | 1.33228 | 0.05479 |  | 2972.781 | 1.4186 | 0.06256
| 2972.66 | 1.33291 | 0.05439 |  | 2972.66 | 1.41626 | 0.06583
| 2972.54 | 1.33352 | 0.05397 |  | 2972.54 | 1.41395 | 0.06936
| 2972.419 | 1.33412 | 0.05354 |  | 2972.419 | 1.41168 | 0.07319
| 2972.298 | 1.33471 | 0.0531 |  | 2972.298 | 1.40939 | 0.07734
| 2972.178 | 1.33528 | 0.05264 |  | 2972.178 | 1.40721 | 0.08183
| 2972.058 | 1.33585 | 0.05218 |  | 2972.058 | 1.40515 | 0.08669
| 2971.937 | 1.33641 | 0.0517 |  | 2971.937 | 1.40325 | 0.09193
| 2971.816 | 1.33696 | 0.05121 |  | 2971.816 | 1.40145 | 0.09758
| 2971.696 | 1.3375 | 0.05071 |  | 2971.696 | 1.39994 | 0.10365
| 2971.575 | 1.33803 | 0.05019 |  | 2971.575 | 1.39869 | 0.11017
| 2971.455 | 1.33854 | 0.04966 |  | 2971.455 | 1.39783 | 0.11713
| 2971.334 | 1.33904 | 0.04911 |  | 2971.334 | 1.39737 | 0.12454
| 2971.214 | 1.33952 | 0.04855 |  | 2971.214 | 1.39743 | 0.13238
| 2971.093 | 1.33999 | 0.04799 |  | 2971.093 | 1.39811 | 0.14062
| 2970.973 | 1.34043 | 0.04741 |  | 2970.973 | 1.39942 | 0.14921
| 2970.852 | 1.34086 | 0.04683 |  | 2970.852 | 1.40158 | 0.15811
| 2970.731 | 1.34128 | 0.04625 |  | 2970.731 | 1.40447 | 0.16722
| 2970.611 | 1.34169 | 0.04565 |  | 2970.611 | 1.40826 | 0.17646
| 2970.491 | 1.34208 | 0.04505 |  | 2970.491 | 1.41306 | 0.18572
| 2970.37 | 1.34245 | 0.04444 |  | 2970.37 | 1.41888 | 0.19488
| 2970.25 | 1.34281 | 0.04382 |  | 2970.25 | 1.42564 | 0.20383
| 2970.129 | 1.34316 | 0.04319 |  | 2970.129 | 1.43356 | 0.21242
| 2970.008 | 1.34349 | 0.04256 |  | 2970.008 | 1.44237 | 0.22055
| 2969.888 | 1.3438 | 0.04192 |  | 2969.888 | 1.45215 | 0.22806
| 2969.768 | 1.34409 | 0.04128 |  | 2969.768 | 1.46289 | 0.23484
| 2969.647 | 1.34436 | 0.04063 |  | 2969.647 | 1.47465 | 0.24073
| 2969.526 | 1.34463 | 0.03998 |  | 2969.526 | 1.48715 | 0.24559
| 2969.406 | 1.34486 | 0.03933 |  | 2969.406 | 1.50032 | 0.24931
| 2969.285 | 1.34509 | 0.03867 |  | 2969.285 | 1.51417 | 0.2517
| 2969.165 | 1.34529 | 0.03802 |  | 2969.165 | 1.52834 | 0.25268
| 2969.044 | 1.34548 | 0.03736 |  | 2969.044 | 1.54284 | 0.25212
| 2968.924 | 1.34566 | 0.03671 |  | 2968.924 | 1.55721 | 0.24996
| 2968.803 | 1.34581 | 0.03605 |  | 2968.803 | 1.5714 | 0.24618
| 2968.683 | 1.34596 | 0.0354 |  | 2968.683 | 1.58495 | 0.24084
| 2968.562 | 1.34608 | 0.03474 |  | 2968.562 | 1.59773 | 0.23404
| 2968.441 | 1.3462 | 0.03408 |  | 2968.441 | 1.60958 | 0.22594
| 2968.321 | 1.34629 | 0.03343 |  | 2968.321 | 1.62004 | 0.21679
| 2968.2 | 1.34637 | 0.03278 |  | 2968.2 | 1.62929 | 0.2068
| 2968.08 | 1.34643 | 0.03212 |  | 2968.08 | 1.63703 | 0.19624
| 2967.959 | 1.34648 | 0.03148 |  | 2967.959 | 1.64347 | 0.18535
| 2967.839 | 1.34651 | 0.03083 |  | 2967.839 | 1.64847 | 0.17436
| 2967.718 | 1.34652 | 0.03019 |  | 2967.718 | 1.65225 | 0.16347
| 2967.598 | 1.34652 | 0.02955 |  | 2967.598 | 1.65484 | 0.15284
| 2967.477 | 1.34651 | 0.02892 |  | 2967.477 | 1.65639 | 0.14258
| 2967.357 | 1.34648 | 0.0283 |  | 2967.357 | 1.65705 | 0.13281
| 2967.236 | 1.34643 | 0.02768 |  | 2967.236 | 1.65692 | 0.12358
| 2967.116 | 1.34637 | 0.02707 |  | 2967.116 | 1.65618 | 0.11493
| 2966.995 | 1.3463 | 0.02647 |  | 2966.995 | 1.65486 | 0.10687
| 2966.875 | 1.34622 | 0.02587 |  | 2966.875 | 1.65318 | 0.0994
| 2966.754 | 1.34612 | 0.02529 |  | 2966.754 | 1.65109 | 0.0925
| 2966.633 | 1.34602 | 0.0247 |  | 2966.633 | 1.64885 | 0.08613
| 2966.513 | 1.3459 | 0.02413 |  | 2966.513 | 1.6464 | 0.08029
| 2966.393 | 1.34578 | 0.02355 |  | 2966.393 | 1.64382 | 0.07492
| 2966.272 | 1.34563 | 0.02299 |  | 2966.272 | 1.6411 | 0.06999
| 2966.151 | 1.34548 | 0.02243 |  | 2966.151 | 1.63842 | 0.06548
| 2966.031 | 1.34531 | 0.02188 |  | 2966.031 | 1.63568 | 0.06132
| 2965.91 | 1.34513 | 0.02134 |  | 2965.91 | 1.63296 | 0.05752
| 2965.79 | 1.34494 | 0.02082 |  | 2965.79 | 1.63026 | 0.05402
| 2965.669 | 1.34475 | 0.0203 |  | 2965.669 | 1.62759 | 0.0508
| 2965.549 | 1.34454 | 0.01979 |  | 2965.549 | 1.62497 | 0.04783
| 2965.428 | 1.34433 | 0.01929 |  | 2965.428 | 1.62238 | 0.04511
| 2965.308 | 1.34411 | 0.0188 |  | 2965.308 | 1.61987 | 0.04259
| 2965.187 | 1.34388 | 0.01832 |  | 2965.187 | 1.61738 | 0.04028
| 2965.066 | 1.34364 | 0.01784 |  | 2965.066 | 1.61499 | 0.03815
| 2964.946 | 1.34339 | 0.01738 |  | 2964.946 | 1.61267 | 0.03618
| 2964.826 | 1.34314 | 0.01693 |  | 2964.826 | 1.61041 | 0.03437
| 2964.705 | 1.34287 | 0.01648 |  | 2964.705 | 1.60819 | 0.0327
| 2964.584 | 1.34261 | 0.01605 |  | 2964.584 | 1.60606 | 0.03115
| 2964.464 | 1.34233 | 0.01563 |  | 2964.464 | 1.604 | 0.02972
| 2964.343 | 1.34205 | 0.01522 |  | 2964.343 | 1.60199 | 0.02838
| 2964.223 | 1.34177 | 0.01482 |  | 2964.223 | 1.60007 | 0.02715
| 2964.103 | 1.34148 | 0.01443 |  | 2964.103 | 1.59818 | 0.026
| 2963.982 | 1.34118 | 0.01405 |  | 2963.982 | 1.59635 | 0.02494
| 2963.861 | 1.34089 | 0.01368 |  | 2963.861 | 1.59457 | 0.02396
| 2963.741 | 1.34059 | 0.01332 |  | 2963.741 | 1.59287 | 0.02306
| 2963.62 | 1.34028 | 0.01296 |  | 2963.62 | 1.5912 | 0.02223
| 2963.5 | 1.33997 | 0.01262 |  | 2963.5 | 1.5896 | 0.02146
| 2963.379 | 1.33965 | 0.01229 |  | 2963.379 | 1.58804 | 0.02075
| 2963.259 | 1.33933 | 0.01197 |  | 2963.259 | 1.58655 | 0.02009
| 2963.138 | 1.33901 | 0.01166 |  | 2963.138 | 1.5851 | 0.0195
| 2963.018 | 1.33869 | 0.01136 |  | 2963.018 | 1.58371 | 0.01895
| 2962.897 | 1.33836 | 0.01107 |  | 2962.897 | 1.58235 | 0.01844
| 2962.776 | 1.33804 | 0.01079 |  | 2962.776 | 1.58106 | 0.01799
| 2962.656 | 1.33772 | 0.01051 |  | 2962.656 | 1.57983 | 0.01757
| 2962.536 | 1.33739 | 0.01025 |  | 2962.536 | 1.57864 | 0.01719
| 2962.415 | 1.33706 | 0.00999 |  | 2962.415 | 1.5775 | 0.01684
| 2962.294 | 1.33673 | 0.00974 |  | 2962.294 | 1.57642 | 0.01652
| 2962.174 | 1.33639 | 0.0095 |  | 2962.174 | 1.57539 | 0.01622
| 2962.053 | 1.33605 | 0.00927 |  | 2962.053 | 1.57442 | 0.01595
| 2961.933 | 1.33572 | 0.00905 |  | 2961.933 | 1.5735 | 0.01568
| 2961.813 | 1.33538 | 0.00884 |  | 2961.813 | 1.57263 | 0.01542
| 2961.692 | 1.33504 | 0.00864 |  | 2961.692 | 1.5718 | 0.01516
| 2961.571 | 1.33471 | 0.00845 |  | 2961.571 | 1.57103 | 0.0149
| 2961.451 | 1.33438 | 0.00827 |  | 2961.451 | 1.57029 | 0.01463
| 2961.33 | 1.33405 | 0.0081 |  | 2961.33 | 1.56958 | 0.01435
| 2961.209 | 1.33372 | 0.00793 |  | 2961.209 | 1.5689 | 0.01405
| 2961.089 | 1.33339 | 0.00777 |  | 2961.089 | 1.56826 | 0.01374
| 2960.969 | 1.33307 | 0.00762 |  | 2960.969 | 1.56762 | 0.01341
| 2960.848 | 1.33275 | 0.00748 |  | 2960.848 | 1.56698 | 0.01306
| 2960.728 | 1.33243 | 0.00734 |  | 2960.728 | 1.56636 | 0.01271
| 2960.607 | 1.33211 | 0.0072 |  | 2960.607 | 1.56574 | 0.01234
| 2960.486 | 1.3318 | 0.00707 |  | 2960.486 | 1.56511 | 0.01196
| 2960.366 | 1.33148 | 0.00694 |  | 2960.366 | 1.56448 | 0.01158
| 2960.246 | 1.33116 | 0.00681 |  | 2960.246 | 1.56384 | 0.0112
| 2960.125 | 1.33084 | 0.0067 |  | 2960.125 | 1.56319 | 0.01082
| 2960.004 | 1.33052 | 0.00659 |  | 2960.004 | 1.56253 | 0.01046
| 2959.884 | 1.3302 | 0.00649 |  | 2959.884 | 1.56187 | 0.0101
| 2959.763 | 1.32988 | 0.0064 |  | 2959.763 | 1.5612 | 0.00976
| 2959.643 | 1.32957 | 0.00631 |  | 2959.643 | 1.56054 | 0.00944
| 2959.522 | 1.32925 | 0.00623 |  | 2959.522 | 1.55987 | 0.00913
| 2959.402 | 1.32894 | 0.00616 |  | 2959.402 | 1.55921 | 0.00884
| 2959.281 | 1.32863 | 0.0061 |  | 2959.281 | 1.55855 | 0.00856
| 2959.161 | 1.32833 | 0.00604 |  | 2959.161 | 1.5579 | 0.0083
| 2959.04 | 1.32803 | 0.00598 |  | 2959.04 | 1.55724 | 0.00805
| 2958.919 | 1.32773 | 0.00594 |  | 2958.919 | 1.55659 | 0.00782
| 2958.799 | 1.32744 | 0.00589 |  | 2958.799 | 1.55596 | 0.00761
| 2958.679 | 1.32715 | 0.00585 |  | 2958.679 | 1.55533 | 0.0074
| 2958.558 | 1.32686 | 0.00581 |  | 2958.558 | 1.55471 | 0.00722
| 2958.438 | 1.32658 | 0.00578 |  | 2958.438 | 1.55411 | 0.00704
| 2958.317 | 1.32629 | 0.00574 |  | 2958.317 | 1.55351 | 0.00687
| 2958.196 | 1.32601 | 0.00571 |  | 2958.196 | 1.55293 | 0.00671
| 2958.076 | 1.32573 | 0.00569 |  | 2958.076 | 1.55235 | 0.00656
| 2957.955 | 1.32545 | 0.00567 |  | 2957.955 | 1.55178 | 0.00643
| 2957.835 | 1.32517 | 0.00565 |  | 2957.835 | 1.55122 | 0.0063
| 2957.714 | 1.3249 | 0.00564 |  | 2957.714 | 1.55067 | 0.00617
| 2957.594 | 1.32463 | 0.00563 |  | 2957.594 | 1.55014 | 0.00606
| 2957.473 | 1.32435 | 0.00562 |  | 2957.473 | 1.54961 | 0.00595
| 2957.353 | 1.32409 | 0.00562 |  | 2957.353 | 1.5491 | 0.00585
| 2957.232 | 1.32382 | 0.00562 |  | 2957.232 | 1.5486 | 0.00575
| 2957.111 | 1.32355 | 0.00562 |  | 2957.111 | 1.5481 | 0.00565
| 2956.991 | 1.32328 | 0.00563 |  | 2956.991 | 1.54762 | 0.00555
| 2956.871 | 1.32302 | 0.00564 |  | 2956.871 | 1.54714 | 0.00546
| 2956.75 | 1.32276 | 0.00565 |  | 2956.75 | 1.54666 | 0.00537
| 2956.629 | 1.32249 | 0.00567 |  | 2956.629 | 1.54618 | 0.00529
| 2956.509 | 1.32223 | 0.00568 |  | 2956.509 | 1.54572 | 0.00521
| 2956.388 | 1.32197 | 0.0057 |  | 2956.388 | 1.54526 | 0.00513
| 2956.268 | 1.32171 | 0.00573 |  | 2956.268 | 1.54481 | 0.00506
| 2956.147 | 1.32145 | 0.00576 |  | 2956.147 | 1.54436 | 0.005
| 2956.027 | 1.3212 | 0.00579 |  | 2956.027 | 1.54393 | 0.00494
| 2955.906 | 1.32094 | 0.00583 |  | 2955.906 | 1.5435 | 0.00488
| 2955.786 | 1.32069 | 0.00587 |  | 2955.786 | 1.54308 | 0.00482
| 2955.665 | 1.32043 | 0.00592 |  | 2955.665 | 1.54266 | 0.00477
| 2955.544 | 1.32018 | 0.00596 |  | 2955.544 | 1.54225 | 0.00471
| 2955.424 | 1.31993 | 0.00601 |  | 2955.424 | 1.54184 | 0.00465
| 2955.304 | 1.31968 | 0.00606 |  | 2955.304 | 1.54144 | 0.00459
| 2955.183 | 1.31943 | 0.00612 |  | 2955.183 | 1.54103 | 0.00454
| 2955.063 | 1.31919 | 0.00618 |  | 2955.063 | 1.54064 | 0.0045
| 2954.942 | 1.31894 | 0.00624 |  | 2954.942 | 1.54024 | 0.00445
| 2954.821 | 1.31869 | 0.00631 |  | 2954.821 | 1.53985 | 0.00441
| 2954.701 | 1.31845 | 0.00639 |  | 2954.701 | 1.53946 | 0.00437
| 2954.581 | 1.31821 | 0.00646 |  | 2954.581 | 1.53909 | 0.00434
| 2954.46 | 1.31797 | 0.00654 |  | 2954.46 | 1.53871 | 0.0043
| 2954.339 | 1.31772 | 0.00662 |  | 2954.339 | 1.53834 | 0.00427
| 2954.219 | 1.31749 | 0.00671 |  | 2954.219 | 1.53798 | 0.00423
| 2954.098 | 1.31725 | 0.0068 |  | 2954.098 | 1.53761 | 0.0042
| 2953.978 | 1.31701 | 0.0069 |  | 2953.978 | 1.53724 | 0.00417
| 2953.857 | 1.31678 | 0.007 |  | 2953.857 | 1.53688 | 0.00414
| 2953.737 | 1.31656 | 0.00711 |  | 2953.737 | 1.53652 | 0.00412
| 2953.616 | 1.31634 | 0.00721 |  | 2953.616 | 1.53617 | 0.0041
| 2953.496 | 1.31612 | 0.00731 |  | 2953.496 | 1.53582 | 0.00409
| 2953.375 | 1.31589 | 0.00741 |  | 2953.375 | 1.53547 | 0.00407
| 2953.254 | 1.31567 | 0.00752 |  | 2953.254 | 1.53513 | 0.00405
| 2953.134 | 1.31544 | 0.00763 |  | 2953.134 | 1.53479 | 0.00403
| 2953.014 | 1.31521 | 0.00774 |  | 2953.014 | 1.53445 | 0.00401
| 2952.893 | 1.31499 | 0.00786 |  | 2952.893 | 1.5341 | 0.004
| 2952.772 | 1.31476 | 0.00799 |  | 2952.772 | 1.53376 | 0.00399
| 2952.652 | 1.31453 | 0.00811 |  | 2952.652 | 1.53343 | 0.00398
| 2952.531 | 1.31431 | 0.00825 |  | 2952.531 | 1.53309 | 0.00398
| 2952.411 | 1.31408 | 0.00839 |  | 2952.411 | 1.53276 | 0.00398
| 2952.291 | 1.31386 | 0.00853 |  | 2952.291 | 1.53244 | 0.00398
| 2952.17 | 1.31363 | 0.00868 |  | 2952.17 | 1.53212 | 0.00398
| 2952.049 | 1.31341 | 0.00884 |  | 2952.049 | 1.5318 | 0.00398
| 2951.929 | 1.31319 | 0.009 |  | 2951.929 | 1.53149 | 0.00398
| 2951.808 | 1.31297 | 0.00918 |  | 2951.808 | 1.53117 | 0.00399
| 2951.688 | 1.31276 | 0.00935 |  | 2951.688 | 1.53087 | 0.00398
| 2951.567 | 1.31255 | 0.00953 |  | 2951.567 | 1.53055 | 0.00398
| 2951.447 | 1.31235 | 0.00971 |  | 2951.447 | 1.53024 | 0.00398
| 2951.326 | 1.31214 | 0.0099 |  | 2951.326 | 1.52993 | 0.00397
| 2951.206 | 1.31194 | 0.01009 |  | 2951.206 | 1.52961 | 0.00397
| 2951.085 | 1.31173 | 0.01029 |  | 2951.085 | 1.52929 | 0.00398
| 2950.964 | 1.31153 | 0.01049 |  | 2950.964 | 1.52897 | 0.00398
| 2950.844 | 1.31133 | 0.0107 |  | 2950.844 | 1.52865 | 0.00399
| 2950.724 | 1.31114 | 0.01092 |  | 2950.724 | 1.52833 | 0.00401
| 2950.603 | 1.31095 | 0.01114 |  | 2950.603 | 1.52802 | 0.00403
| 2950.482 | 1.31077 | 0.01137 |  | 2950.482 | 1.5277 | 0.00405
| 2950.362 | 1.31059 | 0.0116 |  | 2950.362 | 1.5274 | 0.00407
| 2950.241 | 1.3104 | 0.01183 |  | 2950.241 | 1.52708 | 0.00409
| 2950.121 | 1.31023 | 0.01208 |  | 2950.121 | 1.52678 | 0.00412
| 2950 | 1.31005 | 0.01233 |  | 2950 | 1.52647 | 0.00413
| 2949.88 | 1.30987 | 0.01258 |  | 2949.88 | 1.52615 | 0.00416
| 2949.759 | 1.3097 | 0.01285 |  | 2949.759 | 1.52584 | 0.00419
| 2949.639 | 1.30954 | 0.01313 |  | 2949.639 | 1.52553 | 0.00421
| 2949.518 | 1.30938 | 0.01341 |  | 2949.518 | 1.52522 | 0.00424
| 2949.397 | 1.30923 | 0.0137 |  | 2949.397 | 1.52491 | 0.00427
| 2949.277 | 1.30909 | 0.014 |  | 2949.277 | 1.52459 | 0.0043
| 2949.157 | 1.30896 | 0.01431 |  | 2949.157 | 1.52428 | 0.00433
| 2949.036 | 1.30884 | 0.01462 |  | 2949.036 | 1.52395 | 0.00436
| 2948.916 | 1.30873 | 0.01494 |  | 2948.916 | 1.52363 | 0.0044
| 2948.795 | 1.30863 | 0.01526 |  | 2948.795 | 1.5233 | 0.00445
| 2948.674 | 1.30853 | 0.01558 |  | 2948.674 | 1.52298 | 0.00449
| 2948.554 | 1.30844 | 0.0159 |  | 2948.554 | 1.52265 | 0.00455
| 2948.433 | 1.30835 | 0.01623 |  | 2948.433 | 1.52233 | 0.0046
| 2948.313 | 1.30827 | 0.01656 |  | 2948.313 | 1.52201 | 0.00465
| 2948.192 | 1.3082 | 0.0169 |  | 2948.192 | 1.52168 | 0.0047
| 2948.072 | 1.30813 | 0.01725 |  | 2948.072 | 1.52135 | 0.00475
| 2947.951 | 1.30807 | 0.01761 |  | 2947.951 | 1.52101 | 0.00481
| 2947.831 | 1.30803 | 0.01797 |  | 2947.831 | 1.52067 | 0.00487
| 2947.71 | 1.308 | 0.01834 |  | 2947.71 | 1.52032 | 0.00493
| 2947.59 | 1.30798 | 0.01871 |  | 2947.59 | 1.51997 | 0.005
| 2947.469 | 1.30798 | 0.01909 |  | 2947.469 | 1.51962 | 0.00508
| 2947.349 | 1.30798 | 0.01946 |  | 2947.349 | 1.51927 | 0.00515
| 2947.228 | 1.308 | 0.01984 |  | 2947.228 | 1.5189 | 0.00523
| 2947.107 | 1.30803 | 0.02022 |  | 2947.107 | 1.51854 | 0.00532
| 2946.987 | 1.30807 | 0.0206 |  | 2946.987 | 1.51817 | 0.0054
| 2946.866 | 1.30812 | 0.02098 |  | 2946.866 | 1.51779 | 0.0055
| 2946.746 | 1.30818 | 0.02137 |  | 2946.746 | 1.5174 | 0.00559
| 2946.625 | 1.30826 | 0.02175 |  | 2946.625 | 1.51701 | 0.00571
| 2946.505 | 1.30835 | 0.02214 |  | 2946.505 | 1.51661 | 0.00582
| 2946.384 | 1.30845 | 0.02253 |  | 2946.384 | 1.51621 | 0.00594
| 2946.264 | 1.30857 | 0.02291 |  | 2946.264 | 1.5158 | 0.00608
| 2946.143 | 1.3087 | 0.02329 |  | 2946.143 | 1.51538 | 0.00622
| 2946.022 | 1.30884 | 0.02367 |  | 2946.022 | 1.51495 | 0.00637
| 2945.902 | 1.309 | 0.02405 |  | 2945.902 | 1.51452 | 0.00653
| 2945.782 | 1.30917 | 0.02443 |  | 2945.782 | 1.51408 | 0.0067
| 2945.661 | 1.30936 | 0.02481 |  | 2945.661 | 1.51363 | 0.00689
| 2945.541 | 1.30956 | 0.02518 |  | 2945.541 | 1.51318 | 0.00709
| 2945.42 | 1.30978 | 0.02554 |  | 2945.42 | 1.51272 | 0.00731
| 2945.299 | 1.31 | 0.0259 |  | 2945.299 | 1.51225 | 0.00753
| 2945.179 | 1.31024 | 0.02625 |  | 2945.179 | 1.51178 | 0.00776
| 2945.059 | 1.31049 | 0.02659 |  | 2945.059 | 1.51129 | 0.00801
| 2944.938 | 1.31076 | 0.02693 |  | 2944.938 | 1.5108 | 0.00828
| 2944.817 | 1.31103 | 0.02726 |  | 2944.817 | 1.51028 | 0.00856
| 2944.697 | 1.31132 | 0.02758 |  | 2944.697 | 1.50976 | 0.00887
| 2944.576 | 1.31162 | 0.0279 |  | 2944.576 | 1.50922 | 0.0092
| 2944.456 | 1.31193 | 0.02821 |  | 2944.456 | 1.50868 | 0.00956
| 2944.335 | 1.31226 | 0.02852 |  | 2944.335 | 1.50813 | 0.00994
| 2944.215 | 1.31261 | 0.0288 |  | 2944.215 | 1.50757 | 0.01035
| 2944.094 | 1.31296 | 0.02908 |  | 2944.094 | 1.50699 | 0.0108
| 2943.974 | 1.31333 | 0.02934 |  | 2943.974 | 1.50641 | 0.01127
| 2943.853 | 1.3137 | 0.02959 |  | 2943.853 | 1.50581 | 0.01178
| 2943.732 | 1.31409 | 0.02983 |  | 2943.732 | 1.50521 | 0.01233
| 2943.612 | 1.31447 | 0.03005 |  | 2943.612 | 1.50459 | 0.01293
| 2943.492 | 1.31487 | 0.03027 |  | 2943.492 | 1.50397 | 0.01358
| 2943.371 | 1.31528 | 0.03047 |  | 2943.371 | 1.50335 | 0.01428
| 2943.25 | 1.3157 | 0.03066 |  | 2943.25 | 1.50271 | 0.01504
| 2943.13 | 1.31612 | 0.03083 |  | 2943.13 | 1.50209 | 0.01587
| 2943.009 | 1.31656 | 0.03099 |  | 2943.009 | 1.50147 | 0.01677
| 2942.889 | 1.31699 | 0.03114 |  | 2942.889 | 1.50088 | 0.01774
| 2942.769 | 1.31744 | 0.03127 |  | 2942.769 | 1.50031 | 0.01878
| 2942.648 | 1.3179 | 0.03138 |  | 2942.648 | 1.49977 | 0.0199
| 2942.527 | 1.31836 | 0.03147 |  | 2942.527 | 1.49925 | 0.0211
| 2942.407 | 1.31882 | 0.03155 |  | 2942.407 | 1.49878 | 0.02236
| 2942.286 | 1.31929 | 0.03161 |  | 2942.286 | 1.49835 | 0.02372
| 2942.166 | 1.31976 | 0.03165 |  | 2942.166 | 1.49798 | 0.02515
| 2942.045 | 1.32023 | 0.03167 |  | 2942.045 | 1.49765 | 0.02668
| 2941.925 | 1.3207 | 0.03168 |  | 2941.925 | 1.49737 | 0.0283
| 2941.804 | 1.32117 | 0.03166 |  | 2941.804 | 1.49718 | 0.03004
| 2941.684 | 1.32164 | 0.03163 |  | 2941.684 | 1.49706 | 0.03191
| 2941.563 | 1.3221 | 0.03159 |  | 2941.563 | 1.49708 | 0.03391
| 2941.442 | 1.32256 | 0.03153 |  | 2941.442 | 1.49721 | 0.03606
| 2941.322 | 1.32302 | 0.03145 |  | 2941.322 | 1.49754 | 0.03836
| 2941.202 | 1.32347 | 0.03135 |  | 2941.202 | 1.49811 | 0.0408
| 2941.081 | 1.32392 | 0.03125 |  | 2941.081 | 1.499 | 0.04335
| 2940.96 | 1.32437 | 0.03112 |  | 2940.96 | 1.50019 | 0.04599
| 2940.84 | 1.32481 | 0.03098 |  | 2940.84 | 1.50178 | 0.04864
| 2940.719 | 1.32525 | 0.03083 |  | 2940.719 | 1.50381 | 0.05124
| 2940.599 | 1.32567 | 0.03066 |  | 2940.599 | 1.50627 | 0.0537
| 2940.478 | 1.3261 | 0.03047 |  | 2940.478 | 1.50919 | 0.05591
| 2940.358 | 1.32651 | 0.03027 |  | 2940.358 | 1.51249 | 0.05777
| 2940.237 | 1.32692 | 0.03005 |  | 2940.237 | 1.51617 | 0.05918
| 2940.117 | 1.32731 | 0.02982 |  | 2940.117 | 1.52006 | 0.06006
| 2939.996 | 1.32769 | 0.02957 |  | 2939.996 | 1.52413 | 0.06036
| 2939.875 | 1.32806 | 0.02931 |  | 2939.875 | 1.52821 | 0.06006
| 2939.755 | 1.32842 | 0.02905 |  | 2939.755 | 1.53214 | 0.05917
| 2939.635 | 1.32876 | 0.02877 |  | 2939.635 | 1.53584 | 0.05773
| 2939.514 | 1.3291 | 0.02849 |  | 2939.514 | 1.53925 | 0.05582
| 2939.394 | 1.32943 | 0.02819 |  | 2939.394 | 1.54222 | 0.05352
| 2939.273 | 1.32974 | 0.02789 |  | 2939.273 | 1.54476 | 0.05095
| 2939.152 | 1.33006 | 0.02758 |  | 2939.152 | 1.54687 | 0.0482
| 2939.032 | 1.33035 | 0.02725 |  | 2939.032 | 1.54848 | 0.04537
| 2938.911 | 1.33063 | 0.02692 |  | 2938.911 | 1.5497 | 0.04255
| 2938.791 | 1.3309 | 0.02657 |  | 2938.791 | 1.55052 | 0.03978
| 2938.67 | 1.33115 | 0.02622 |  | 2938.67 | 1.55102 | 0.03714
| 2938.55 | 1.33139 | 0.02586 |  | 2938.55 | 1.55123 | 0.03464
| 2938.429 | 1.33162 | 0.0255 |  | 2938.429 | 1.55122 | 0.03231
| 2938.309 | 1.33183 | 0.02513 |  | 2938.309 | 1.55103 | 0.03015
| 2938.188 | 1.33203 | 0.02476 |  | 2938.188 | 1.55069 | 0.02817
| 2938.068 | 1.33221 | 0.02438 |  | 2938.068 | 1.55026 | 0.02635
| 2937.947 | 1.33238 | 0.024 |  | 2937.947 | 1.54972 | 0.0247
| 2937.827 | 1.33253 | 0.02362 |  | 2937.827 | 1.54915 | 0.02319
| 2937.706 | 1.33267 | 0.02323 |  | 2937.706 | 1.54852 | 0.02182
| 2937.585 | 1.3328 | 0.02284 |  | 2937.585 | 1.54788 | 0.02057
| 2937.465 | 1.33291 | 0.02245 |  | 2937.465 | 1.54722 | 0.01944
| 2937.344 | 1.33301 | 0.02206 |  | 2937.344 | 1.54656 | 0.01841
| 2937.224 | 1.33309 | 0.02167 |  | 2937.224 | 1.5459 | 0.01746
| 2937.104 | 1.33316 | 0.02128 |  | 2937.104 | 1.54525 | 0.0166
| 2936.983 | 1.33321 | 0.02089 |  | 2936.983 | 1.54461 | 0.01581
| 2936.862 | 1.33325 | 0.0205 |  | 2936.862 | 1.54398 | 0.01507
| 2936.742 | 1.33328 | 0.02012 |  | 2936.742 | 1.54336 | 0.0144
| 2936.621 | 1.33329 | 0.01974 |  | 2936.621 | 1.54275 | 0.01377
| 2936.501 | 1.33328 | 0.01936 |  | 2936.501 | 1.54216 | 0.01319
| 2936.38 | 1.33327 | 0.019 |  | 2936.38 | 1.54157 | 0.01265
| 2936.26 | 1.33324 | 0.01863 |  | 2936.26 | 1.54101 | 0.01216
| 2936.139 | 1.3332 | 0.01828 |  | 2936.139 | 1.54045 | 0.01169
| 2936.019 | 1.33316 | 0.01793 |  | 2936.019 | 1.53991 | 0.01125
| 2935.898 | 1.3331 | 0.01758 |  | 2935.898 | 1.53938 | 0.01085
| 2935.777 | 1.33304 | 0.01724 |  | 2935.777 | 1.53885 | 0.01047
| 2935.657 | 1.33297 | 0.0169 |  | 2935.657 | 1.53834 | 0.01011
| 2935.537 | 1.33289 | 0.01657 |  | 2935.537 | 1.53784 | 0.00978
| 2935.416 | 1.3328 | 0.01625 |  | 2935.416 | 1.53734 | 0.00948
| 2935.295 | 1.3327 | 0.01592 |  | 2935.295 | 1.53686 | 0.00919
| 2935.175 | 1.33259 | 0.01561 |  | 2935.175 | 1.53639 | 0.00893
| 2935.054 | 1.33247 | 0.0153 |  | 2935.054 | 1.53593 | 0.00868
| 2934.934 | 1.33234 | 0.015 |  | 2934.934 | 1.53548 | 0.00844
| 2934.813 | 1.3322 | 0.01471 |  | 2934.813 | 1.53504 | 0.00822
| 2934.693 | 1.33206 | 0.01442 |  | 2934.693 | 1.5346 | 0.00801
| 2934.572 | 1.3319 | 0.01415 |  | 2934.572 | 1.53417 | 0.00782
| 2934.452 | 1.33174 | 0.01389 |  | 2934.452 | 1.53374 | 0.00764
| 2934.331 | 1.33158 | 0.01363 |  | 2934.331 | 1.53332 | 0.00748
| 2934.21 | 1.33141 | 0.01339 |  | 2934.21 | 1.5329 | 0.00734
| 2934.09 | 1.33124 | 0.01316 |  | 2934.09 | 1.5325 | 0.00721
| 2933.97 | 1.33106 | 0.01293 |  | 2933.97 | 1.53211 | 0.00709
| 2933.849 | 1.33088 | 0.01271 |  | 2933.849 | 1.53172 | 0.00698
| 2933.729 | 1.3307 | 0.0125 |  | 2933.729 | 1.53135 | 0.00688
| 2933.608 | 1.33052 | 0.0123 |  | 2933.608 | 1.53097 | 0.0068
| 2933.487 | 1.33033 | 0.0121 |  | 2933.487 | 1.5306 | 0.00672
| 2933.367 | 1.33014 | 0.01192 |  | 2933.367 | 1.53025 | 0.00666
| 2933.247 | 1.32995 | 0.01174 |  | 2933.247 | 1.5299 | 0.00661
| 2933.126 | 1.32976 | 0.01158 |  | 2933.126 | 1.52957 | 0.00657
| 2933.005 | 1.32957 | 0.01141 |  | 2933.005 | 1.52924 | 0.00654
| 2932.885 | 1.32938 | 0.01126 |  | 2932.885 | 1.52892 | 0.00651
| 2932.764 | 1.32919 | 0.0111 |  | 2932.764 | 1.52861 | 0.00649
| 2932.644 | 1.329 | 0.01096 |  | 2932.644 | 1.52832 | 0.00648
| 2932.523 | 1.3288 | 0.01082 |  | 2932.523 | 1.52802 | 0.00648
| 2932.403 | 1.3286 | 0.01069 |  | 2932.403 | 1.52775 | 0.00648
| 2932.282 | 1.3284 | 0.01056 |  | 2932.282 | 1.52749 | 0.00649
| 2932.162 | 1.3282 | 0.01045 |  | 2932.162 | 1.52723 | 0.0065
| 2932.041 | 1.328 | 0.01034 |  | 2932.041 | 1.52699 | 0.00651
| 2931.92 | 1.32781 | 0.01024 |  | 2931.92 | 1.52676 | 0.00652
| 2931.8 | 1.32761 | 0.01014 |  | 2931.8 | 1.52654 | 0.00653
| 2931.68 | 1.32741 | 0.01005 |  | 2931.68 | 1.52632 | 0.00653
| 2931.559 | 1.32722 | 0.00997 |  | 2931.559 | 1.52611 | 0.00654
| 2931.438 | 1.32702 | 0.0099 |  | 2931.438 | 1.5259 | 0.00654
| 2931.318 | 1.32683 | 0.00983 |  | 2931.318 | 1.5257 | 0.00654
| 2931.197 | 1.32664 | 0.00977 |  | 2931.197 | 1.52551 | 0.00655
| 2931.077 | 1.32646 | 0.00971 |  | 2931.077 | 1.52531 | 0.00655
| 2930.957 | 1.32627 | 0.00966 |  | 2930.957 | 1.52513 | 0.00655
| 2930.836 | 1.32609 | 0.00962 |  | 2930.836 | 1.52494 | 0.00654
| 2930.715 | 1.32592 | 0.00958 |  | 2930.715 | 1.52475 | 0.00654
| 2930.595 | 1.32575 | 0.00954 |  | 2930.595 | 1.52457 | 0.00654
| 2930.474 | 1.32558 | 0.00951 |  | 2930.474 | 1.52439 | 0.00654
| 2930.354 | 1.32542 | 0.00947 |  | 2930.354 | 1.52421 | 0.00655
| 2930.233 | 1.32526 | 0.00944 |  | 2930.233 | 1.52403 | 0.00655
| 2930.113 | 1.3251 | 0.00941 |  | 2930.113 | 1.52387 | 0.00656
| 2929.992 | 1.32494 | 0.00938 |  | 2929.992 | 1.52371 | 0.00657
| 2929.872 | 1.32478 | 0.00935 |  | 2929.872 | 1.52355 | 0.00657
| 2929.751 | 1.32461 | 0.00933 |  | 2929.751 | 1.5234 | 0.00657
| 2929.63 | 1.32445 | 0.00931 |  | 2929.63 | 1.52325 | 0.00657
| 2929.51 | 1.32429 | 0.00929 |  | 2929.51 | 1.5231 | 0.00656
| 2929.389 | 1.32414 | 0.00929 |  | 2929.389 | 1.52295 | 0.00655
| 2929.269 | 1.32398 | 0.00928 |  | 2929.269 | 1.5228 | 0.00654
| 2929.148 | 1.32384 | 0.00928 |  | 2929.148 | 1.52265 | 0.00653
| 2929.028 | 1.32369 | 0.00928 |  | 2929.028 | 1.5225 | 0.00652
| 2928.907 | 1.32355 | 0.00929 |  | 2928.907 | 1.52235 | 0.00651
| 2928.787 | 1.32342 | 0.00929 |  | 2928.787 | 1.5222 | 0.0065
| 2928.666 | 1.32328 | 0.00929 |  | 2928.666 | 1.52205 | 0.0065
| 2928.546 | 1.32315 | 0.00929 |  | 2928.546 | 1.5219 | 0.00649
| 2928.425 | 1.32302 | 0.0093 |  | 2928.425 | 1.52176 | 0.00648
| 2928.305 | 1.32288 | 0.0093 |  | 2928.305 | 1.52162 | 0.00647
| 2928.184 | 1.32275 | 0.00931 |  | 2928.184 | 1.52148 | 0.00646
| 2928.063 | 1.32262 | 0.00932 |  | 2928.063 | 1.52135 | 0.00645
| 2927.943 | 1.3225 | 0.00934 |  | 2927.943 | 1.52121 | 0.00643
| 2927.822 | 1.32237 | 0.00935 |  | 2927.822 | 1.52107 | 0.00641
| 2927.702 | 1.32225 | 0.00937 |  | 2927.702 | 1.52093 | 0.00638
| 2927.582 | 1.32214 | 0.00939 |  | 2927.582 | 1.52079 | 0.00635
| 2927.461 | 1.32202 | 0.0094 |  | 2927.461 | 1.52064 | 0.00633
| 2927.34 | 1.3219 | 0.00942 |  | 2927.34 | 1.52049 | 0.00631
| 2927.22 | 1.32178 | 0.00943 |  | 2927.22 | 1.52034 | 0.00628
| 2927.099 | 1.32167 | 0.00945 |  | 2927.099 | 1.52018 | 0.00627
| 2926.979 | 1.32155 | 0.00948 |  | 2926.979 | 1.52003 | 0.00625
| 2926.858 | 1.32144 | 0.0095 |  | 2926.858 | 1.51988 | 0.00623
| 2926.738 | 1.32133 | 0.00953 |  | 2926.738 | 1.51973 | 0.00621
| 2926.617 | 1.32122 | 0.00955 |  | 2926.617 | 1.51957 | 0.00619
| 2926.497 | 1.32111 | 0.00958 |  | 2926.497 | 1.51941 | 0.00618
| 2926.376 | 1.32101 | 0.00961 |  | 2926.376 | 1.51926 | 0.00616
| 2926.255 | 1.32091 | 0.00964 |  | 2926.255 | 1.5191 | 0.00615
| 2926.135 | 1.32081 | 0.00967 |  | 2926.135 | 1.51894 | 0.00614
| 2926.015 | 1.32071 | 0.0097 |  | 2926.015 | 1.51878 | 0.00613
| 2925.894 | 1.32062 | 0.00973 |  | 2925.894 | 1.51863 | 0.00612
| 2925.773 | 1.32052 | 0.00976 |  | 2925.773 | 1.51847 | 0.00611
| 2925.653 | 1.32043 | 0.00979 |  | 2925.653 | 1.51831 | 0.0061
| 2925.532 | 1.32034 | 0.00981 |  | 2925.532 | 1.51815 | 0.00609
| 2925.412 | 1.32024 | 0.00984 |  | 2925.412 | 1.51799 | 0.00608
| 2925.292 | 1.32015 | 0.00986 |  | 2925.292 | 1.51783 | 0.00608
| 2925.171 | 1.32005 | 0.00989 |  | 2925.171 | 1.51767 | 0.00608
| 2925.05 | 1.31995 | 0.00992 |  | 2925.05 | 1.5175 | 0.00607
| 2924.93 | 1.31986 | 0.00995 |  | 2924.93 | 1.51734 | 0.00608
| 2924.809 | 1.31976 | 0.00999 |  | 2924.809 | 1.51718 | 0.00608
| 2924.688 | 1.31967 | 0.01003 |  | 2924.688 | 1.51702 | 0.00608
| 2924.568 | 1.31958 | 0.01006 |  | 2924.568 | 1.51686 | 0.00608
| 2924.448 | 1.31949 | 0.0101 |  | 2924.448 | 1.5167 | 0.00609
| 2924.327 | 1.31941 | 0.01014 |  | 2924.327 | 1.51654 | 0.00609
| 2924.207 | 1.31932 | 0.01018 |  | 2924.207 | 1.51638 | 0.0061
| 2924.086 | 1.31923 | 0.01022 |  | 2924.086 | 1.51622 | 0.0061
| 2923.965 | 1.31915 | 0.01026 |  | 2923.965 | 1.51606 | 0.00611
| 2923.845 | 1.31907 | 0.0103 |  | 2923.845 | 1.5159 | 0.00611
| 2923.725 | 1.31898 | 0.01034 |  | 2923.725 | 1.51574 | 0.00611
| 2923.604 | 1.3189 | 0.01039 |  | 2923.604 | 1.51558 | 0.00612
| 2923.483 | 1.31883 | 0.01043 |  | 2923.483 | 1.51542 | 0.00612
| 2923.363 | 1.31875 | 0.01048 |  | 2923.363 | 1.51525 | 0.00613
| 2923.242 | 1.31867 | 0.01052 |  | 2923.242 | 1.51509 | 0.00613
| 2923.122 | 1.3186 | 0.01056 |  | 2923.122 | 1.51493 | 0.00614
| 2923.001 | 1.31853 | 0.0106 |  | 2923.001 | 1.51476 | 0.00615
| 2922.881 | 1.31846 | 0.01065 |  | 2922.881 | 1.5146 | 0.00615
| 2922.76 | 1.31839 | 0.01069 |  | 2922.76 | 1.51443 | 0.00615
| 2922.64 | 1.31832 | 0.01072 |  | 2922.64 | 1.51426 | 0.00616
| 2922.519 | 1.31824 | 0.01076 |  | 2922.519 | 1.51409 | 0.00616
| 2922.398 | 1.31817 | 0.0108 |  | 2922.398 | 1.51392 | 0.00616
| 2922.278 | 1.31809 | 0.01084 |  | 2922.278 | 1.51374 | 0.00617
| 2922.158 | 1.31802 | 0.01088 |  | 2922.158 | 1.51357 | 0.00617
| 2922.037 | 1.31794 | 0.01092 |  | 2922.037 | 1.51339 | 0.00618
| 2921.917 | 1.31786 | 0.01096 |  | 2921.917 | 1.51321 | 0.00618
| 2921.796 | 1.31778 | 0.01101 |  | 2921.796 | 1.51303 | 0.00619
| 2921.675 | 1.31771 | 0.01106 |  | 2921.675 | 1.51285 | 0.00619
| 2921.555 | 1.31763 | 0.01111 |  | 2921.555 | 1.51266 | 0.00619
| 2921.435 | 1.31755 | 0.01116 |  | 2921.435 | 1.51247 | 0.00619
| 2921.314 | 1.31748 | 0.01121 |  | 2921.314 | 1.51227 | 0.00619
| 2921.193 | 1.31741 | 0.01127 |  | 2921.193 | 1.51207 | 0.0062
| 2921.073 | 1.31734 | 0.01133 |  | 2921.073 | 1.51186 | 0.0062
| 2920.952 | 1.31727 | 0.01139 |  | 2920.952 | 1.51166 | 0.00621
| 2920.832 | 1.31721 | 0.01145 |  | 2920.832 | 1.51144 | 0.00622
| 2920.711 | 1.31716 | 0.0115 |  | 2920.711 | 1.51123 | 0.00623
| 2920.591 | 1.3171 | 0.01156 |  | 2920.591 | 1.511 | 0.00624
| 2920.47 | 1.31704 | 0.0116 |  | 2920.47 | 1.51078 | 0.00626
| 2920.35 | 1.31698 | 0.01165 |  | 2920.35 | 1.51054 | 0.00628
| 2920.229 | 1.31692 | 0.0117 |  | 2920.229 | 1.51031 | 0.0063
| 2920.108 | 1.31685 | 0.01175 |  | 2920.108 | 1.51006 | 0.00632
| 2919.988 | 1.31678 | 0.0118 |  | 2919.988 | 1.50982 | 0.00635
| 2919.868 | 1.31671 | 0.01185 |  | 2919.868 | 1.50956 | 0.00639
| 2919.747 | 1.31664 | 0.01191 |  | 2919.747 | 1.50931 | 0.00643
| 2919.626 | 1.31657 | 0.01196 |  | 2919.626 | 1.50904 | 0.00648
| 2919.506 | 1.3165 | 0.01203 |  | 2919.506 | 1.50878 | 0.00653
| 2919.385 | 1.31643 | 0.01209 |  | 2919.385 | 1.50851 | 0.00659
| 2919.265 | 1.31637 | 0.01216 |  | 2919.265 | 1.50824 | 0.00665
| 2919.144 | 1.3163 | 0.01223 |  | 2919.144 | 1.50796 | 0.00672
| 2919.024 | 1.31624 | 0.0123 |  | 2919.024 | 1.50768 | 0.0068
| 2918.903 | 1.31619 | 0.01237 |  | 2918.903 | 1.50739 | 0.00689
| 2918.783 | 1.31613 | 0.01244 |  | 2918.783 | 1.50711 | 0.00698
| 2918.662 | 1.31608 | 0.0125 |  | 2918.662 | 1.50682 | 0.00709
| 2918.542 | 1.31603 | 0.01257 |  | 2918.542 | 1.50654 | 0.00721
| 2918.421 | 1.31597 | 0.01264 |  | 2918.421 | 1.50625 | 0.00733
| 2918.3 | 1.31591 | 0.0127 |  | 2918.3 | 1.50597 | 0.00746
| 2918.18 | 1.31586 | 0.01277 |  | 2918.18 | 1.50569 | 0.00759
| 2918.06 | 1.3158 | 0.01284 |  | 2918.06 | 1.50541 | 0.00773
| 2917.939 | 1.31575 | 0.01292 |  | 2917.939 | 1.50512 | 0.00788
| 2917.818 | 1.31569 | 0.01299 |  | 2917.818 | 1.50484 | 0.00803
| 2917.698 | 1.31564 | 0.01307 |  | 2917.698 | 1.50456 | 0.00819
| 2917.577 | 1.3156 | 0.01314 |  | 2917.577 | 1.50427 | 0.00836
| 2917.457 | 1.31555 | 0.01322 |  | 2917.457 | 1.504 | 0.00853
| 2917.336 | 1.3155 | 0.01329 |  | 2917.336 | 1.50371 | 0.0087
| 2917.216 | 1.31545 | 0.01336 |  | 2917.216 | 1.50343 | 0.00889
| 2917.095 | 1.31541 | 0.01344 |  | 2917.095 | 1.50315 | 0.00908
| 2916.975 | 1.31536 | 0.01351 |  | 2916.975 | 1.50287 | 0.00927
| 2916.854 | 1.31531 | 0.01359 |  | 2916.854 | 1.50259 | 0.00948
| 2916.733 | 1.31526 | 0.01367 |  | 2916.733 | 1.50231 | 0.00969
| 2916.613 | 1.31521 | 0.01376 |  | 2916.613 | 1.50204 | 0.00991
| 2916.493 | 1.31517 | 0.01384 |  | 2916.493 | 1.50177 | 0.01013
| 2916.372 | 1.31513 | 0.01393 |  | 2916.372 | 1.50149 | 0.01036
| 2916.251 | 1.31509 | 0.01402 |  | 2916.251 | 1.50122 | 0.0106
| 2916.131 | 1.31505 | 0.01411 |  | 2916.131 | 1.50096 | 0.01084
| 2916.01 | 1.31501 | 0.01419 |  | 2916.01 | 1.50069 | 0.01108
| 2915.89 | 1.31498 | 0.01428 |  | 2915.89 | 1.50043 | 0.01133
| 2915.77 | 1.31494 | 0.01436 |  | 2915.77 | 1.50016 | 0.01158
| 2915.649 | 1.31491 | 0.01445 |  | 2915.649 | 1.49989 | 0.01184
| 2915.528 | 1.31487 | 0.01454 |  | 2915.528 | 1.49962 | 0.0121
| 2915.408 | 1.31483 | 0.01463 |  | 2915.408 | 1.49935 | 0.01236
| 2915.287 | 1.3148 | 0.01473 |  | 2915.287 | 1.49907 | 0.01263
| 2915.167 | 1.31477 | 0.01483 |  | 2915.167 | 1.49879 | 0.01292
| 2915.046 | 1.31475 | 0.01493 |  | 2915.046 | 1.49851 | 0.01321
| 2914.926 | 1.31473 | 0.01503 |  | 2914.926 | 1.49822 | 0.0135
| 2914.805 | 1.31472 | 0.01513 |  | 2914.805 | 1.49793 | 0.01382
| 2914.685 | 1.31471 | 0.01522 |  | 2914.685 | 1.49764 | 0.01414
| 2914.564 | 1.3147 | 0.01531 |  | 2914.564 | 1.49735 | 0.01447
| 2914.443 | 1.31468 | 0.01539 |  | 2914.443 | 1.49706 | 0.01482
| 2914.323 | 1.31466 | 0.01548 |  | 2914.323 | 1.49677 | 0.01517
| 2914.203 | 1.31465 | 0.01557 |  | 2914.203 | 1.49647 | 0.01554
| 2914.082 | 1.31463 | 0.01566 |  | 2914.082 | 1.49618 | 0.01591
| 2913.961 | 1.31461 | 0.01576 |  | 2913.961 | 1.49588 | 0.0163
| 2913.841 | 1.31459 | 0.01585 |  | 2913.841 | 1.49557 | 0.0167
| 2913.72 | 1.31458 | 0.01595 |  | 2913.72 | 1.49526 | 0.01711
| 2913.6 | 1.31457 | 0.01605 |  | 2913.6 | 1.49495 | 0.01754
| 2913.479 | 1.31457 | 0.01616 |  | 2913.479 | 1.49463 | 0.01798
| 2913.359 | 1.31457 | 0.01626 |  | 2913.359 | 1.4943 | 0.01846
| 2913.238 | 1.31457 | 0.01636 |  | 2913.238 | 1.49396 | 0.01895
| 2913.118 | 1.31457 | 0.01646 |  | 2913.118 | 1.49362 | 0.01947
| 2912.997 | 1.31457 | 0.01656 |  | 2912.997 | 1.49328 | 0.02002
| 2912.876 | 1.31458 | 0.01665 |  | 2912.876 | 1.49292 | 0.0206
| 2912.756 | 1.31459 | 0.01675 |  | 2912.756 | 1.49258 | 0.02122
| 2912.636 | 1.3146 | 0.01685 |  | 2912.636 | 1.49223 | 0.02187
| 2912.515 | 1.31462 | 0.01694 |  | 2912.515 | 1.49188 | 0.02257
| 2912.395 | 1.31463 | 0.01704 |  | 2912.395 | 1.49153 | 0.02331
| 2912.274 | 1.31465 | 0.01713 |  | 2912.274 | 1.49119 | 0.02411
| 2912.153 | 1.31467 | 0.01722 |  | 2912.153 | 1.49084 | 0.02497
| 2912.033 | 1.31468 | 0.0173 |  | 2912.033 | 1.49052 | 0.0259
| 2911.913 | 1.3147 | 0.01739 |  | 2911.913 | 1.49023 | 0.0269
| 2911.792 | 1.31471 | 0.01748 |  | 2911.792 | 1.48998 | 0.02799
| 2911.671 | 1.31473 | 0.01757 |  | 2911.671 | 1.48976 | 0.02917
| 2911.551 | 1.31474 | 0.01766 |  | 2911.551 | 1.48963 | 0.03043
| 2911.43 | 1.31476 | 0.01775 |  | 2911.43 | 1.48958 | 0.03179
| 2911.31 | 1.31478 | 0.01785 |  | 2911.31 | 1.48966 | 0.03324
| 2911.189 | 1.31481 | 0.01794 |  | 2911.189 | 1.48988 | 0.03476
| 2911.069 | 1.31483 | 0.01803 |  | 2911.069 | 1.49026 | 0.03634
| 2910.948 | 1.31486 | 0.01812 |  | 2910.948 | 1.49085 | 0.03794
| 2910.828 | 1.3149 | 0.01821 |  | 2910.828 | 1.49163 | 0.03955
| 2910.707 | 1.31493 | 0.0183 |  | 2910.707 | 1.49266 | 0.0411
| 2910.586 | 1.31496 | 0.01839 |  | 2910.586 | 1.49388 | 0.04256
| 2910.466 | 1.315 | 0.01847 |  | 2910.466 | 1.49532 | 0.04387
| 2910.346 | 1.31504 | 0.01855 |  | 2910.346 | 1.49693 | 0.04498
| 2910.225 | 1.31507 | 0.01864 |  | 2910.225 | 1.49869 | 0.04587
| 2910.104 | 1.31511 | 0.01872 |  | 2910.104 | 1.50052 | 0.04649
| 2909.984 | 1.31515 | 0.0188 |  | 2909.984 | 1.50237 | 0.04687
| 2909.863 | 1.31519 | 0.01888 |  | 2909.863 | 1.50421 | 0.04698
| 2909.743 | 1.31523 | 0.01895 |  | 2909.743 | 1.50595 | 0.04686
| 2909.622 | 1.31527 | 0.01903 |  | 2909.622 | 1.50759 | 0.04653
| 2909.502 | 1.31531 | 0.01911 |  | 2909.502 | 1.50906 | 0.04605
| 2909.381 | 1.31535 | 0.01919 |  | 2909.381 | 1.51039 | 0.04544
| 2909.261 | 1.31539 | 0.01927 |  | 2909.261 | 1.51154 | 0.04475
| 2909.14 | 1.31544 | 0.01934 |  | 2909.14 | 1.51254 | 0.04403
| 2909.02 | 1.31549 | 0.01941 |  | 2909.02 | 1.51339 | 0.04329
| 2908.899 | 1.31553 | 0.01949 |  | 2908.899 | 1.51412 | 0.04255
| 2908.779 | 1.31558 | 0.01956 |  | 2908.779 | 1.51475 | 0.04185
| 2908.658 | 1.31563 | 0.01963 |  | 2908.658 | 1.51529 | 0.04116
| 2908.538 | 1.31567 | 0.0197 |  | 2908.538 | 1.51576 | 0.0405
| 2908.417 | 1.31572 | 0.01977 |  | 2908.417 | 1.51618 | 0.03988
| 2908.296 | 1.31577 | 0.01984 |  | 2908.296 | 1.51656 | 0.03926
| 2908.176 | 1.31583 | 0.0199 |  | 2908.176 | 1.51689 | 0.03867
| 2908.055 | 1.31588 | 0.01997 |  | 2908.055 | 1.51719 | 0.03809
| 2907.935 | 1.31593 | 0.02003 |  | 2907.935 | 1.51745 | 0.03751
| 2907.814 | 1.31598 | 0.02009 |  | 2907.814 | 1.51767 | 0.03694
| 2907.694 | 1.31603 | 0.02015 |  | 2907.694 | 1.51785 | 0.03637
| 2907.573 | 1.31608 | 0.02022 |  | 2907.573 | 1.518 | 0.0358
| 2907.453 | 1.31613 | 0.02028 |  | 2907.453 | 1.51809 | 0.03524
| 2907.332 | 1.31618 | 0.02034 |  | 2907.332 | 1.51814 | 0.03468
| 2907.211 | 1.31623 | 0.0204 |  | 2907.211 | 1.51814 | 0.03414
| 2907.091 | 1.31629 | 0.02047 |  | 2907.091 | 1.5181 | 0.0336
| 2906.971 | 1.31635 | 0.02053 |  | 2906.971 | 1.518 | 0.03309
| 2906.85 | 1.31641 | 0.02059 |  | 2906.85 | 1.51785 | 0.0326
| 2906.729 | 1.31646 | 0.02064 |  | 2906.729 | 1.51766 | 0.03214
| 2906.609 | 1.31652 | 0.02069 |  | 2906.609 | 1.51743 | 0.03171
| 2906.488 | 1.31657 | 0.02075 |  | 2906.488 | 1.51715 | 0.03131
| 2906.368 | 1.31662 | 0.0208 |  | 2906.368 | 1.51684 | 0.03095
| 2906.248 | 1.31668 | 0.02086 |  | 2906.248 | 1.51648 | 0.03063
| 2906.127 | 1.31673 | 0.02091 |  | 2906.127 | 1.51608 | 0.03036
| 2906.006 | 1.31679 | 0.02097 |  | 2906.006 | 1.51566 | 0.03013
| 2905.886 | 1.31684 | 0.02103 |  | 2905.886 | 1.51521 | 0.02996
| 2905.765 | 1.3169 | 0.02109 |  | 2905.765 | 1.51474 | 0.02983
| 2905.645 | 1.31696 | 0.02114 |  | 2905.645 | 1.51425 | 0.02975
| 2905.524 | 1.31703 | 0.02119 |  | 2905.524 | 1.51373 | 0.02973
| 2905.404 | 1.31709 | 0.02125 |  | 2905.404 | 1.5132 | 0.02977
| 2905.283 | 1.31715 | 0.0213 |  | 2905.283 | 1.51265 | 0.02986
| 2905.163 | 1.31722 | 0.02135 |  | 2905.163 | 1.51211 | 0.03002
| 2905.042 | 1.31728 | 0.0214 |  | 2905.042 | 1.51155 | 0.03024
| 2904.921 | 1.31735 | 0.02145 |  | 2904.921 | 1.511 | 0.03052
| 2904.801 | 1.31741 | 0.02149 |  | 2904.801 | 1.51045 | 0.03087
| 2904.681 | 1.31748 | 0.02154 |  | 2904.681 | 1.50993 | 0.03128
| 2904.56 | 1.31755 | 0.02158 |  | 2904.56 | 1.50941 | 0.03174
| 2904.439 | 1.31761 | 0.02162 |  | 2904.439 | 1.50891 | 0.03228
| 2904.319 | 1.31768 | 0.02166 |  | 2904.319 | 1.50843 | 0.03286
| 2904.198 | 1.31774 | 0.0217 |  | 2904.198 | 1.50797 | 0.03351
| 2904.078 | 1.3178 | 0.02175 |  | 2904.078 | 1.50753 | 0.03421
| 2903.958 | 1.31786 | 0.02179 |  | 2903.958 | 1.50713 | 0.03498
| 2903.837 | 1.31792 | 0.02183 |  | 2903.837 | 1.50674 | 0.03581
| 2903.716 | 1.31798 | 0.02188 |  | 2903.716 | 1.50638 | 0.0367
| 2903.596 | 1.31805 | 0.02192 |  | 2903.596 | 1.50606 | 0.03766
| 2903.475 | 1.31812 | 0.02197 |  | 2903.475 | 1.50577 | 0.03868
| 2903.354 | 1.31819 | 0.02202 |  | 2903.354 | 1.50549 | 0.03979
| 2903.234 | 1.31826 | 0.02206 |  | 2903.234 | 1.50526 | 0.04097
| 2903.114 | 1.31833 | 0.02211 |  | 2903.114 | 1.50506 | 0.04226
| 2902.993 | 1.31841 | 0.02215 |  | 2902.993 | 1.50492 | 0.04367
| 2902.873 | 1.31849 | 0.02218 |  | 2902.873 | 1.50482 | 0.04521
| 2902.752 | 1.31856 | 0.02222 |  | 2902.752 | 1.50483 | 0.0469
| 2902.631 | 1.31864 | 0.02225 |  | 2902.631 | 1.50493 | 0.04876
| 2902.511 | 1.31872 | 0.02228 |  | 2902.511 | 1.50521 | 0.05081
| 2902.391 | 1.31879 | 0.02232 |  | 2902.391 | 1.5057 | 0.05304
| 2902.27 | 1.31887 | 0.02235 |  | 2902.27 | 1.50649 | 0.05544
| 2902.149 | 1.31894 | 0.02238 |  | 2902.149 | 1.50759 | 0.05799
| 2902.029 | 1.31902 | 0.02241 |  | 2902.029 | 1.50911 | 0.06064
| 2901.908 | 1.31909 | 0.02244 |  | 2901.908 | 1.51112 | 0.06331
| 2901.788 | 1.31917 | 0.02247 |  | 2901.788 | 1.51365 | 0.06592
| 2901.667 | 1.31925 | 0.0225 |  | 2901.667 | 1.51675 | 0.06834
| 2901.547 | 1.31933 | 0.02253 |  | 2901.547 | 1.52039 | 0.07042
| 2901.426 | 1.31941 | 0.02256 |  | 2901.426 | 1.52457 | 0.07202
| 2901.306 | 1.31949 | 0.02258 |  | 2901.306 | 1.52913 | 0.07301
| 2901.185 | 1.31957 | 0.02261 |  | 2901.185 | 1.53402 | 0.07326
| 2901.064 | 1.31966 | 0.02263 |  | 2901.064 | 1.539 | 0.0727
| 2900.944 | 1.31974 | 0.02266 |  | 2900.944 | 1.54387 | 0.07133
| 2900.824 | 1.31983 | 0.02268 |  | 2900.824 | 1.54845 | 0.06918
| 2900.703 | 1.31992 | 0.0227 |  | 2900.703 | 1.55263 | 0.06633
| 2900.583 | 1.32 | 0.02272 |  | 2900.583 | 1.55621 | 0.06293
| 2900.462 | 1.32009 | 0.02273 |  | 2900.462 | 1.55913 | 0.05913
| 2900.341 | 1.32018 | 0.02275 |  | 2900.341 | 1.5614 | 0.05509
| 2900.221 | 1.32027 | 0.02276 |  | 2900.221 | 1.56295 | 0.051
| 2900.1 | 1.32036 | 0.02277 |  | 2900.1 | 1.5639 | 0.04697
| 2899.98 | 1.32045 | 0.02278 |  | 2899.98 | 1.5643 | 0.04311
| 2899.859 | 1.32054 | 0.02278 |  | 2899.859 | 1.56424 | 0.03949
| 2899.739 | 1.32063 | 0.02279 |  | 2899.739 | 1.56382 | 0.03615
| 2899.618 | 1.32072 | 0.02279 |  | 2899.618 | 1.56312 | 0.03312
| 2899.498 | 1.32081 | 0.02279 |  | 2899.498 | 1.56223 | 0.03039
| 2899.377 | 1.3209 | 0.02279 |  | 2899.377 | 1.56118 | 0.02794
| 2899.257 | 1.32099 | 0.02278 |  | 2899.257 | 1.56006 | 0.02576
| 2899.136 | 1.32108 | 0.02278 |  | 2899.136 | 1.55886 | 0.02382
| 2899.016 | 1.32117 | 0.02278 |  | 2899.016 | 1.55766 | 0.0221
| 2898.895 | 1.32126 | 0.02278 |  | 2898.895 | 1.55644 | 0.02057
| 2898.774 | 1.32135 | 0.02277 |  | 2898.774 | 1.55525 | 0.0192
| 2898.654 | 1.32145 | 0.02276 |  | 2898.654 | 1.55408 | 0.01799
| 2898.533 | 1.32155 | 0.02274 |  | 2898.533 | 1.55294 | 0.0169
| 2898.413 | 1.32165 | 0.02272 |  | 2898.413 | 1.55182 | 0.01593
| 2898.292 | 1.32174 | 0.02269 |  | 2898.292 | 1.55074 | 0.01505
| 2898.172 | 1.32183 | 0.02266 |  | 2898.172 | 1.5497 | 0.01427
| 2898.051 | 1.32192 | 0.02263 |  | 2898.051 | 1.54869 | 0.01356
| 2897.931 | 1.322 | 0.0226 |  | 2897.931 | 1.54773 | 0.01292
| 2897.81 | 1.32208 | 0.02257 |  | 2897.81 | 1.54679 | 0.01234
| 2897.69 | 1.32215 | 0.02253 |  | 2897.69 | 1.54589 | 0.01182
| 2897.569 | 1.32223 | 0.0225 |  | 2897.569 | 1.54502 | 0.01135
| 2897.449 | 1.32231 | 0.02247 |  | 2897.449 | 1.54419 | 0.01092
| 2897.328 | 1.32239 | 0.02243 |  | 2897.328 | 1.54339 | 0.01053
| 2897.208 | 1.32247 | 0.0224 |  | 2897.208 | 1.54262 | 0.01017
| 2897.087 | 1.32255 | 0.02235 |  | 2897.087 | 1.54188 | 0.00984
| 2896.966 | 1.32262 | 0.02231 |  | 2896.966 | 1.54116 | 0.00955
| 2896.846 | 1.3227 | 0.02227 |  | 2896.846 | 1.54047 | 0.00928
| 2896.726 | 1.32277 | 0.02223 |  | 2896.726 | 1.53981 | 0.00903
| 2896.605 | 1.32284 | 0.02218 |  | 2896.605 | 1.53917 | 0.0088
| 2896.484 | 1.32292 | 0.02213 |  | 2896.484 | 1.53856 | 0.00859
| 2896.364 | 1.32299 | 0.02208 |  | 2896.364 | 1.53797 | 0.00839
| 2896.243 | 1.32305 | 0.02202 |  | 2896.243 | 1.5374 | 0.00821
| 2896.123 | 1.32312 | 0.02197 |  | 2896.123 | 1.53686 | 0.00803
| 2896.002 | 1.32318 | 0.0219 |  | 2896.002 | 1.53632 | 0.00786
| 2895.882 | 1.32323 | 0.02184 |  | 2895.882 | 1.53581 | 0.00771
| 2895.761 | 1.32329 | 0.02178 |  | 2895.761 | 1.53531 | 0.00756
| 2895.641 | 1.32334 | 0.02173 |  | 2895.641 | 1.53483 | 0.00742
| 2895.52 | 1.32339 | 0.02167 |  | 2895.52 | 1.53435 | 0.00728
| 2895.399 | 1.32343 | 0.02161 |  | 2895.399 | 1.53389 | 0.00715
| 2895.279 | 1.32348 | 0.02154 |  | 2895.279 | 1.53345 | 0.00702
| 2895.159 | 1.32352 | 0.02148 |  | 2895.159 | 1.53301 | 0.00689
| 2895.038 | 1.32356 | 0.02141 |  | 2895.038 | 1.53257 | 0.00677
| 2894.917 | 1.3236 | 0.02134 |  | 2894.917 | 1.53214 | 0.00665
| 2894.797 | 1.32363 | 0.02128 |  | 2894.797 | 1.53172 | 0.00654
| 2894.676 | 1.32366 | 0.02121 |  | 2894.676 | 1.5313 | 0.00644
| 2894.556 | 1.32369 | 0.02115 |  | 2894.556 | 1.53088 | 0.00634
| 2894.436 | 1.32371 | 0.02108 |  | 2894.436 | 1.53048 | 0.00625
| 2894.315 | 1.32373 | 0.02102 |  | 2894.315 | 1.53008 | 0.00617
| 2894.194 | 1.32375 | 0.02095 |  | 2894.194 | 1.52968 | 0.0061
| 2894.074 | 1.32376 | 0.02089 |  | 2894.074 | 1.5293 | 0.00604
| 2893.953 | 1.32377 | 0.02082 |  | 2893.953 | 1.52893 | 0.00598
| 2893.833 | 1.32378 | 0.02076 |  | 2893.833 | 1.52857 | 0.00593
| 2893.712 | 1.32378 | 0.0207 |  | 2893.712 | 1.52823 | 0.00589
| 2893.592 | 1.32378 | 0.02065 |  | 2893.592 | 1.52791 | 0.00585
| 2893.471 | 1.32379 | 0.02059 |  | 2893.471 | 1.5276 | 0.00579
| 2893.351 | 1.32379 | 0.02054 |  | 2893.351 | 1.5273 | 0.00573
| 2893.23 | 1.32379 | 0.02049 |  | 2893.23 | 1.527 | 0.00565
| 2893.109 | 1.32378 | 0.02043 |  | 2893.109 | 1.52671 | 0.00555
| 2892.989 | 1.32377 | 0.02038 |  | 2892.989 | 1.52641 | 0.00545
| 2892.869 | 1.32376 | 0.02033 |  | 2892.869 | 1.5261 | 0.00535
| 2892.748 | 1.32375 | 0.02029 |  | 2892.748 | 1.52578 | 0.00524
| 2892.627 | 1.32373 | 0.02024 |  | 2892.627 | 1.52545 | 0.00513
| 2892.507 | 1.32372 | 0.0202 |  | 2892.507 | 1.52511 | 0.00503
| 2892.386 | 1.3237 | 0.02017 |  | 2892.386 | 1.52477 | 0.00493
| 2892.266 | 1.32369 | 0.02013 |  | 2892.266 | 1.52442 | 0.00485
| 2892.146 | 1.32367 | 0.02009 |  | 2892.146 | 1.52408 | 0.00476
| 2892.025 | 1.32365 | 0.02005 |  | 2892.025 | 1.52372 | 0.00469
| 2891.904 | 1.32362 | 0.02001 |  | 2891.904 | 1.52337 | 0.00462
| 2891.784 | 1.32359 | 0.01997 |  | 2891.784 | 1.52302 | 0.00456
| 2891.663 | 1.32356 | 0.01994 |  | 2891.663 | 1.52266 | 0.00451
| 2891.542 | 1.32352 | 0.01992 |  | 2891.542 | 1.52232 | 0.00446
| 2891.422 | 1.32349 | 0.0199 |  | 2891.422 | 1.52197 | 0.00441
| 2891.302 | 1.32345 | 0.01989 |  | 2891.302 | 1.52162 | 0.00436
| 2891.181 | 1.32342 | 0.01988 |  | 2891.181 | 1.52127 | 0.00433
| 2891.061 | 1.32339 | 0.01987 |  | 2891.061 | 1.52093 | 0.00429
| 2890.94 | 1.32336 | 0.01986 |  | 2890.94 | 1.52057 | 0.00426
| 2890.819 | 1.32332 | 0.01986 |  | 2890.819 | 1.52022 | 0.00425
| 2890.699 | 1.32329 | 0.01985 |  | 2890.699 | 1.51987 | 0.00423
| 2890.578 | 1.32325 | 0.01985 |  | 2890.578 | 1.51953 | 0.00422
| 2890.458 | 1.32322 | 0.01985 |  | 2890.458 | 1.51919 | 0.00422
| 2890.337 | 1.32318 | 0.01986 |  | 2890.337 | 1.51886 | 0.00422
| 2890.217 | 1.32314 | 0.01987 |  | 2890.217 | 1.51853 | 0.00421
| 2890.096 | 1.3231 | 0.01988 |  | 2890.096 | 1.5182 | 0.00421
| 2889.976 | 1.32306 | 0.0199 |  | 2889.976 | 1.51786 | 0.0042
| 2889.855 | 1.32301 | 0.01993 |  | 2889.855 | 1.51753 | 0.0042
| 2889.735 | 1.32297 | 0.01996 |  | 2889.735 | 1.51719 | 0.0042
| 2889.614 | 1.32293 | 0.02 |  | 2889.614 | 1.51686 | 0.00421
| 2889.494 | 1.3229 | 0.02004 |  | 2889.494 | 1.51652 | 0.00421
| 2889.373 | 1.32287 | 0.02009 |  | 2889.373 | 1.51618 | 0.00423
| 2889.252 | 1.32284 | 0.02014 |  | 2889.252 | 1.51585 | 0.00424
| 2889.132 | 1.32282 | 0.02019 |  | 2889.132 | 1.51552 | 0.00425
| 2889.011 | 1.3228 | 0.02025 |  | 2889.011 | 1.51518 | 0.00426
| 2888.891 | 1.32278 | 0.0203 |  | 2888.891 | 1.51484 | 0.00427
| 2888.771 | 1.32276 | 0.02036 |  | 2888.771 | 1.5145 | 0.00429
| 2888.65 | 1.32274 | 0.02043 |  | 2888.65 | 1.51415 | 0.0043
| 2888.529 | 1.32273 | 0.0205 |  | 2888.529 | 1.5138 | 0.00432
| 2888.409 | 1.32272 | 0.02058 |  | 2888.409 | 1.51345 | 0.00435
| 2888.288 | 1.32272 | 0.02066 |  | 2888.288 | 1.51309 | 0.00437
| 2888.168 | 1.32273 | 0.02075 |  | 2888.168 | 1.51273 | 0.00441
| 2888.047 | 1.32275 | 0.02083 |  | 2888.047 | 1.51237 | 0.00444
| 2887.927 | 1.32277 | 0.02092 |  | 2887.927 | 1.512 | 0.00448
| 2887.806 | 1.3228 | 0.021 |  | 2887.806 | 1.51163 | 0.00453
| 2887.686 | 1.32283 | 0.02108 |  | 2887.686 | 1.51126 | 0.00458
| 2887.565 | 1.32287 | 0.02116 |  | 2887.565 | 1.51088 | 0.00465
| 2887.444 | 1.32291 | 0.02124 |  | 2887.444 | 1.51051 | 0.00472
| 2887.324 | 1.32295 | 0.02131 |  | 2887.324 | 1.51014 | 0.00479
| 2887.204 | 1.32299 | 0.02139 |  | 2887.204 | 1.50977 | 0.00487
| 2887.083 | 1.32304 | 0.02148 |  | 2887.083 | 1.5094 | 0.00495
| 2886.962 | 1.32309 | 0.02156 |  | 2886.962 | 1.50903 | 0.00503
| 2886.842 | 1.32314 | 0.02164 |  | 2886.842 | 1.50866 | 0.00511
| 2886.721 | 1.3232 | 0.02172 |  | 2886.721 | 1.50828 | 0.00519
| 2886.601 | 1.32327 | 0.02181 |  | 2886.601 | 1.5079 | 0.00528
| 2886.48 | 1.32334 | 0.02189 |  | 2886.48 | 1.50752 | 0.00537
| 2886.36 | 1.32342 | 0.02198 |  | 2886.36 | 1.50713 | 0.00546
| 2886.239 | 1.32351 | 0.02207 |  | 2886.239 | 1.50674 | 0.00556
| 2886.119 | 1.3236 | 0.02215 |  | 2886.119 | 1.50635 | 0.00566
| 2885.998 | 1.3237 | 0.02223 |  | 2885.998 | 1.50595 | 0.00576
| 2885.877 | 1.3238 | 0.0223 |  | 2885.877 | 1.50554 | 0.00586
| 2885.757 | 1.32391 | 0.02237 |  | 2885.757 | 1.50513 | 0.00597
| 2885.637 | 1.32403 | 0.02243 |  | 2885.637 | 1.50471 | 0.00609
| 2885.516 | 1.32414 | 0.0225 |  | 2885.516 | 1.50428 | 0.00621
| 2885.396 | 1.32426 | 0.02256 |  | 2885.396 | 1.50384 | 0.00634
| 2885.275 | 1.32439 | 0.02261 |  | 2885.275 | 1.5034 | 0.00648
| 2885.154 | 1.32452 | 0.02267 |  | 2885.154 | 1.50295 | 0.00663
| 2885.034 | 1.32466 | 0.02271 |  | 2885.034 | 1.5025 | 0.00678
| 2884.914 | 1.3248 | 0.02276 |  | 2884.914 | 1.50205 | 0.00693
| 2884.793 | 1.32494 | 0.02279 |  | 2884.793 | 1.50158 | 0.00709
| 2884.672 | 1.32509 | 0.02282 |  | 2884.672 | 1.50109 | 0.00726
| 2884.552 | 1.32523 | 0.02285 |  | 2884.552 | 1.50059 | 0.00744
| 2884.431 | 1.32538 | 0.02287 |  | 2884.431 | 1.50009 | 0.00763
| 2884.311 | 1.32553 | 0.02288 |  | 2884.311 | 1.49957 | 0.00784
| 2884.19 | 1.32569 | 0.0229 |  | 2884.19 | 1.49905 | 0.00806
| 2884.07 | 1.32584 | 0.0229 |  | 2884.07 | 1.49851 | 0.00829
| 2883.949 | 1.326 | 0.02291 |  | 2883.949 | 1.49796 | 0.00854
| 2883.829 | 1.32617 | 0.0229 |  | 2883.829 | 1.49741 | 0.0088
| 2883.708 | 1.32633 | 0.02289 |  | 2883.708 | 1.49683 | 0.00908
| 2883.587 | 1.3265 | 0.02288 |  | 2883.587 | 1.49624 | 0.00937
| 2883.467 | 1.32666 | 0.02286 |  | 2883.467 | 1.49563 | 0.00969
| 2883.347 | 1.32683 | 0.02283 |  | 2883.347 | 1.49502 | 0.01003
| 2883.226 | 1.327 | 0.02279 |  | 2883.226 | 1.49438 | 0.01039
| 2883.105 | 1.32717 | 0.02275 |  | 2883.105 | 1.49371 | 0.01078
| 2882.985 | 1.32734 | 0.0227 |  | 2882.985 | 1.49304 | 0.0112
| 2882.864 | 1.32751 | 0.02264 |  | 2882.864 | 1.49233 | 0.01166
| 2882.744 | 1.32767 | 0.02257 |  | 2882.744 | 1.49161 | 0.01216
| 2882.624 | 1.32783 | 0.0225 |  | 2882.624 | 1.49087 | 0.01271
| 2882.503 | 1.32799 | 0.02243 |  | 2882.503 | 1.49011 | 0.01332
| 2882.382 | 1.32815 | 0.02236 |  | 2882.382 | 1.48933 | 0.01398
| 2882.262 | 1.32831 | 0.02228 |  | 2882.262 | 1.48854 | 0.01472
| 2882.141 | 1.32848 | 0.02219 |  | 2882.141 | 1.48774 | 0.01553
| 2882.021 | 1.32864 | 0.0221 |  | 2882.021 | 1.48694 | 0.01642
| 2881.9 | 1.3288 | 0.02199 |  | 2881.9 | 1.48614 | 0.0174
| 2881.78 | 1.32896 | 0.02188 |  | 2881.78 | 1.48535 | 0.01848
| 2881.659 | 1.32912 | 0.02176 |  | 2881.659 | 1.48457 | 0.01967
| 2881.539 | 1.32926 | 0.02163 |  | 2881.539 | 1.48381 | 0.02099
| 2881.418 | 1.32941 | 0.0215 |  | 2881.418 | 1.48311 | 0.02246
| 2881.297 | 1.32955 | 0.02137 |  | 2881.297 | 1.48247 | 0.02408
| 2881.177 | 1.32968 | 0.02123 |  | 2881.177 | 1.48194 | 0.02585
| 2881.057 | 1.32981 | 0.02108 |  | 2881.057 | 1.48156 | 0.0278
| 2880.936 | 1.32994 | 0.02093 |  | 2880.936 | 1.48138 | 0.02989
| 2880.815 | 1.33006 | 0.02077 |  | 2880.815 | 1.48139 | 0.03213
| 2880.695 | 1.33018 | 0.02061 |  | 2880.695 | 1.4817 | 0.03447
| 2880.574 | 1.33029 | 0.02045 |  | 2880.574 | 1.48232 | 0.03687
| 2880.454 | 1.33039 | 0.02028 |  | 2880.454 | 1.4833 | 0.03928
| 2880.333 | 1.33049 | 0.02011 |  | 2880.333 | 1.48465 | 0.04162
| 2880.213 | 1.33058 | 0.01993 |  | 2880.213 | 1.48637 | 0.04381
| 2880.092 | 1.33067 | 0.01976 |  | 2880.092 | 1.48846 | 0.04575
| 2879.972 | 1.33075 | 0.01958 |  | 2879.972 | 1.49083 | 0.04738
| 2879.851 | 1.33083 | 0.0194 |  | 2879.851 | 1.49346 | 0.04864
| 2879.73 | 1.33091 | 0.01921 |  | 2879.73 | 1.49624 | 0.04947
| 2879.61 | 1.33097 | 0.01901 |  | 2879.61 | 1.49908 | 0.04985
| 2879.489 | 1.33103 | 0.01882 |  | 2879.489 | 1.50192 | 0.04979
| 2879.369 | 1.33108 | 0.01862 |  | 2879.369 | 1.50464 | 0.04931
| 2879.249 | 1.33112 | 0.01843 |  | 2879.249 | 1.50718 | 0.04843
| 2879.128 | 1.33115 | 0.01824 |  | 2879.128 | 1.5095 | 0.04721
| 2879.007 | 1.33119 | 0.01805 |  | 2879.007 | 1.51156 | 0.0457
| 2878.887 | 1.33121 | 0.01785 |  | 2878.887 | 1.51327 | 0.04397
| 2878.766 | 1.33124 | 0.01766 |  | 2878.766 | 1.51467 | 0.04208
| 2878.646 | 1.33125 | 0.01747 |  | 2878.646 | 1.51571 | 0.04009
| 2878.525 | 1.33127 | 0.01727 |  | 2878.525 | 1.51642 | 0.03807
| 2878.405 | 1.33127 | 0.01707 |  | 2878.405 | 1.51681 | 0.03606
| 2878.284 | 1.33127 | 0.01688 |  | 2878.284 | 1.5169 | 0.03413
| 2878.164 | 1.33126 | 0.01668 |  | 2878.164 | 1.51675 | 0.03231
| 2878.043 | 1.33125 | 0.01649 |  | 2878.043 | 1.51637 | 0.03061
| 2877.922 | 1.33123 | 0.01629 |  | 2877.922 | 1.51583 | 0.02907
| 2877.802 | 1.33121 | 0.0161 |  | 2877.802 | 1.51514 | 0.02768
| 2877.682 | 1.33118 | 0.0159 |  | 2877.682 | 1.51434 | 0.02644
| 2877.561 | 1.33115 | 0.01571 |  | 2877.561 | 1.51343 | 0.02536
| 2877.44 | 1.33111 | 0.01552 |  | 2877.44 | 1.51249 | 0.02443
| 2877.32 | 1.33106 | 0.01533 |  | 2877.32 | 1.51151 | 0.02363
| 2877.199 | 1.33101 | 0.01514 |  | 2877.199 | 1.5105 | 0.02296
| 2877.079 | 1.33095 | 0.01495 |  | 2877.079 | 1.50949 | 0.0224
| 2876.958 | 1.33089 | 0.01476 |  | 2876.958 | 1.50848 | 0.02194
| 2876.838 | 1.33082 | 0.01458 |  | 2876.838 | 1.50747 | 0.02157
| 2876.717 | 1.33074 | 0.0144 |  | 2876.717 | 1.50647 | 0.02128
| 2876.597 | 1.33066 | 0.01422 |  | 2876.597 | 1.50548 | 0.02105
| 2876.476 | 1.33056 | 0.01404 |  | 2876.476 | 1.50449 | 0.02089
| 2876.355 | 1.33047 | 0.01388 |  | 2876.355 | 1.50351 | 0.02079
| 2876.235 | 1.33037 | 0.01371 |  | 2876.235 | 1.50256 | 0.02075
| 2876.115 | 1.33026 | 0.01356 |  | 2876.115 | 1.50161 | 0.02075
| 2875.994 | 1.33016 | 0.01341 |  | 2875.994 | 1.50066 | 0.0208
| 2875.874 | 1.33005 | 0.01326 |  | 2875.874 | 1.49974 | 0.02089
| 2875.753 | 1.32994 | 0.01312 |  | 2875.753 | 1.49881 | 0.02101
| 2875.632 | 1.32984 | 0.01297 |  | 2875.632 | 1.4979 | 0.02118
| 2875.512 | 1.32972 | 0.01283 |  | 2875.512 | 1.49699 | 0.02137
| 2875.392 | 1.32961 | 0.01269 |  | 2875.392 | 1.49609 | 0.02161
| 2875.271 | 1.32948 | 0.01256 |  | 2875.271 | 1.49519 | 0.02187
| 2875.15 | 1.32936 | 0.01243 |  | 2875.15 | 1.49428 | 0.02217
| 2875.03 | 1.32923 | 0.0123 |  | 2875.03 | 1.4934 | 0.0225
| 2874.909 | 1.3291 | 0.01218 |  | 2874.909 | 1.49251 | 0.02286
| 2874.789 | 1.32896 | 0.01206 |  | 2874.789 | 1.49162 | 0.02324
| 2874.668 | 1.32882 | 0.01194 |  | 2874.668 | 1.49072 | 0.02366
| 2874.548 | 1.32868 | 0.01183 |  | 2874.548 | 1.48983 | 0.0241
| 2874.427 | 1.32854 | 0.01173 |  | 2874.427 | 1.48892 | 0.02458
| 2874.307 | 1.32839 | 0.01163 |  | 2874.307 | 1.48802 | 0.0251
| 2874.186 | 1.32824 | 0.01154 |  | 2874.186 | 1.48711 | 0.02565
| 2874.065 | 1.32809 | 0.01145 |  | 2874.065 | 1.48619 | 0.02625
| 2873.945 | 1.32794 | 0.01137 |  | 2873.945 | 1.48529 | 0.02688
| 2873.825 | 1.3278 | 0.01129 |  | 2873.825 | 1.48439 | 0.02754
| 2873.704 | 1.32764 | 0.01122 |  | 2873.704 | 1.48348 | 0.02824
| 2873.583 | 1.32749 | 0.01114 |  | 2873.583 | 1.48257 | 0.02898
| 2873.463 | 1.32734 | 0.01108 |  | 2873.463 | 1.48166 | 0.02974
| 2873.342 | 1.32718 | 0.01102 |  | 2873.342 | 1.48073 | 0.03055
| 2873.222 | 1.32703 | 0.01096 |  | 2873.222 | 1.47981 | 0.0314
| 2873.102 | 1.32688 | 0.01091 |  | 2873.102 | 1.47888 | 0.03229
| 2872.981 | 1.32673 | 0.01087 |  | 2872.981 | 1.47794 | 0.03323
| 2872.86 | 1.32658 | 0.01083 |  | 2872.86 | 1.47698 | 0.03422
| 2872.74 | 1.32644 | 0.01079 |  | 2872.74 | 1.47604 | 0.03527
| 2872.619 | 1.32629 | 0.01075 |  | 2872.619 | 1.47508 | 0.03638
| 2872.499 | 1.32614 | 0.01071 |  | 2872.499 | 1.47412 | 0.03754
| 2872.378 | 1.32599 | 0.01067 |  | 2872.378 | 1.47315 | 0.03877
| 2872.258 | 1.32584 | 0.01064 |  | 2872.258 | 1.47218 | 0.04008
| 2872.137 | 1.32569 | 0.01062 |  | 2872.137 | 1.47122 | 0.04145
| 2872.017 | 1.32554 | 0.01059 |  | 2872.017 | 1.47027 | 0.04292
| 2871.896 | 1.32538 | 0.01058 |  | 2871.896 | 1.46933 | 0.04446
| 2871.775 | 1.32523 | 0.01056 |  | 2871.775 | 1.4684 | 0.04609
| 2871.655 | 1.32508 | 0.01056 |  | 2871.655 | 1.4675 | 0.0478
| 2871.535 | 1.32494 | 0.01055 |  | 2871.535 | 1.46663 | 0.04961
| 2871.414 | 1.32479 | 0.01055 |  | 2871.414 | 1.46579 | 0.0515
| 2871.293 | 1.32464 | 0.01055 |  | 2871.293 | 1.46496 | 0.0535
| 2871.173 | 1.32449 | 0.01055 |  | 2871.173 | 1.46419 | 0.0556
| 2871.052 | 1.32435 | 0.01056 |  | 2871.052 | 1.46345 | 0.05782
| 2870.932 | 1.32421 | 0.01057 |  | 2870.932 | 1.46279 | 0.06015
| 2870.811 | 1.32406 | 0.01059 |  | 2870.811 | 1.46217 | 0.0626
| 2870.691 | 1.32392 | 0.01061 |  | 2870.691 | 1.46164 | 0.06518
| 2870.57 | 1.32379 | 0.01063 |  | 2870.57 | 1.4612 | 0.06788
| 2870.45 | 1.32365 | 0.01066 |  | 2870.45 | 1.46086 | 0.07071
| 2870.329 | 1.32352 | 0.01069 |  | 2870.329 | 1.46066 | 0.07367
| 2870.208 | 1.32339 | 0.01072 |  | 2870.208 | 1.46055 | 0.07677
| 2870.088 | 1.32326 | 0.01075 |  | 2870.088 | 1.46061 | 0.07999
| 2869.968 | 1.32314 | 0.01078 |  | 2869.968 | 1.46086 | 0.08334
| 2869.847 | 1.32301 | 0.01081 |  | 2869.847 | 1.4613 | 0.08681
| 2869.727 | 1.32289 | 0.01085 |  | 2869.727 | 1.46194 | 0.0904
| 2869.606 | 1.32276 | 0.01089 |  | 2869.606 | 1.46287 | 0.09409
| 2869.485 | 1.32264 | 0.01093 |  | 2869.485 | 1.46401 | 0.09785
| 2869.365 | 1.32252 | 0.01097 |  | 2869.365 | 1.46548 | 0.10168
| 2869.244 | 1.3224 | 0.01102 |  | 2869.244 | 1.46725 | 0.10553
| 2869.124 | 1.32228 | 0.01106 |  | 2869.124 | 1.46934 | 0.10939
| 2869.003 | 1.32217 | 0.01111 |  | 2869.003 | 1.47181 | 0.11319
| 2868.883 | 1.32205 | 0.01117 |  | 2868.883 | 1.47461 | 0.11691
| 2868.762 | 1.32194 | 0.01122 |  | 2868.762 | 1.47779 | 0.12048
| 2868.642 | 1.32184 | 0.01128 |  | 2868.642 | 1.48128 | 0.12387
| 2868.521 | 1.32173 | 0.01134 |  | 2868.521 | 1.48515 | 0.12701
| 2868.4 | 1.32163 | 0.01139 |  | 2868.4 | 1.48927 | 0.12988
| 2868.28 | 1.32153 | 0.01145 |  | 2868.28 | 1.49363 | 0.13242
| 2868.16 | 1.32144 | 0.01151 |  | 2868.16 | 1.49821 | 0.13462
| 2868.039 | 1.32134 | 0.01156 |  | 2868.039 | 1.503 | 0.13646
| 2867.918 | 1.32124 | 0.01162 |  | 2867.918 | 1.50788 | 0.13791
| 2867.798 | 1.32115 | 0.01167 |  | 2867.798 | 1.51282 | 0.139
| 2867.677 | 1.32105 | 0.01173 |  | 2867.677 | 1.51781 | 0.1397
| 2867.557 | 1.32095 | 0.01179 |  | 2867.557 | 1.52276 | 0.14003
| 2867.437 | 1.32086 | 0.01185 |  | 2867.437 | 1.52766 | 0.14003
| 2867.316 | 1.32076 | 0.01192 |  | 2867.316 | 1.53253 | 0.13968
| 2867.195 | 1.32067 | 0.01199 |  | 2867.195 | 1.53728 | 0.13903
| 2867.075 | 1.32058 | 0.01206 |  | 2867.075 | 1.54188 | 0.1381
| 2866.954 | 1.32049 | 0.01213 |  | 2866.954 | 1.54638 | 0.1369
| 2866.833 | 1.32041 | 0.0122 |  | 2866.833 | 1.55074 | 0.13545
| 2866.713 | 1.32032 | 0.01227 |  | 2866.713 | 1.5549 | 0.13377
| 2866.593 | 1.32024 | 0.01235 |  | 2866.593 | 1.55889 | 0.13189
| 2866.472 | 1.32016 | 0.01242 |  | 2866.472 | 1.56274 | 0.1298
| 2866.352 | 1.32008 | 0.01249 |  | 2866.352 | 1.56637 | 0.12751
| 2866.231 | 1.32001 | 0.01256 |  | 2866.231 | 1.56982 | 0.12506
| 2866.11 | 1.31993 | 0.01264 |  | 2866.11 | 1.57308 | 0.12246
| 2865.99 | 1.31985 | 0.01271 |  | 2865.99 | 1.57609 | 0.11972
| 2865.87 | 1.31977 | 0.01279 |  | 2865.87 | 1.57888 | 0.11687
| 2865.749 | 1.3197 | 0.01287 |  | 2865.749 | 1.58144 | 0.11393
| 2865.628 | 1.31963 | 0.01296 |  | 2865.628 | 1.5838 | 0.1109
| 2865.508 | 1.31957 | 0.01304 |  | 2865.508 | 1.58589 | 0.10783
| 2865.387 | 1.3195 | 0.01312 |  | 2865.387 | 1.58779 | 0.10472
| 2865.267 | 1.31944 | 0.01319 |  | 2865.267 | 1.58943 | 0.10161
| 2865.146 | 1.31938 | 0.01327 |  | 2865.146 | 1.59088 | 0.09849
| 2865.026 | 1.31932 | 0.01335 |  | 2865.026 | 1.5921 | 0.09541
| 2864.905 | 1.31925 | 0.01342 |  | 2864.905 | 1.59313 | 0.09237
| 2864.785 | 1.31919 | 0.0135 |  | 2864.785 | 1.59398 | 0.08938
| 2864.664 | 1.31912 | 0.01359 |  | 2864.664 | 1.59464 | 0.08646
| 2864.543 | 1.31906 | 0.01367 |  | 2864.543 | 1.59519 | 0.08361
| 2864.423 | 1.319 | 0.01376 |  | 2864.423 | 1.59558 | 0.08085
| 2864.303 | 1.31895 | 0.01384 |  | 2864.303 | 1.59582 | 0.07817
| 2864.182 | 1.31889 | 0.01393 |  | 2864.182 | 1.59595 | 0.07558
| 2864.062 | 1.31884 | 0.01402 |  | 2864.062 | 1.59598 | 0.07308
| 2863.941 | 1.31879 | 0.01411 |  | 2863.941 | 1.5959 | 0.07067
| 2863.82 | 1.31874 | 0.01419 |  | 2863.82 | 1.59575 | 0.06836
| 2863.7 | 1.31869 | 0.01428 |  | 2863.7 | 1.59553 | 0.06614
| 2863.58 | 1.31865 | 0.01436 |  | 2863.58 | 1.59523 | 0.06402
| 2863.459 | 1.3186 | 0.01445 |  | 2863.459 | 1.59487 | 0.06199
| 2863.338 | 1.31855 | 0.01453 |  | 2863.338 | 1.59448 | 0.06005
| 2863.218 | 1.31851 | 0.01462 |  | 2863.218 | 1.59404 | 0.05819
| 2863.097 | 1.31846 | 0.01471 |  | 2863.097 | 1.59357 | 0.05642
| 2862.977 | 1.31842 | 0.0148 |  | 2862.977 | 1.59307 | 0.05472
| 2862.856 | 1.31838 | 0.01489 |  | 2862.856 | 1.59255 | 0.05311
| 2862.736 | 1.31834 | 0.01498 |  | 2862.736 | 1.59201 | 0.05156
| 2862.615 | 1.3183 | 0.01507 |  | 2862.615 | 1.59144 | 0.05008
| 2862.495 | 1.31827 | 0.01516 |  | 2862.495 | 1.59088 | 0.04866
| 2862.374 | 1.31823 | 0.01524 |  | 2862.374 | 1.59029 | 0.04731
| 2862.253 | 1.31819 | 0.01533 |  | 2862.253 | 1.58971 | 0.04601
| 2862.133 | 1.31816 | 0.01542 |  | 2862.133 | 1.58912 | 0.04477
| 2862.013 | 1.31812 | 0.01552 |  | 2862.013 | 1.58852 | 0.04359
| 2861.892 | 1.31809 | 0.01561 |  | 2861.892 | 1.5879 | 0.04245
| 2861.771 | 1.31806 | 0.0157 |  | 2861.771 | 1.58731 | 0.04137
| 2861.651 | 1.31803 | 0.0158 |  | 2861.651 | 1.58671 | 0.04034
| 2861.53 | 1.318 | 0.01589 |  | 2861.53 | 1.58612 | 0.03934
| 2861.41 | 1.31798 | 0.01599 |  | 2861.41 | 1.58553 | 0.03839
| 2861.289 | 1.31795 | 0.01608 |  | 2861.289 | 1.58495 | 0.03747
| 2861.169 | 1.31793 | 0.01618 |  | 2861.169 | 1.58437 | 0.03659
| 2861.048 | 1.31791 | 0.01627 |  | 2861.048 | 1.5838 | 0.03574
| 2860.928 | 1.31789 | 0.01636 |  | 2860.928 | 1.58324 | 0.03493
| 2860.807 | 1.31788 | 0.01646 |  | 2860.807 | 1.58268 | 0.03414
| 2860.687 | 1.31786 | 0.01655 |  | 2860.687 | 1.58213 | 0.03338
| 2860.566 | 1.31785 | 0.01664 |  | 2860.566 | 1.58157 | 0.03265
| 2860.446 | 1.31783 | 0.01673 |  | 2860.446 | 1.58103 | 0.03194
| 2860.325 | 1.31782 | 0.01682 |  | 2860.325 | 1.58049 | 0.03126
| 2860.205 | 1.31781 | 0.01691 |  | 2860.205 | 1.57996 | 0.03061
| 2860.084 | 1.31779 | 0.017 |  | 2860.084 | 1.57942 | 0.02998
| 2859.963 | 1.31778 | 0.01709 |  | 2859.963 | 1.5789 | 0.02938
| 2859.843 | 1.31777 | 0.01718 |  | 2859.843 | 1.57839 | 0.0288
| 2859.722 | 1.31776 | 0.01728 |  | 2859.722 | 1.57788 | 0.02824
| 2859.602 | 1.31775 | 0.01737 |  | 2859.602 | 1.57739 | 0.02771
| 2859.481 | 1.31774 | 0.01746 |  | 2859.481 | 1.57692 | 0.02718
| 2859.361 | 1.31774 | 0.01754 |  | 2859.361 | 1.57644 | 0.02667
| 2859.24 | 1.31773 | 0.01763 |  | 2859.24 | 1.57598 | 0.02617
| 2859.12 | 1.31772 | 0.01772 |  | 2859.12 | 1.57552 | 0.02568
| 2858.999 | 1.31771 | 0.01782 |  | 2858.999 | 1.57505 | 0.02521
| 2858.879 | 1.31771 | 0.01791 |  | 2858.879 | 1.5746 | 0.02475
| 2858.758 | 1.3177 | 0.018 |  | 2858.758 | 1.57414 | 0.02431
| 2858.638 | 1.3177 | 0.01809 |  | 2858.638 | 1.57369 | 0.02388
| 2858.517 | 1.3177 | 0.01819 |  | 2858.517 | 1.57325 | 0.02347
| 2858.396 | 1.31771 | 0.01828 |  | 2858.396 | 1.57281 | 0.02307
| 2858.276 | 1.31771 | 0.01837 |  | 2858.276 | 1.57238 | 0.02269
| 2858.155 | 1.31771 | 0.01845 |  | 2858.155 | 1.57195 | 0.02231
| 2858.035 | 1.31772 | 0.01854 |  | 2858.035 | 1.57153 | 0.02195
| 2857.915 | 1.31772 | 0.01863 |  | 2857.915 | 1.57111 | 0.0216
| 2857.794 | 1.31772 | 0.01872 |  | 2857.794 | 1.57068 | 0.02126
| 2857.673 | 1.31772 | 0.01881 |  | 2857.673 | 1.57027 | 0.02094
| 2857.553 | 1.31772 | 0.0189 |  | 2857.553 | 1.56986 | 0.02063
| 2857.432 | 1.31772 | 0.01899 |  | 2857.432 | 1.56946 | 0.02033
| 2857.312 | 1.31773 | 0.01908 |  | 2857.312 | 1.56907 | 0.02005
| 2857.191 | 1.31774 | 0.01917 |  | 2857.191 | 1.56868 | 0.01977
| 2857.071 | 1.31775 | 0.01927 |  | 2857.071 | 1.56831 | 0.01951
| 2856.95 | 1.31776 | 0.01936 |  | 2856.95 | 1.56794 | 0.01925
| 2856.83 | 1.31777 | 0.01945 |  | 2856.83 | 1.56757 | 0.019
| 2856.709 | 1.31779 | 0.01953 |  | 2856.709 | 1.56721 | 0.01875
| 2856.588 | 1.3178 | 0.01962 |  | 2856.588 | 1.56685 | 0.01851
| 2856.468 | 1.31781 | 0.0197 |  | 2856.468 | 1.5665 | 0.01828
| 2856.348 | 1.31782 | 0.01979 |  | 2856.348 | 1.56615 | 0.01805
| 2856.227 | 1.31782 | 0.01988 |  | 2856.227 | 1.56579 | 0.01784
| 2856.106 | 1.31783 | 0.01997 |  | 2856.106 | 1.56545 | 0.01764
| 2855.986 | 1.31784 | 0.02007 |  | 2855.986 | 1.5651 | 0.01745
| 2855.865 | 1.31785 | 0.02017 |  | 2855.865 | 1.56476 | 0.01727
| 2855.745 | 1.31787 | 0.02027 |  | 2855.745 | 1.56443 | 0.0171
| 2855.625 | 1.31789 | 0.02037 |  | 2855.625 | 1.56411 | 0.01694
| 2855.504 | 1.31792 | 0.02046 |  | 2855.504 | 1.56379 | 0.01679
| 2855.383 | 1.31795 | 0.02055 |  | 2855.383 | 1.56348 | 0.01664
| 2855.263 | 1.31798 | 0.02064 |  | 2855.263 | 1.56318 | 0.0165
| 2855.142 | 1.31801 | 0.02073 |  | 2855.142 | 1.56288 | 0.01637
| 2855.021 | 1.31803 | 0.02081 |  | 2855.021 | 1.56258 | 0.01625
| 2854.901 | 1.31806 | 0.0209 |  | 2854.901 | 1.56229 | 0.01613
| 2854.781 | 1.31809 | 0.02098 |  | 2854.781 | 1.562 | 0.01603
| 2854.66 | 1.31811 | 0.02107 |  | 2854.66 | 1.56172 | 0.01593
| 2854.54 | 1.31814 | 0.02115 |  | 2854.54 | 1.56145 | 0.01585
| 2854.419 | 1.31817 | 0.02124 |  | 2854.419 | 1.56119 | 0.01578
| 2854.298 | 1.31819 | 0.02132 |  | 2854.298 | 1.56094 | 0.01572
| 2854.178 | 1.31822 | 0.02141 |  | 2854.178 | 1.5607 | 0.01566
| 2854.058 | 1.31824 | 0.02149 |  | 2854.058 | 1.56047 | 0.01562
| 2853.937 | 1.31827 | 0.02158 |  | 2853.937 | 1.56026 | 0.01558
| 2853.816 | 1.3183 | 0.02167 |  | 2853.816 | 1.56007 | 0.01555
| 2853.696 | 1.31833 | 0.02176 |  | 2853.696 | 1.55989 | 0.01552
| 2853.575 | 1.31836 | 0.02184 |  | 2853.575 | 1.55973 | 0.0155
| 2853.455 | 1.31839 | 0.02193 |  | 2853.455 | 1.55959 | 0.01547
| 2853.334 | 1.31842 | 0.02202 |  | 2853.334 | 1.55947 | 0.01544
| 2853.214 | 1.31846 | 0.0221 |  | 2853.214 | 1.55937 | 0.0154
| 2853.093 | 1.31849 | 0.02219 |  | 2853.093 | 1.55928 | 0.01535
| 2852.973 | 1.31852 | 0.02228 |  | 2852.973 | 1.5592 | 0.01529
| 2852.852 | 1.31855 | 0.02237 |  | 2852.852 | 1.55913 | 0.01521
| 2852.731 | 1.31858 | 0.02246 |  | 2852.731 | 1.55907 | 0.01511
| 2852.611 | 1.31862 | 0.02255 |  | 2852.611 | 1.55901 | 0.01501
| 2852.491 | 1.31865 | 0.02265 |  | 2852.491 | 1.55895 | 0.01488
| 2852.37 | 1.3187 | 0.02274 |  | 2852.37 | 1.55888 | 0.01474
| 2852.25 | 1.31874 | 0.02284 |  | 2852.25 | 1.5588 | 0.01459
| 2852.129 | 1.31879 | 0.02293 |  | 2852.129 | 1.5587 | 0.01444
| 2852.008 | 1.31884 | 0.02302 |  | 2852.008 | 1.5586 | 0.01428
| 2851.888 | 1.31889 | 0.02311 |  | 2851.888 | 1.55847 | 0.01414
| 2851.767 | 1.31894 | 0.02319 |  | 2851.767 | 1.55835 | 0.014
| 2851.647 | 1.31899 | 0.02327 |  | 2851.647 | 1.55821 | 0.01387
| 2851.526 | 1.31905 | 0.02335 |  | 2851.526 | 1.55808 | 0.01376
| 2851.406 | 1.31909 | 0.02343 |  | 2851.406 | 1.55795 | 0.01366
| 2851.285 | 1.31914 | 0.02351 |  | 2851.285 | 1.55783 | 0.01358
| 2851.165 | 1.31918 | 0.02359 |  | 2851.165 | 1.55771 | 0.01351
| 2851.044 | 1.31923 | 0.02368 |  | 2851.044 | 1.55762 | 0.01345
| 2850.924 | 1.31927 | 0.02377 |  | 2850.924 | 1.55755 | 0.0134
| 2850.803 | 1.31932 | 0.02386 |  | 2850.803 | 1.5575 | 0.01335
| 2850.683 | 1.31938 | 0.02395 |  | 2850.683 | 1.55748 | 0.01329
| 2850.562 | 1.31944 | 0.02404 |  | 2850.562 | 1.55748 | 0.01322
| 2850.441 | 1.3195 | 0.02412 |  | 2850.441 | 1.55751 | 0.01313
| 2850.321 | 1.31956 | 0.02421 |  | 2850.321 | 1.55755 | 0.01302
| 2850.2 | 1.31962 | 0.02429 |  | 2850.2 | 1.55761 | 0.01288
| 2850.08 | 1.31969 | 0.02437 |  | 2850.08 | 1.55766 | 0.01271
| 2849.959 | 1.31975 | 0.02444 |  | 2849.959 | 1.55772 | 0.0125
| 2849.839 | 1.31981 | 0.02451 |  | 2849.839 | 1.55777 | 0.01227
| 2849.718 | 1.31986 | 0.02459 |  | 2849.718 | 1.5578 | 0.012
| 2849.598 | 1.31992 | 0.02467 |  | 2849.598 | 1.5578 | 0.01172
| 2849.477 | 1.31997 | 0.02475 |  | 2849.477 | 1.55778 | 0.01142
| 2849.357 | 1.32003 | 0.02483 |  | 2849.357 | 1.55774 | 0.0111
| 2849.236 | 1.32008 | 0.02491 |  | 2849.236 | 1.55766 | 0.01078
| 2849.116 | 1.32014 | 0.025 |  | 2849.116 | 1.55756 | 0.01046
| 2848.995 | 1.32021 | 0.02509 |  | 2848.995 | 1.55744 | 0.01015
| 2848.875 | 1.32027 | 0.02517 |  | 2848.875 | 1.55729 | 0.00985
| 2848.754 | 1.32035 | 0.02526 |  | 2848.754 | 1.55712 | 0.00956
| 2848.633 | 1.32042 | 0.02535 |  | 2848.633 | 1.55694 | 0.00928
| 2848.513 | 1.3205 | 0.02543 |  | 2848.513 | 1.55675 | 0.00902
| 2848.393 | 1.32058 | 0.0255 |  | 2848.393 | 1.55656 | 0.00877
| 2848.272 | 1.32065 | 0.02557 |  | 2848.272 | 1.55635 | 0.00853
| 2848.151 | 1.32073 | 0.02564 |  | 2848.151 | 1.55614 | 0.0083
| 2848.031 | 1.3208 | 0.02571 |  | 2848.031 | 1.55593 | 0.00807
| 2847.91 | 1.32087 | 0.02578 |  | 2847.91 | 1.55571 | 0.00786
| 2847.79 | 1.32093 | 0.02586 |  | 2847.79 | 1.55549 | 0.00766
| 2847.669 | 1.321 | 0.02594 |  | 2847.669 | 1.55526 | 0.00746
| 2847.549 | 1.32108 | 0.02602 |  | 2847.549 | 1.55503 | 0.00728
| 2847.428 | 1.32116 | 0.0261 |  | 2847.428 | 1.55479 | 0.00711
| 2847.308 | 1.32123 | 0.02617 |  | 2847.308 | 1.55456 | 0.00695
| 2847.187 | 1.32132 | 0.02625 |  | 2847.187 | 1.55432 | 0.0068
| 2847.066 | 1.3214 | 0.02632 |  | 2847.066 | 1.55408 | 0.00666
| 2846.946 | 1.32148 | 0.0264 |  | 2846.946 | 1.55385 | 0.00653
| 2846.826 | 1.32156 | 0.02647 |  | 2846.826 | 1.55362 | 0.00641
| 2846.705 | 1.32164 | 0.02655 |  | 2846.705 | 1.55339 | 0.0063
| 2846.584 | 1.32173 | 0.02662 |  | 2846.584 | 1.55317 | 0.00619
| 2846.464 | 1.32181 | 0.0267 |  | 2846.464 | 1.55296 | 0.0061
| 2846.343 | 1.32191 | 0.02677 |  | 2846.343 | 1.55275 | 0.006
| 2846.223 | 1.322 | 0.02684 |  | 2846.223 | 1.55254 | 0.00591
| 2846.103 | 1.3221 | 0.02691 |  | 2846.103 | 1.55234 | 0.00582
| 2845.982 | 1.32219 | 0.02697 |  | 2845.982 | 1.55213 | 0.00573
| 2845.861 | 1.32228 | 0.02703 |  | 2845.861 | 1.55193 | 0.00566
| 2845.741 | 1.32237 | 0.02709 |  | 2845.741 | 1.55173 | 0.00558
| 2845.62 | 1.32246 | 0.02716 |  | 2845.62 | 1.55153 | 0.00551
| 2845.5 | 1.32254 | 0.02722 |  | 2845.5 | 1.55134 | 0.00545
| 2845.379 | 1.32263 | 0.02729 |  | 2845.379 | 1.55116 | 0.00539
| 2845.259 | 1.32272 | 0.02736 |  | 2845.259 | 1.55098 | 0.00533
| 2845.138 | 1.32281 | 0.02743 |  | 2845.138 | 1.5508 | 0.00527
| 2845.018 | 1.3229 | 0.0275 |  | 2845.018 | 1.55063 | 0.00521
| 2844.897 | 1.323 | 0.02757 |  | 2844.897 | 1.55046 | 0.00515
| 2844.776 | 1.32311 | 0.02764 |  | 2844.776 | 1.55029 | 0.00509
| 2844.656 | 1.32321 | 0.02771 |  | 2844.656 | 1.55012 | 0.00503
| 2844.536 | 1.32332 | 0.02777 |  | 2844.536 | 1.54995 | 0.00497
| 2844.415 | 1.32342 | 0.02783 |  | 2844.415 | 1.54978 | 0.00492
| 2844.294 | 1.32353 | 0.02789 |  | 2844.294 | 1.54962 | 0.00487
| 2844.174 | 1.32364 | 0.02795 |  | 2844.174 | 1.54946 | 0.00483
| 2844.053 | 1.32375 | 0.02801 |  | 2844.053 | 1.5493 | 0.00478
| 2843.933 | 1.32386 | 0.02806 |  | 2843.933 | 1.54914 | 0.00473
| 2843.813 | 1.32397 | 0.02812 |  | 2843.813 | 1.54899 | 0.00469
| 2843.692 | 1.32408 | 0.02817 |  | 2843.692 | 1.54884 | 0.00465
| 2843.571 | 1.32419 | 0.02822 |  | 2843.571 | 1.54869 | 0.0046
| 2843.451 | 1.3243 | 0.02828 |  | 2843.451 | 1.54854 | 0.00456
| 2843.33 | 1.32441 | 0.02833 |  | 2843.33 | 1.54839 | 0.00452
| 2843.209 | 1.32453 | 0.02839 |  | 2843.209 | 1.54824 | 0.00448
| 2843.089 | 1.32465 | 0.02844 |  | 2843.089 | 1.5481 | 0.00444
| 2842.969 | 1.32477 | 0.02848 |  | 2842.969 | 1.54796 | 0.0044
| 2842.848 | 1.32489 | 0.02853 |  | 2842.848 | 1.54781 | 0.00437
| 2842.728 | 1.32501 | 0.02857 |  | 2842.728 | 1.54767 | 0.00434
| 2842.607 | 1.32513 | 0.02861 |  | 2842.607 | 1.54754 | 0.0043
| 2842.486 | 1.32525 | 0.02865 |  | 2842.486 | 1.5474 | 0.00427
| 2842.366 | 1.32537 | 0.02869 |  | 2842.366 | 1.54727 | 0.00424
| 2842.246 | 1.32549 | 0.02873 |  | 2842.246 | 1.54713 | 0.00421
| 2842.125 | 1.32561 | 0.02876 |  | 2842.125 | 1.547 | 0.00418
| 2842.004 | 1.32573 | 0.0288 |  | 2842.004 | 1.54687 | 0.00414
| 2841.884 | 1.32584 | 0.02884 |  | 2841.884 | 1.54674 | 0.00412
| 2841.763 | 1.32596 | 0.02888 |  | 2841.763 | 1.54662 | 0.00409
| 2841.643 | 1.32608 | 0.02892 |  | 2841.643 | 1.54649 | 0.00406
| 2841.522 | 1.32621 | 0.02896 |  | 2841.522 | 1.54637 | 0.00404
| 2841.402 | 1.32634 | 0.02899 |  | 2841.402 | 1.54625 | 0.00401
| 2841.281 | 1.32647 | 0.02903 |  | 2841.281 | 1.54613 | 0.00398
| 2841.161 | 1.32661 | 0.02906 |  | 2841.161 | 1.54602 | 0.00396
| 2841.04 | 1.32674 | 0.02908 |  | 2841.04 | 1.5459 | 0.00392
| 2840.919 | 1.32688 | 0.0291 |  | 2840.919 | 1.54578 | 0.00389
| 2840.799 | 1.32701 | 0.02912 |  | 2840.799 | 1.54566 | 0.00386
| 2840.678 | 1.32714 | 0.02914 |  | 2840.678 | 1.54554 | 0.00383
| 2840.558 | 1.32726 | 0.02916 |  | 2840.558 | 1.54542 | 0.00381
| 2840.438 | 1.32739 | 0.02918 |  | 2840.438 | 1.5453 | 0.00379
| 2840.317 | 1.32752 | 0.0292 |  | 2840.317 | 1.54519 | 0.00377
| 2840.196 | 1.32765 | 0.02922 |  | 2840.196 | 1.54508 | 0.00374
| 2840.076 | 1.32779 | 0.02924 |  | 2840.076 | 1.54497 | 0.00372
| 2839.955 | 1.32792 | 0.02925 |  | 2839.955 | 1.54486 | 0.0037
| 2839.835 | 1.32805 | 0.02927 |  | 2839.835 | 1.54474 | 0.00368
| 2839.714 | 1.32819 | 0.02928 |  | 2839.714 | 1.54463 | 0.00366
| 2839.594 | 1.32832 | 0.0293 |  | 2839.594 | 1.54453 | 0.00364
| 2839.473 | 1.32846 | 0.02931 |  | 2839.473 | 1.54442 | 0.00362
| 2839.353 | 1.3286 | 0.02932 |  | 2839.353 | 1.54432 | 0.00361
| 2839.232 | 1.32875 | 0.02933 |  | 2839.232 | 1.54422 | 0.00359
| 2839.111 | 1.3289 | 0.02934 |  | 2839.111 | 1.54412 | 0.00357
| 2838.991 | 1.32904 | 0.02934 |  | 2838.991 | 1.54403 | 0.00355
| 2838.871 | 1.32919 | 0.02933 |  | 2838.871 | 1.54393 | 0.00353
| 2838.75 | 1.32933 | 0.02932 |  | 2838.75 | 1.54383 | 0.0035
| 2838.629 | 1.32947 | 0.02931 |  | 2838.629 | 1.54373 | 0.00349
| 2838.509 | 1.32961 | 0.02929 |  | 2838.509 | 1.54363 | 0.00347
| 2838.388 | 1.32974 | 0.02929 |  | 2838.388 | 1.54354 | 0.00345
| 2838.268 | 1.32988 | 0.02928 |  | 2838.268 | 1.54345 | 0.00343
| 2838.147 | 1.33002 | 0.02927 |  | 2838.147 | 1.54336 | 0.00341
| 2838.027 | 1.33016 | 0.02926 |  | 2838.027 | 1.54327 | 0.00338
| 2837.906 | 1.33031 | 0.02925 |  | 2837.906 | 1.54317 | 0.00335
| 2837.786 | 1.33046 | 0.02923 |  | 2837.786 | 1.54308 | 0.00333
| 2837.665 | 1.3306 | 0.02921 |  | 2837.665 | 1.54298 | 0.0033
| 2837.544 | 1.33075 | 0.02919 |  | 2837.544 | 1.54288 | 0.00328
| 2837.424 | 1.3309 | 0.02917 |  | 2837.424 | 1.54279 | 0.00326
| 2837.304 | 1.33105 | 0.02914 |  | 2837.304 | 1.5427 | 0.00324
| 2837.183 | 1.3312 | 0.0291 |  | 2837.183 | 1.54261 | 0.00322
| 2837.063 | 1.33135 | 0.02907 |  | 2837.063 | 1.54252 | 0.0032
| 2836.942 | 1.33149 | 0.02902 |  | 2836.942 | 1.54243 | 0.00317
| 2836.821 | 1.33164 | 0.02898 |  | 2836.821 | 1.54234 | 0.00314
| 2836.701 | 1.33178 | 0.02893 |  | 2836.701 | 1.54225 | 0.00312
| 2836.581 | 1.33191 | 0.02889 |  | 2836.581 | 1.54216 | 0.00309
| 2836.46 | 1.33205 | 0.02884 |  | 2836.46 | 1.54206 | 0.00306
| 2836.339 | 1.33219 | 0.0288 |  | 2836.339 | 1.54196 | 0.00304
| 2836.219 | 1.33233 | 0.02875 |  | 2836.219 | 1.54187 | 0.00302
| 2836.098 | 1.33247 | 0.0287 |  | 2836.098 | 1.54177 | 0.003
| 2835.978 | 1.33261 | 0.02865 |  | 2835.978 | 1.54168 | 0.00297
| 2835.857 | 1.33276 | 0.02858 |  | 2835.857 | 1.54158 | 0.00295
| 2835.737 | 1.3329 | 0.02852 |  | 2835.737 | 1.54148 | 0.00293
| 2835.616 | 1.33303 | 0.02845 |  | 2835.616 | 1.54138 | 0.00291
| 2835.496 | 1.33316 | 0.02838 |  | 2835.496 | 1.54128 | 0.0029
| 2835.375 | 1.33329 | 0.02831 |  | 2835.375 | 1.54118 | 0.00289
| 2835.254 | 1.33341 | 0.02823 |  | 2835.254 | 1.54109 | 0.00287
| 2835.134 | 1.33353 | 0.02816 |  | 2835.134 | 1.541 | 0.00287
| 2835.014 | 1.33366 | 0.02809 |  | 2835.014 | 1.54091 | 0.00285
| 2834.893 | 1.33378 | 0.02802 |  | 2834.893 | 1.54082 | 0.00284
| 2834.772 | 1.3339 | 0.02794 |  | 2834.772 | 1.54073 | 0.00282
| 2834.652 | 1.33402 | 0.02787 |  | 2834.652 | 1.54063 | 0.0028
| 2834.531 | 1.33414 | 0.02779 |  | 2834.531 | 1.54053 | 0.00279
| 2834.411 | 1.33426 | 0.02771 |  | 2834.411 | 1.54043 | 0.00278
| 2834.291 | 1.33438 | 0.02763 |  | 2834.291 | 1.54033 | 0.00278
| 2834.17 | 1.3345 | 0.02755 |  | 2834.17 | 1.54024 | 0.00278
| 2834.049 | 1.33462 | 0.02746 |  | 2834.049 | 1.54014 | 0.00278
| 2833.929 | 1.33473 | 0.02737 |  | 2833.929 | 1.54006 | 0.00278
| 2833.808 | 1.33484 | 0.02727 |  | 2833.808 | 1.53997 | 0.00279
| 2833.688 | 1.33495 | 0.02717 |  | 2833.688 | 1.5399 | 0.00278
| 2833.567 | 1.33505 | 0.02708 |  | 2833.567 | 1.53981 | 0.00278
| 2833.447 | 1.33514 | 0.02698 |  | 2833.447 | 1.53973 | 0.00277
| 2833.326 | 1.33524 | 0.02689 |  | 2833.326 | 1.53965 | 0.00277
| 2833.206 | 1.33533 | 0.02679 |  | 2833.206 | 1.53957 | 0.00276
| 2833.085 | 1.33543 | 0.0267 |  | 2833.085 | 1.53948 | 0.00275
| 2832.964 | 1.33553 | 0.0266 |  | 2832.964 | 1.53939 | 0.00275
| 2832.844 | 1.33562 | 0.0265 |  | 2832.844 | 1.53931 | 0.00274
| 2832.724 | 1.33571 | 0.0264 |  | 2832.724 | 1.53922 | 0.00274
| 2832.603 | 1.3358 | 0.02629 |  | 2832.603 | 1.53913 | 0.00274
| 2832.482 | 1.33588 | 0.02619 |  | 2832.482 | 1.53904 | 0.00274
| 2832.362 | 1.33596 | 0.02609 |  | 2832.362 | 1.53896 | 0.00274
| 2832.241 | 1.33603 | 0.02598 |  | 2832.241 | 1.53888 | 0.00275
| 2832.121 | 1.33611 | 0.02588 |  | 2832.121 | 1.5388 | 0.00275
| 2832 | 1.33618 | 0.02578 |  | 2832 | 1.53871 | 0.00275
| 2831.88 | 1.33625 | 0.02568 |  | 2831.88 | 1.53863 | 0.00275
| 2831.759 | 1.33632 | 0.02557 |  | 2831.759 | 1.53855 | 0.00275
| 2831.639 | 1.33639 | 0.02547 |  | 2831.639 | 1.53845 | 0.00276
| 2831.518 | 1.33645 | 0.02537 |  | 2831.518 | 1.53837 | 0.00277
| 2831.397 | 1.33651 | 0.02526 |  | 2831.397 | 1.53828 | 0.00279
| 2831.277 | 1.33657 | 0.02516 |  | 2831.277 | 1.5382 | 0.00281
| 2831.157 | 1.33663 | 0.02506 |  | 2831.157 | 1.53812 | 0.00283
| 2831.036 | 1.33669 | 0.02496 |  | 2831.036 | 1.53805 | 0.00285
| 2830.916 | 1.33675 | 0.02486 |  | 2830.916 | 1.53798 | 0.00288
| 2830.795 | 1.3368 | 0.02475 |  | 2830.795 | 1.53791 | 0.0029
| 2830.674 | 1.33686 | 0.02465 |  | 2830.674 | 1.53785 | 0.00292
| 2830.554 | 1.3369 | 0.02454 |  | 2830.554 | 1.53778 | 0.00294
| 2830.433 | 1.33695 | 0.02444 |  | 2830.433 | 1.53771 | 0.00296
| 2830.313 | 1.33699 | 0.02434 |  | 2830.313 | 1.53766 | 0.00298
| 2830.192 | 1.33703 | 0.02424 |  | 2830.192 | 1.53759 | 0.00301
| 2830.072 | 1.33707 | 0.02415 |  | 2830.072 | 1.53755 | 0.00304
| 2829.951 | 1.33712 | 0.02405 |  | 2829.951 | 1.5375 | 0.00306
| 2829.831 | 1.33716 | 0.02395 |  | 2829.831 | 1.53746 | 0.00308
| 2829.71 | 1.3372 | 0.02385 |  | 2829.71 | 1.53742 | 0.00309
| 2829.589 | 1.33724 | 0.02375 |  | 2829.589 | 1.53738 | 0.00311
| 2829.469 | 1.33727 | 0.02365 |  | 2829.469 | 1.53735 | 0.00311
| 2829.349 | 1.3373 | 0.02354 |  | 2829.349 | 1.53731 | 0.00312
| 2829.228 | 1.33732 | 0.02344 |  | 2829.228 | 1.53727 | 0.00312
| 2829.107 | 1.33734 | 0.02335 |  | 2829.107 | 1.53724 | 0.00312
| 2828.987 | 1.33736 | 0.02326 |  | 2828.987 | 1.5372 | 0.00312
| 2828.866 | 1.33739 | 0.02316 |  | 2828.866 | 1.53717 | 0.00311
| 2828.746 | 1.33741 | 0.02307 |  | 2828.746 | 1.53714 | 0.0031
| 2828.625 | 1.33743 | 0.02298 |  | 2828.625 | 1.5371 | 0.00308
| 2828.505 | 1.33744 | 0.02289 |  | 2828.505 | 1.53705 | 0.00307
| 2828.384 | 1.33746 | 0.0228 |  | 2828.384 | 1.53701 | 0.00305
| 2828.264 | 1.33747 | 0.02271 |  | 2828.264 | 1.53697 | 0.00303
| 2828.143 | 1.33747 | 0.02263 |  | 2828.143 | 1.53692 | 0.00302
| 2828.022 | 1.33748 | 0.02255 |  | 2828.022 | 1.53688 | 0.003
| 2827.902 | 1.33748 | 0.02247 |  | 2827.902 | 1.53683 | 0.00297
| 2827.782 | 1.33749 | 0.0224 |  | 2827.782 | 1.53678 | 0.00294
| 2827.661 | 1.3375 | 0.02233 |  | 2827.661 | 1.53673 | 0.00291
| 2827.541 | 1.3375 | 0.02226 |  | 2827.541 | 1.53667 | 0.00288
| 2827.42 | 1.33751 | 0.02219 |  | 2827.42 | 1.5366 | 0.00285
| 2827.299 | 1.33752 | 0.02212 |  | 2827.299 | 1.53653 | 0.00282
| 2827.179 | 1.33753 | 0.02206 |  | 2827.179 | 1.53645 | 0.00279
| 2827.059 | 1.33754 | 0.02199 |  | 2827.059 | 1.53638 | 0.00278
| 2826.938 | 1.33755 | 0.02193 |  | 2826.938 | 1.53631 | 0.00276
| 2826.817 | 1.33756 | 0.02186 |  | 2826.817 | 1.53623 | 0.00275
| 2826.697 | 1.33757 | 0.0218 |  | 2826.697 | 1.53616 | 0.00274
| 2826.576 | 1.33758 | 0.02173 |  | 2826.576 | 1.53608 | 0.00273
| 2826.456 | 1.33759 | 0.02167 |  | 2826.456 | 1.53601 | 0.00271
| 2826.335 | 1.33759 | 0.0216 |  | 2826.335 | 1.53592 | 0.0027
| 2826.215 | 1.33759 | 0.02154 |  | 2826.215 | 1.53584 | 0.0027
| 2826.094 | 1.33759 | 0.02148 |  | 2826.094 | 1.53576 | 0.0027
| 2825.974 | 1.33759 | 0.02142 |  | 2825.974 | 1.53568 | 0.0027
| 2825.853 | 1.33759 | 0.02137 |  | 2825.853 | 1.5356 | 0.00271
| 2825.732 | 1.33759 | 0.02133 |  | 2825.732 | 1.53553 | 0.00272
| 2825.612 | 1.3376 | 0.02128 |  | 2825.612 | 1.53546 | 0.00273
| 2825.492 | 1.3376 | 0.02124 |  | 2825.492 | 1.53539 | 0.00274
| 2825.371 | 1.33761 | 0.02119 |  | 2825.371 | 1.53532 | 0.00275
| 2825.25 | 1.33762 | 0.02115 |  | 2825.25 | 1.53526 | 0.00276
| 2825.13 | 1.33763 | 0.02111 |  | 2825.13 | 1.5352 | 0.00277
| 2825.009 | 1.33764 | 0.02107 |  | 2825.009 | 1.53514 | 0.00277
| 2824.889 | 1.33765 | 0.02103 |  | 2824.889 | 1.53508 | 0.00278
| 2824.769 | 1.33767 | 0.02099 |  | 2824.769 | 1.53502 | 0.00279
| 2824.648 | 1.33768 | 0.02095 |  | 2824.648 | 1.53497 | 0.00279
| 2824.527 | 1.33769 | 0.0209 |  | 2824.527 | 1.53491 | 0.00278
| 2824.407 | 1.3377 | 0.02086 |  | 2824.407 | 1.53486 | 0.00277
| 2824.286 | 1.33771 | 0.02082 |  | 2824.286 | 1.53479 | 0.00276
| 2824.166 | 1.33772 | 0.02078 |  | 2824.166 | 1.53472 | 0.00275
| 2824.045 | 1.33773 | 0.02074 |  | 2824.045 | 1.53465 | 0.00274
| 2823.925 | 1.33774 | 0.02071 |  | 2823.925 | 1.53458 | 0.00274
| 2823.804 | 1.33776 | 0.02068 |  | 2823.804 | 1.5345 | 0.00273
| 2823.684 | 1.33777 | 0.02065 |  | 2823.684 | 1.53443 | 0.00273
| 2823.563 | 1.33779 | 0.02062 |  | 2823.563 | 1.53435 | 0.00272
| 2823.442 | 1.3378 | 0.02059 |  | 2823.442 | 1.53426 | 0.00272
| 2823.322 | 1.33782 | 0.02056 |  | 2823.322 | 1.53418 | 0.00272
| 2823.202 | 1.33784 | 0.02054 |  | 2823.202 | 1.53409 | 0.00273
| 2823.081 | 1.33787 | 0.02051 |  | 2823.081 | 1.534 | 0.00274
| 2822.96 | 1.3379 | 0.02049 |  | 2822.96 | 1.53392 | 0.00275
| 2822.84 | 1.33793 | 0.02046 |  | 2822.84 | 1.53383 | 0.00276
| 2822.719 | 1.33795 | 0.02043 |  | 2822.719 | 1.53375 | 0.00278
| 2822.599 | 1.33798 | 0.02039 |  | 2822.599 | 1.53366 | 0.0028
| 2822.478 | 1.33801 | 0.02036 |  | 2822.478 | 1.53357 | 0.00282
| 2822.358 | 1.33803 | 0.02033 |  | 2822.358 | 1.53349 | 0.00284
| 2822.237 | 1.33806 | 0.02031 |  | 2822.237 | 1.5334 | 0.00287
| 2822.117 | 1.33808 | 0.02028 |  | 2822.117 | 1.53331 | 0.0029
| 2821.996 | 1.33812 | 0.02026 |  | 2821.996 | 1.53323 | 0.00294
| 2821.875 | 1.33815 | 0.02025 |  | 2821.875 | 1.53316 | 0.00297
| 2821.755 | 1.33819 | 0.02022 |  | 2821.755 | 1.53308 | 0.003
| 2821.635 | 1.33824 | 0.0202 |  | 2821.635 | 1.53301 | 0.00304
| 2821.514 | 1.33829 | 0.02017 |  | 2821.514 | 1.53294 | 0.00307
| 2821.394 | 1.33833 | 0.02014 |  | 2821.394 | 1.53287 | 0.0031
| 2821.273 | 1.33838 | 0.0201 |  | 2821.273 | 1.53279 | 0.00313
| 2821.152 | 1.33842 | 0.02007 |  | 2821.152 | 1.53272 | 0.00316
| 2821.032 | 1.33847 | 0.02003 |  | 2821.032 | 1.53264 | 0.0032
| 2820.911 | 1.33851 | 0.02 |  | 2820.911 | 1.53256 | 0.00323
| 2820.791 | 1.33856 | 0.01997 |  | 2820.791 | 1.53249 | 0.00327
| 2820.67 | 1.3386 | 0.01993 |  | 2820.67 | 1.53241 | 0.0033
| 2820.55 | 1.33865 | 0.0199 |  | 2820.55 | 1.53233 | 0.00334
| 2820.429 | 1.3387 | 0.01986 |  | 2820.429 | 1.53225 | 0.00338
| 2820.309 | 1.33875 | 0.01982 |  | 2820.309 | 1.53217 | 0.00343
| 2820.188 | 1.3388 | 0.01978 |  | 2820.188 | 1.53209 | 0.00348
| 2820.068 | 1.33885 | 0.01974 |  | 2820.068 | 1.53201 | 0.00354
| 2819.947 | 1.33889 | 0.0197 |  | 2819.947 | 1.53194 | 0.0036
| 2819.827 | 1.33894 | 0.01966 |  | 2819.827 | 1.53187 | 0.00366
| 2819.706 | 1.339 | 0.01963 |  | 2819.706 | 1.53181 | 0.00372
| 2819.585 | 1.33905 | 0.01959 |  | 2819.585 | 1.53175 | 0.00377
| 2819.465 | 1.33911 | 0.01954 |  | 2819.465 | 1.53169 | 0.00383
| 2819.344 | 1.33916 | 0.0195 |  | 2819.344 | 1.53163 | 0.00387
| 2819.224 | 1.33922 | 0.01945 |  | 2819.224 | 1.53155 | 0.00392
| 2819.104 | 1.33928 | 0.01941 |  | 2819.104 | 1.53148 | 0.00397
| 2818.983 | 1.33933 | 0.01936 |  | 2818.983 | 1.5314 | 0.00404
| 2818.862 | 1.33939 | 0.01931 |  | 2818.862 | 1.53133 | 0.0041
| 2818.742 | 1.33945 | 0.01926 |  | 2818.742 | 1.53126 | 0.00417
| 2818.621 | 1.33951 | 0.01921 |  | 2818.621 | 1.53119 | 0.00424
| 2818.5 | 1.33957 | 0.01916 |  | 2818.5 | 1.53113 | 0.00432
| 2818.38 | 1.33963 | 0.0191 |  | 2818.38 | 1.53106 | 0.00439
| 2818.26 | 1.33969 | 0.01905 |  | 2818.26 | 1.53099 | 0.00446
| 2818.139 | 1.33975 | 0.01899 |  | 2818.139 | 1.53092 | 0.00453
| 2818.019 | 1.33981 | 0.01893 |  | 2818.019 | 1.53085 | 0.00461
| 2817.898 | 1.33988 | 0.01887 |  | 2817.898 | 1.53078 | 0.0047
| 2817.777 | 1.33994 | 0.0188 |  | 2817.777 | 1.5307 | 0.00479
| 2817.657 | 1.34 | 0.01873 |  | 2817.657 | 1.53063 | 0.00489
| 2817.537 | 1.34006 | 0.01866 |  | 2817.537 | 1.53057 | 0.005
| 2817.416 | 1.34012 | 0.01859 |  | 2817.416 | 1.5305 | 0.00511
| 2817.295 | 1.34018 | 0.01852 |  | 2817.295 | 1.53043 | 0.00522
| 2817.175 | 1.34023 | 0.01845 |  | 2817.175 | 1.53037 | 0.00534
| 2817.054 | 1.34028 | 0.01838 |  | 2817.054 | 1.53031 | 0.00547
| 2816.934 | 1.34034 | 0.01831 |  | 2816.934 | 1.53026 | 0.00561
| 2816.813 | 1.3404 | 0.01824 |  | 2816.813 | 1.53021 | 0.00576
| 2816.693 | 1.34046 | 0.01816 |  | 2816.693 | 1.53018 | 0.00591
| 2816.572 | 1.34052 | 0.01809 |  | 2816.572 | 1.53015 | 0.00608
| 2816.452 | 1.34058 | 0.01801 |  | 2816.452 | 1.53015 | 0.00625
| 2816.331 | 1.34065 | 0.01792 |  | 2816.331 | 1.53015 | 0.00641
| 2816.21 | 1.34071 | 0.01783 |  | 2816.21 | 1.53017 | 0.00657
| 2816.09 | 1.34076 | 0.01774 |  | 2816.09 | 1.5302 | 0.00672
| 2815.97 | 1.34081 | 0.01764 |  | 2815.97 | 1.53023 | 0.00687
| 2815.849 | 1.34087 | 0.01755 |  | 2815.849 | 1.53027 | 0.00701
| 2815.729 | 1.34091 | 0.01745 |  | 2815.729 | 1.53031 | 0.00715
| 2815.608 | 1.34096 | 0.01735 |  | 2815.608 | 1.53035 | 0.00728
| 2815.487 | 1.341 | 0.01726 |  | 2815.487 | 1.53039 | 0.00741
| 2815.367 | 1.34103 | 0.01716 |  | 2815.367 | 1.53042 | 0.00755
| 2815.247 | 1.34107 | 0.01706 |  | 2815.247 | 1.53046 | 0.00769
| 2815.126 | 1.34111 | 0.01697 |  | 2815.126 | 1.53049 | 0.00784
| 2815.005 | 1.34114 | 0.01688 |  | 2815.005 | 1.53053 | 0.008
| 2814.885 | 1.34118 | 0.01679 |  | 2814.885 | 1.53058 | 0.00817
| 2814.764 | 1.34122 | 0.01669 |  | 2814.764 | 1.53064 | 0.00836
| 2814.644 | 1.34127 | 0.0166 |  | 2814.644 | 1.53072 | 0.00857
| 2814.523 | 1.34131 | 0.0165 |  | 2814.523 | 1.53082 | 0.00878
| 2814.403 | 1.34135 | 0.01639 |  | 2814.403 | 1.53095 | 0.00899
| 2814.282 | 1.34138 | 0.01628 |  | 2814.282 | 1.53111 | 0.00921
| 2814.162 | 1.34141 | 0.01617 |  | 2814.162 | 1.5313 | 0.00943
| 2814.041 | 1.34143 | 0.01606 |  | 2814.041 | 1.53153 | 0.00963
| 2813.92 | 1.34146 | 0.01596 |  | 2813.92 | 1.53179 | 0.00982
| 2813.8 | 1.34148 | 0.01585 |  | 2813.8 | 1.53209 | 0.00999
| 2813.68 | 1.3415 | 0.01575 |  | 2813.68 | 1.53242 | 0.01013
| 2813.559 | 1.34152 | 0.01564 |  | 2813.559 | 1.53279 | 0.01022
| 2813.438 | 1.34154 | 0.01554 |  | 2813.438 | 1.53317 | 0.01026
| 2813.318 | 1.34156 | 0.01543 |  | 2813.318 | 1.53356 | 0.01025
| 2813.197 | 1.34157 | 0.01533 |  | 2813.197 | 1.53395 | 0.01018
| 2813.077 | 1.34159 | 0.01522 |  | 2813.077 | 1.53433 | 0.01006
| 2812.956 | 1.3416 | 0.01511 |  | 2812.956 | 1.53468 | 0.00989
| 2812.836 | 1.34161 | 0.01501 |  | 2812.836 | 1.53499 | 0.00967
| 2812.715 | 1.34163 | 0.0149 |  | 2812.715 | 1.53526 | 0.00942
| 2812.595 | 1.34164 | 0.0148 |  | 2812.595 | 1.53549 | 0.00915
| 2812.474 | 1.34165 | 0.01469 |  | 2812.474 | 1.53567 | 0.00887
| 2812.354 | 1.34165 | 0.01457 |  | 2812.354 | 1.53582 | 0.00857
| 2812.233 | 1.34166 | 0.01446 |  | 2812.233 | 1.53591 | 0.00829
| 2812.113 | 1.34166 | 0.01435 |  | 2812.113 | 1.53597 | 0.00801
| 2811.992 | 1.34165 | 0.01424 |  | 2811.992 | 1.536 | 0.00775
| 2811.872 | 1.34165 | 0.01413 |  | 2811.872 | 1.536 | 0.00751
| 2811.751 | 1.34164 | 0.01403 |  | 2811.751 | 1.53598 | 0.00729
| 2811.63 | 1.34163 | 0.01393 |  | 2811.63 | 1.53596 | 0.00709
| 2811.51 | 1.34162 | 0.01383 |  | 2811.51 | 1.53592 | 0.0069
| 2811.389 | 1.34161 | 0.01373 |  | 2811.389 | 1.53588 | 0.00674
| 2811.269 | 1.34161 | 0.01364 |  | 2811.269 | 1.53584 | 0.00659
| 2811.148 | 1.3416 | 0.01354 |  | 2811.148 | 1.53579 | 0.00644
| 2811.028 | 1.3416 | 0.01344 |  | 2811.028 | 1.53574 | 0.00631
| 2810.907 | 1.34159 | 0.01334 |  | 2810.907 | 1.53568 | 0.00619
| 2810.787 | 1.34158 | 0.01323 |  | 2810.787 | 1.53563 | 0.00608
| 2810.666 | 1.34157 | 0.01313 |  | 2810.666 | 1.53558 | 0.00598
| 2810.546 | 1.34156 | 0.01303 |  | 2810.546 | 1.53553 | 0.00589
| 2810.425 | 1.34155 | 0.01292 |  | 2810.425 | 1.53549 | 0.00581
| 2810.305 | 1.34153 | 0.01282 |  | 2810.305 | 1.53545 | 0.00573
| 2810.184 | 1.34152 | 0.01271 |  | 2810.184 | 1.53541 | 0.00565
| 2810.063 | 1.3415 | 0.01261 |  | 2810.063 | 1.53538 | 0.00557
| 2809.943 | 1.34148 | 0.01251 |  | 2809.943 | 1.53535 | 0.00549
| 2809.822 | 1.34145 | 0.01241 |  | 2809.822 | 1.53532 | 0.00541
| 2809.702 | 1.34143 | 0.01231 |  | 2809.702 | 1.53528 | 0.00533
| 2809.582 | 1.34141 | 0.01221 |  | 2809.582 | 1.53525 | 0.00525
| 2809.461 | 1.34138 | 0.01211 |  | 2809.461 | 1.53522 | 0.00517
| 2809.34 | 1.34135 | 0.01201 |  | 2809.34 | 1.53518 | 0.0051
| 2809.22 | 1.34131 | 0.01191 |  | 2809.22 | 1.53514 | 0.00502
| 2809.099 | 1.34128 | 0.01181 |  | 2809.099 | 1.5351 | 0.00494
| 2808.979 | 1.34124 | 0.01172 |  | 2808.979 | 1.53505 | 0.00487
| 2808.858 | 1.3412 | 0.01163 |  | 2808.858 | 1.535 | 0.0048
| 2808.738 | 1.34116 | 0.01154 |  | 2808.738 | 1.53495 | 0.00473
| 2808.617 | 1.34113 | 0.01146 |  | 2808.617 | 1.5349 | 0.00467
| 2808.497 | 1.34109 | 0.01138 |  | 2808.497 | 1.53486 | 0.00461
| 2808.376 | 1.34106 | 0.0113 |  | 2808.376 | 1.5348 | 0.00455
| 2808.255 | 1.34102 | 0.01122 |  | 2808.255 | 1.53476 | 0.00449
| 2808.135 | 1.341 | 0.01115 |  | 2808.135 | 1.53471 | 0.00444
| 2808.015 | 1.34097 | 0.01107 |  | 2808.015 | 1.53466 | 0.00438
| 2807.894 | 1.34094 | 0.01098 |  | 2807.894 | 1.5346 | 0.00432
| 2807.773 | 1.34091 | 0.0109 |  | 2807.773 | 1.53455 | 0.00427
| 2807.653 | 1.34088 | 0.01082 |  | 2807.653 | 1.53449 | 0.00422
| 2807.532 | 1.34085 | 0.01073 |  | 2807.532 | 1.53444 | 0.00418
| 2807.412 | 1.34082 | 0.01064 |  | 2807.412 | 1.53439 | 0.00414
| 2807.292 | 1.34078 | 0.01055 |  | 2807.292 | 1.53434 | 0.0041
| 2807.171 | 1.34074 | 0.01046 |  | 2807.171 | 1.53429 | 0.00405
| 2807.05 | 1.3407 | 0.01038 |  | 2807.05 | 1.53424 | 0.004
| 2806.93 | 1.34065 | 0.0103 |  | 2806.93 | 1.53418 | 0.00395
| 2806.809 | 1.34061 | 0.01022 |  | 2806.809 | 1.53412 | 0.00391
| 2806.688 | 1.34056 | 0.01014 |  | 2806.688 | 1.53405 | 0.00387
| 2806.568 | 1.34051 | 0.01007 |  | 2806.568 | 1.53399 | 0.00384
| 2806.448 | 1.34047 | 0.01 |  | 2806.448 | 1.53392 | 0.00381
| 2806.327 | 1.34043 | 0.00993 |  | 2806.327 | 1.53386 | 0.00378
| 2806.207 | 1.34039 | 0.00986 |  | 2806.207 | 1.53379 | 0.00376
| 2806.086 | 1.34035 | 0.00979 |  | 2806.086 | 1.53373 | 0.00374
| 2805.965 | 1.34032 | 0.00972 |  | 2805.965 | 1.53367 | 0.00373
| 2805.845 | 1.34028 | 0.00965 |  | 2805.845 | 1.53361 | 0.00371
| 2805.725 | 1.34024 | 0.00957 |  | 2805.725 | 1.53355 | 0.00369
| 2805.604 | 1.3402 | 0.0095 |  | 2805.604 | 1.53349 | 0.00368
| 2805.483 | 1.34015 | 0.00942 |  | 2805.483 | 1.53343 | 0.00367
| 2805.363 | 1.34011 | 0.00935 |  | 2805.363 | 1.53337 | 0.00367
| 2805.242 | 1.34006 | 0.00927 |  | 2805.242 | 1.53331 | 0.00366
| 2805.122 | 1.34001 | 0.0092 |  | 2805.122 | 1.53325 | 0.00366
| 2805.001 | 1.33996 | 0.00913 |  | 2805.001 | 1.5332 | 0.00367
| 2804.881 | 1.33991 | 0.00907 |  | 2804.881 | 1.53314 | 0.00367
| 2804.76 | 1.33987 | 0.009 |  | 2804.76 | 1.53309 | 0.00369
| 2804.64 | 1.33982 | 0.00894 |  | 2804.64 | 1.53304 | 0.0037
| 2804.519 | 1.33977 | 0.00887 |  | 2804.519 | 1.53299 | 0.00372
| 2804.398 | 1.33972 | 0.00881 |  | 2804.398 | 1.53295 | 0.00374
| 2804.278 | 1.33967 | 0.00875 |  | 2804.278 | 1.53291 | 0.00376
| 2804.158 | 1.33962 | 0.00869 |  | 2804.158 | 1.53287 | 0.00378
| 2804.037 | 1.33957 | 0.00863 |  | 2804.037 | 1.53283 | 0.00381
| 2803.917 | 1.33953 | 0.00857 |  | 2803.917 | 1.5328 | 0.00384
| 2803.796 | 1.33948 | 0.00851 |  | 2803.796 | 1.53278 | 0.00388
| 2803.675 | 1.33944 | 0.00845 |  | 2803.675 | 1.53276 | 0.00391
| 2803.555 | 1.33939 | 0.00839 |  | 2803.555 | 1.53275 | 0.00394
| 2803.435 | 1.33935 | 0.00833 |  | 2803.435 | 1.53274 | 0.00398
| 2803.314 | 1.3393 | 0.00827 |  | 2803.314 | 1.53275 | 0.00402
| 2803.193 | 1.33925 | 0.00821 |  | 2803.193 | 1.53275 | 0.00405
| 2803.073 | 1.33921 | 0.00815 |  | 2803.073 | 1.53277 | 0.00408
| 2802.952 | 1.33916 | 0.00809 |  | 2802.952 | 1.5328 | 0.00411
| 2802.832 | 1.33911 | 0.00804 |  | 2802.832 | 1.53283 | 0.00413
| 2802.711 | 1.33906 | 0.00798 |  | 2802.711 | 1.53287 | 0.00414
| 2802.591 | 1.33901 | 0.00792 |  | 2802.591 | 1.53292 | 0.00415
| 2802.47 | 1.33896 | 0.00787 |  | 2802.47 | 1.53298 | 0.00414
| 2802.35 | 1.33891 | 0.00781 |  | 2802.35 | 1.53302 | 0.00413
| 2802.229 | 1.33886 | 0.00775 |  | 2802.229 | 1.53308 | 0.0041
| 2802.108 | 1.3388 | 0.0077 |  | 2802.108 | 1.53312 | 0.00406
| 2801.988 | 1.33875 | 0.00765 |  | 2801.988 | 1.53316 | 0.00401
| 2801.867 | 1.3387 | 0.0076 |  | 2801.867 | 1.5332 | 0.00396
| 2801.747 | 1.33864 | 0.00755 |  | 2801.747 | 1.53323 | 0.0039
| 2801.626 | 1.33859 | 0.0075 |  | 2801.626 | 1.53325 | 0.00384
| 2801.506 | 1.33854 | 0.00745 |  | 2801.506 | 1.53327 | 0.00378
| 2801.385 | 1.3385 | 0.00741 |  | 2801.385 | 1.53328 | 0.00371
| 2801.265 | 1.33845 | 0.00736 |  | 2801.265 | 1.53329 | 0.00364
| 2801.144 | 1.33841 | 0.00731 |  | 2801.144 | 1.53329 | 0.00357
| 2801.024 | 1.33836 | 0.00726 |  | 2801.024 | 1.53328 | 0.00351
| 2800.903 | 1.33831 | 0.00721 |  | 2800.903 | 1.53328 | 0.00344
| 2800.783 | 1.33827 | 0.00715 |  | 2800.783 | 1.53327 | 0.00337
| 2800.662 | 1.33821 | 0.0071 |  | 2800.662 | 1.53325 | 0.00331
| 2800.542 | 1.33816 | 0.00705 |  | 2800.542 | 1.53324 | 0.00325
| 2800.421 | 1.33811 | 0.007 |  | 2800.421 | 1.53323 | 0.00318
| 2800.3 | 1.33805 | 0.00695 |  | 2800.3 | 1.53321 | 0.00311
| 2800.18 | 1.338 | 0.00691 |  | 2800.18 | 1.53319 | 0.00305
| 2800.06 | 1.33795 | 0.00686 |  | 2800.06 | 1.53317 | 0.00297
| 2799.939 | 1.33789 | 0.00682 |  | 2799.939 | 1.53314 | 0.0029
| 2799.818 | 1.33784 | 0.00677 |  | 2799.818 | 1.53311 | 0.00283
| 2799.698 | 1.3378 | 0.00673 |  | 2799.698 | 1.53308 | 0.00276
| 2799.577 | 1.33774 | 0.00668 |  | 2799.577 | 1.53304 | 0.00268
| 2799.457 | 1.33769 | 0.00663 |  | 2799.457 | 1.533 | 0.00261
| 2799.336 | 1.33764 | 0.00658 |  | 2799.336 | 1.53295 | 0.00254
| 2799.216 | 1.33758 | 0.00653 |  | 2799.216 | 1.5329 | 0.00247
| 2799.095 | 1.33752 | 0.00649 |  | 2799.095 | 1.53284 | 0.00241
| 2798.975 | 1.33747 | 0.00645 |  | 2798.975 | 1.53278 | 0.00234
| 2798.854 | 1.33741 | 0.00641 |  | 2798.854 | 1.53272 | 0.00228
| 2798.733 | 1.33735 | 0.00637 |  | 2798.733 | 1.53265 | 0.00223
| 2798.613 | 1.3373 | 0.00633 |  | 2798.613 | 1.53259 | 0.00217
| 2798.493 | 1.33724 | 0.0063 |  | 2798.493 | 1.53252 | 0.00212
| 2798.372 | 1.33719 | 0.00626 |  | 2798.372 | 1.53245 | 0.00206
| 2798.251 | 1.33714 | 0.00622 |  | 2798.251 | 1.53237 | 0.00202
| 2798.131 | 1.33708 | 0.00618 |  | 2798.131 | 1.53229 | 0.00197
| 2798.01 | 1.33703 | 0.00614 |  | 2798.01 | 1.53221 | 0.00193
| 2797.89 | 1.33697 | 0.0061 |  | 2797.89 | 1.53213 | 0.00189
| 2797.77 | 1.33691 | 0.00607 |  | 2797.77 | 1.53204 | 0.00187
| 2797.649 | 1.33686 | 0.00604 |  | 2797.649 | 1.53196 | 0.00184
| 2797.528 | 1.3368 | 0.006 |  | 2797.528 | 1.53187 | 0.00182
| 2797.408 | 1.33675 | 0.00597 |  | 2797.408 | 1.53179 | 0.00181
| 2797.287 | 1.3367 | 0.00594 |  | 2797.287 | 1.5317 | 0.00179
| 2797.167 | 1.33665 | 0.00591 |  | 2797.167 | 1.53162 | 0.00178
| 2797.046 | 1.3366 | 0.00587 |  | 2797.046 | 1.53154 | 0.00178
| 2796.926 | 1.33655 | 0.00583 |  | 2796.926 | 1.53145 | 0.00178
| 2796.805 | 1.3365 | 0.0058 |  | 2796.805 | 1.53136 | 0.00178
| 2796.685 | 1.33645 | 0.00576 |  | 2796.685 | 1.53128 | 0.00179
| 2796.564 | 1.33639 | 0.00572 |  | 2796.564 | 1.5312 | 0.00181
| 2796.443 | 1.33634 | 0.00569 |  | 2796.443 | 1.53112 | 0.00184
| 2796.323 | 1.33628 | 0.00565 |  | 2796.323 | 1.53105 | 0.00187
| 2796.203 | 1.33622 | 0.00562 |  | 2796.203 | 1.53098 | 0.0019
| 2796.082 | 1.33616 | 0.00559 |  | 2796.082 | 1.53092 | 0.00194
| 2795.961 | 1.33611 | 0.00555 |  | 2795.961 | 1.53087 | 0.00199
| 2795.841 | 1.33605 | 0.00553 |  | 2795.841 | 1.53082 | 0.00203
| 2795.72 | 1.33599 | 0.0055 |  | 2795.72 | 1.53077 | 0.00208
| 2795.6 | 1.33594 | 0.00547 |  | 2795.6 | 1.53074 | 0.00214
| 2795.479 | 1.33589 | 0.00544 |  | 2795.479 | 1.53072 | 0.00219
| 2795.359 | 1.33584 | 0.00542 |  | 2795.359 | 1.53071 | 0.00225
| 2795.238 | 1.33578 | 0.00539 |  | 2795.238 | 1.53071 | 0.0023
| 2795.118 | 1.33573 | 0.00535 |  | 2795.118 | 1.53072 | 0.00234
| 2794.997 | 1.33568 | 0.00532 |  | 2794.997 | 1.53074 | 0.00238
| 2794.876 | 1.33562 | 0.00529 |  | 2794.876 | 1.53077 | 0.00241
| 2794.756 | 1.33557 | 0.00526 |  | 2794.756 | 1.5308 | 0.00242
| 2794.636 | 1.33551 | 0.00523 |  | 2794.636 | 1.53084 | 0.00243
| 2794.515 | 1.33545 | 0.0052 |  | 2794.515 | 1.53088 | 0.00242
| 2794.395 | 1.3354 | 0.00517 |  | 2794.395 | 1.53092 | 0.0024
| 2794.274 | 1.33534 | 0.00514 |  | 2794.274 | 1.53096 | 0.00237
| 2794.153 | 1.33528 | 0.00512 |  | 2794.153 | 1.53099 | 0.00232
| 2794.033 | 1.33522 | 0.00509 |  | 2794.033 | 1.53102 | 0.00227
| 2793.913 | 1.33516 | 0.00507 |  | 2793.913 | 1.53103 | 0.00221
| 2793.792 | 1.3351 | 0.00504 |  | 2793.792 | 1.53103 | 0.00215
| 2793.671 | 1.33504 | 0.00502 |  | 2793.671 | 1.53103 | 0.00208
| 2793.551 | 1.33498 | 0.005 |  | 2793.551 | 1.53102 | 0.00202
| 2793.43 | 1.33493 | 0.00498 |  | 2793.43 | 1.531 | 0.00195
| 2793.31 | 1.33487 | 0.00496 |  | 2793.31 | 1.53098 | 0.00188
| 2793.189 | 1.33482 | 0.00494 |  | 2793.189 | 1.53095 | 0.00181
| 2793.069 | 1.33477 | 0.00492 |  | 2793.069 | 1.53092 | 0.00174
| 2792.948 | 1.33471 | 0.00489 |  | 2792.948 | 1.53088 | 0.00168
| 2792.828 | 1.33466 | 0.00487 |  | 2792.828 | 1.53083 | 0.00161
| 2792.707 | 1.3346 | 0.00485 |  | 2792.707 | 1.53077 | 0.00155
| 2792.586 | 1.33454 | 0.00482 |  | 2792.586 | 1.53071 | 0.00149
| 2792.466 | 1.33448 | 0.0048 |  | 2792.466 | 1.53065 | 0.00144
| 2792.346 | 1.33442 | 0.00478 |  | 2792.346 | 1.53058 | 0.0014
| 2792.225 | 1.33436 | 0.00476 |  | 2792.225 | 1.53051 | 0.00135
| 2792.104 | 1.33431 | 0.00474 |  | 2792.104 | 1.53045 | 0.00132
| 2791.984 | 1.33425 | 0.00472 |  | 2791.984 | 1.53038 | 0.00128
| 2791.863 | 1.33419 | 0.00471 |  | 2791.863 | 1.53031 | 0.00125
| 2791.743 | 1.33413 | 0.00469 |  | 2791.743 | 1.53024 | 0.00123
| 2791.622 | 1.33407 | 0.00467 |  | 2791.622 | 1.53017 | 0.0012
| 2791.502 | 1.33401 | 0.00466 |  | 2791.502 | 1.53011 | 0.00118
| 2791.381 | 1.33396 | 0.00464 |  | 2791.381 | 1.53005 | 0.00116
| 2791.261 | 1.3339 | 0.00462 |  | 2791.261 | 1.52998 | 0.00114
| 2791.14 | 1.33383 | 0.00461 |  | 2791.14 | 1.52992 | 0.00112
| 2791.02 | 1.33377 | 0.00459 |  | 2791.02 | 1.52985 | 0.0011
| 2790.899 | 1.33371 | 0.00458 |  | 2790.899 | 1.52979 | 0.00108
| 2790.778 | 1.33365 | 0.00458 |  | 2790.778 | 1.52972 | 0.00106
| 2790.658 | 1.33359 | 0.00457 |  | 2790.658 | 1.52965 | 0.00104
| 2790.538 | 1.33353 | 0.00457 |  | 2790.538 | 1.52958 | 0.00103
| 2790.417 | 1.33348 | 0.00456 |  | 2790.417 | 1.52951 | 0.00102
| 2790.296 | 1.33343 | 0.00455 |  | 2790.296 | 1.52944 | 0.00102
| 2790.176 | 1.33339 | 0.00454 |  | 2790.176 | 1.52938 | 0.00101
| 2790.055 | 1.33334 | 0.00453 |  | 2790.055 | 1.52931 | 0.001
| 2789.935 | 1.33329 | 0.00451 |  | 2789.935 | 1.52924 | 0.001
| 2789.814 | 1.33323 | 0.00449 |  | 2789.814 | 1.52917 | 0.000999989
| 2789.694 | 1.33317 | 0.00448 |  | 2789.694 | 1.52911 | 0.001
| 2789.573 | 1.33311 | 0.00446 |  | 2789.573 | 1.52904 | 0.00101
| 2789.453 | 1.33305 | 0.00445 |  | 2789.453 | 1.52898 | 0.00102
| 2789.332 | 1.33299 | 0.00445 |  | 2789.332 | 1.52892 | 0.00103
| 2789.211 | 1.33293 | 0.00444 |  | 2789.211 | 1.52887 | 0.00104
| 2789.091 | 1.33288 | 0.00443 |  | 2789.091 | 1.52882 | 0.00105
| 2788.971 | 1.33282 | 0.00443 |  | 2788.971 | 1.52877 | 0.00106
| 2788.85 | 1.33277 | 0.00442 |  | 2788.85 | 1.52873 | 0.00106
| 2788.729 | 1.33271 | 0.00441 |  | 2788.729 | 1.52868 | 0.00106
| 2788.609 | 1.33265 | 0.0044 |  | 2788.609 | 1.52864 | 0.00106
| 2788.488 | 1.33259 | 0.0044 |  | 2788.488 | 1.52859 | 0.00106
| 2788.368 | 1.33254 | 0.00439 |  | 2788.368 | 1.52854 | 0.00106
| 2788.248 | 1.33248 | 0.00439 |  | 2788.248 | 1.5285 | 0.00106
| 2788.127 | 1.33243 | 0.00439 |  | 2788.127 | 1.52845 | 0.00105
| 2788.006 | 1.33238 | 0.00438 |  | 2788.006 | 1.5284 | 0.00105
| 2787.886 | 1.33232 | 0.00437 |  | 2787.886 | 1.52835 | 0.00104
| 2787.765 | 1.33227 | 0.00436 |  | 2787.765 | 1.52829 | 0.00104
| 2787.645 | 1.33221 | 0.00435 |  | 2787.645 | 1.52824 | 0.00103
| 2787.524 | 1.33215 | 0.00435 |  | 2787.524 | 1.52819 | 0.00103
| 2787.404 | 1.33208 | 0.00434 |  | 2787.404 | 1.52813 | 0.00103
| 2787.283 | 1.33202 | 0.00434 |  | 2787.283 | 1.52808 | 0.00104
| 2787.163 | 1.33196 | 0.00435 |  | 2787.163 | 1.52803 | 0.00104
| 2787.042 | 1.33191 | 0.00435 |  | 2787.042 | 1.52798 | 0.00103
| 2786.921 | 1.33185 | 0.00435 |  | 2786.921 | 1.52793 | 0.00103
| 2786.801 | 1.3318 | 0.00435 |  | 2786.801 | 1.52788 | 0.00103
| 2786.681 | 1.33174 | 0.00435 |  | 2786.681 | 1.52783 | 0.00102
| 2786.56 | 1.33169 | 0.00434 |  | 2786.56 | 1.52777 | 0.00102
| 2786.439 | 1.33163 | 0.00434 |  | 2786.439 | 1.52772 | 0.00102
| 2786.319 | 1.33157 | 0.00434 |  | 2786.319 | 1.52767 | 0.00102
| 2786.198 | 1.3315 | 0.00435 |  | 2786.198 | 1.52761 | 0.00102
| 2786.078 | 1.33144 | 0.00435 |  | 2786.078 | 1.52756 | 0.00102
| 2785.958 | 1.33139 | 0.00436 |  | 2785.958 | 1.52751 | 0.00101
| 2785.837 | 1.33133 | 0.00437 |  | 2785.837 | 1.52745 | 0.00101
| 2785.716 | 1.33127 | 0.00438 |  | 2785.716 | 1.52739 | 0.00101
| 2785.596 | 1.33122 | 0.00439 |  | 2785.596 | 1.52733 | 0.001
| 2785.475 | 1.33116 | 0.0044 |  | 2785.475 | 1.52727 | 0.001
| 2785.354 | 1.33111 | 0.00441 |  | 2785.354 | 1.52721 | 0.00101
| 2785.234 | 1.33106 | 0.00442 |  | 2785.234 | 1.52715 | 0.00101
| 2785.114 | 1.33101 | 0.00442 |  | 2785.114 | 1.52709 | 0.00102
| 2784.993 | 1.33095 | 0.00443 |  | 2784.993 | 1.52704 | 0.00102
| 2784.873 | 1.3309 | 0.00444 |  | 2784.873 | 1.52698 | 0.00102
| 2784.752 | 1.33085 | 0.00444 |  | 2784.752 | 1.52692 | 0.00102
| 2784.631 | 1.33079 | 0.00445 |  | 2784.631 | 1.52686 | 0.00103
| 2784.511 | 1.33073 | 0.00446 |  | 2784.511 | 1.5268 | 0.00103
| 2784.391 | 1.33068 | 0.00448 |  | 2784.391 | 1.52674 | 0.00104
| 2784.27 | 1.33062 | 0.0045 |  | 2784.27 | 1.52668 | 0.00104
| 2784.149 | 1.33057 | 0.00451 |  | 2784.149 | 1.52662 | 0.00105
| 2784.029 | 1.33053 | 0.00453 |  | 2784.029 | 1.52656 | 0.00106
| 2783.908 | 1.33049 | 0.00455 |  | 2783.908 | 1.52651 | 0.00106
| 2783.788 | 1.33045 | 0.00456 |  | 2783.788 | 1.52645 | 0.00106
| 2783.667 | 1.3304 | 0.00456 |  | 2783.667 | 1.52639 | 0.00106
| 2783.547 | 1.33036 | 0.00457 |  | 2783.547 | 1.52634 | 0.00106
| 2783.426 | 1.33031 | 0.00457 |  | 2783.426 | 1.52627 | 0.00106
| 2783.306 | 1.33026 | 0.00457 |  | 2783.306 | 1.52621 | 0.00106
| 2783.185 | 1.3302 | 0.00458 |  | 2783.185 | 1.52614 | 0.00106
| 2783.064 | 1.33014 | 0.00459 |  | 2783.064 | 1.52608 | 0.00106
| 2782.944 | 1.33009 | 0.0046 |  | 2782.944 | 1.52601 | 0.00106
| 2782.824 | 1.33003 | 0.00462 |  | 2782.824 | 1.52594 | 0.00106
| 2782.703 | 1.32997 | 0.00463 |  | 2782.703 | 1.52587 | 0.00106
| 2782.583 | 1.32991 | 0.00466 |  | 2782.583 | 1.5258 | 0.00106
| 2782.462 | 1.32986 | 0.00468 |  | 2782.462 | 1.52572 | 0.00107
| 2782.341 | 1.32981 | 0.00471 |  | 2782.341 | 1.52564 | 0.00107
| 2782.221 | 1.32976 | 0.00474 |  | 2782.221 | 1.52557 | 0.00108
| 2782.1 | 1.32972 | 0.00476 |  | 2782.1 | 1.52549 | 0.00109
| 2781.98 | 1.32968 | 0.00478 |  | 2781.98 | 1.52542 | 0.0011
| 2781.859 | 1.32964 | 0.0048 |  | 2781.859 | 1.52534 | 0.0011
| 2781.739 | 1.3296 | 0.00481 |  | 2781.739 | 1.52527 | 0.00111
| 2781.618 | 1.32955 | 0.00482 |  | 2781.618 | 1.52519 | 0.00111
| 2781.498 | 1.3295 | 0.00484 |  | 2781.498 | 1.5251 | 0.00111
| 2781.377 | 1.32945 | 0.00486 |  | 2781.377 | 1.52501 | 0.00112
| 2781.257 | 1.3294 | 0.00488 |  | 2781.257 | 1.52492 | 0.00113
| 2781.136 | 1.32935 | 0.00491 |  | 2781.136 | 1.52483 | 0.00115
| 2781.016 | 1.32931 | 0.00493 |  | 2781.016 | 1.52474 | 0.00116
| 2780.895 | 1.32926 | 0.00496 |  | 2780.895 | 1.52465 | 0.00118
| 2780.774 | 1.32922 | 0.00498 |  | 2780.774 | 1.52455 | 0.00119
| 2780.654 | 1.32918 | 0.00501 |  | 2780.654 | 1.52446 | 0.00121
| 2780.533 | 1.32914 | 0.00503 |  | 2780.533 | 1.52436 | 0.00122
| 2780.413 | 1.32909 | 0.00506 |  | 2780.413 | 1.52426 | 0.00124
| 2780.292 | 1.32905 | 0.00509 |  | 2780.292 | 1.52415 | 0.00126
| 2780.172 | 1.32901 | 0.00512 |  | 2780.172 | 1.52405 | 0.00129
| 2780.051 | 1.32898 | 0.00515 |  | 2780.051 | 1.52394 | 0.00131
| 2779.931 | 1.32894 | 0.00517 |  | 2779.931 | 1.52384 | 0.00134
| 2779.81 | 1.32891 | 0.0052 |  | 2779.81 | 1.52373 | 0.00137
| 2779.689 | 1.32887 | 0.00522 |  | 2779.689 | 1.52362 | 0.0014
| 2779.569 | 1.32884 | 0.00525 |  | 2779.569 | 1.52351 | 0.00143
| 2779.449 | 1.3288 | 0.00527 |  | 2779.449 | 1.52339 | 0.00146
| 2779.328 | 1.32876 | 0.0053 |  | 2779.328 | 1.52327 | 0.00149
| 2779.208 | 1.32873 | 0.00532 |  | 2779.208 | 1.52314 | 0.00152
| 2779.087 | 1.32869 | 0.00535 |  | 2779.087 | 1.52301 | 0.00156
| 2778.966 | 1.32866 | 0.00538 |  | 2778.966 | 1.52287 | 0.0016
| 2778.846 | 1.32863 | 0.00541 |  | 2778.846 | 1.52273 | 0.00165
| 2778.726 | 1.3286 | 0.00543 |  | 2778.726 | 1.52258 | 0.00171
| 2778.605 | 1.32857 | 0.00545 |  | 2778.605 | 1.52244 | 0.00177
| 2778.484 | 1.32854 | 0.00548 |  | 2778.484 | 1.52229 | 0.00184
| 2778.364 | 1.32851 | 0.0055 |  | 2778.364 | 1.52214 | 0.00191
| 2778.243 | 1.32847 | 0.00553 |  | 2778.243 | 1.52198 | 0.00198
| 2778.123 | 1.32844 | 0.00556 |  | 2778.123 | 1.52183 | 0.00207
| 2778.002 | 1.32841 | 0.00558 |  | 2778.002 | 1.52167 | 0.00215
| 2777.882 | 1.32839 | 0.00561 |  | 2777.882 | 1.52151 | 0.00224
| 2777.761 | 1.32836 | 0.00563 |  | 2777.761 | 1.52134 | 0.00233
| 2777.641 | 1.32833 | 0.00565 |  | 2777.641 | 1.52117 | 0.00243
| 2777.52 | 1.32829 | 0.00567 |  | 2777.52 | 1.52098 | 0.00254
| 2777.399 | 1.32826 | 0.0057 |  | 2777.399 | 1.52079 | 0.00266
| 2777.279 | 1.32822 | 0.00573 |  | 2777.279 | 1.52059 | 0.00279
| 2777.159 | 1.32819 | 0.00576 |  | 2777.159 | 1.52039 | 0.00294
| 2777.038 | 1.32816 | 0.0058 |  | 2777.038 | 1.52018 | 0.0031
| 2776.917 | 1.32814 | 0.00584 |  | 2776.917 | 1.51997 | 0.00328
| 2776.797 | 1.32812 | 0.00587 |  | 2776.797 | 1.51976 | 0.00348
| 2776.676 | 1.3281 | 0.0059 |  | 2776.676 | 1.51955 | 0.00368
| 2776.556 | 1.32809 | 0.00593 |  | 2776.556 | 1.51932 | 0.00391
| 2776.436 | 1.32807 | 0.00596 |  | 2776.436 | 1.5191 | 0.00416
| 2776.315 | 1.32805 | 0.00598 |  | 2776.315 | 1.51887 | 0.00443
| 2776.194 | 1.32803 | 0.006 |  | 2776.194 | 1.51864 | 0.00473
| 2776.074 | 1.32801 | 0.00603 |  | 2776.074 | 1.51841 | 0.00506
| 2775.953 | 1.32799 | 0.00605 |  | 2775.953 | 1.51818 | 0.00543
| 2775.833 | 1.32798 | 0.00607 |  | 2775.833 | 1.51796 | 0.00583
| 2775.712 | 1.32796 | 0.0061 |  | 2775.712 | 1.51774 | 0.00626
| 2775.592 | 1.32794 | 0.00612 |  | 2775.592 | 1.51753 | 0.00675
| 2775.471 | 1.32792 | 0.00614 |  | 2775.471 | 1.51734 | 0.00728
| 2775.351 | 1.32791 | 0.00616 |  | 2775.351 | 1.51718 | 0.00788
| 2775.23 | 1.32788 | 0.00618 |  | 2775.23 | 1.51705 | 0.00854
| 2775.109 | 1.32787 | 0.0062 |  | 2775.109 | 1.51697 | 0.00926
| 2774.989 | 1.32785 | 0.00623 |  | 2774.989 | 1.51697 | 0.01005
| 2774.869 | 1.32784 | 0.00625 |  | 2774.869 | 1.51706 | 0.01089
| 2774.748 | 1.32783 | 0.00628 |  | 2774.748 | 1.51727 | 0.01178
| 2774.627 | 1.32782 | 0.0063 |  | 2774.627 | 1.51758 | 0.0127
| 2774.507 | 1.32781 | 0.00631 |  | 2774.507 | 1.51806 | 0.01362
| 2774.386 | 1.3278 | 0.00633 |  | 2774.386 | 1.51868 | 0.01452
| 2774.266 | 1.32779 | 0.00634 |  | 2774.266 | 1.51946 | 0.01537
| 2774.145 | 1.32777 | 0.00635 |  | 2774.145 | 1.5204 | 0.01612
| 2774.025 | 1.32776 | 0.00636 |  | 2774.025 | 1.52147 | 0.01674
| 2773.904 | 1.32774 | 0.00637 |  | 2773.904 | 1.52267 | 0.01719
| 2773.784 | 1.32772 | 0.00638 |  | 2773.784 | 1.52393 | 0.01745
| 2773.663 | 1.32771 | 0.0064 |  | 2773.663 | 1.52523 | 0.0175
| 2773.542 | 1.32769 | 0.00641 |  | 2773.542 | 1.52651 | 0.01733
| 2773.422 | 1.32767 | 0.00643 |  | 2773.422 | 1.52772 | 0.01697
| 2773.302 | 1.32766 | 0.00644 |  | 2773.302 | 1.52882 | 0.01643
| 2773.181 | 1.32764 | 0.00645 |  | 2773.181 | 1.52979 | 0.01574
| 2773.061 | 1.32763 | 0.00646 |  | 2773.061 | 1.5306 | 0.01496
| 2772.94 | 1.32762 | 0.00647 |  | 2772.94 | 1.53125 | 0.01411
| 2772.819 | 1.3276 | 0.00648 |  | 2772.819 | 1.53174 | 0.01324
| 2772.699 | 1.32758 | 0.00649 |  | 2772.699 | 1.53208 | 0.01236
| 2772.578 | 1.32757 | 0.0065 |  | 2772.578 | 1.53229 | 0.01152
| 2772.458 | 1.32754 | 0.0065 |  | 2772.458 | 1.53237 | 0.01072
| 2772.337 | 1.32752 | 0.00651 |  | 2772.337 | 1.53236 | 0.00999
| 2772.217 | 1.3275 | 0.00653 |  | 2772.217 | 1.53229 | 0.00933
| 2772.096 | 1.32749 | 0.00654 |  | 2772.096 | 1.53215 | 0.00874
| 2771.976 | 1.32747 | 0.00655 |  | 2771.976 | 1.53198 | 0.00823
| 2771.855 | 1.32746 | 0.00656 |  | 2771.855 | 1.5318 | 0.00778
| 2771.735 | 1.32745 | 0.00657 |  | 2771.735 | 1.53161 | 0.00739
| 2771.614 | 1.32744 | 0.00658 |  | 2771.614 | 1.53142 | 0.00704
| 2771.494 | 1.32743 | 0.00658 |  | 2771.494 | 1.53123 | 0.00673
| 2771.373 | 1.32741 | 0.00658 |  | 2771.373 | 1.53104 | 0.00645
| 2771.252 | 1.32739 | 0.00658 |  | 2771.252 | 1.53086 | 0.0062
| 2771.132 | 1.32737 | 0.00658 |  | 2771.132 | 1.53068 | 0.00597
| 2771.011 | 1.32735 | 0.00658 |  | 2771.011 | 1.53051 | 0.00577
| 2770.891 | 1.32733 | 0.00658 |  | 2770.891 | 1.53035 | 0.00558
| 2770.771 | 1.3273 | 0.00658 |  | 2770.771 | 1.53019 | 0.00542
| 2770.65 | 1.32728 | 0.00658 |  | 2770.65 | 1.53004 | 0.00526
| 2770.529 | 1.32726 | 0.00658 |  | 2770.529 | 1.5299 | 0.00511
| 2770.409 | 1.32723 | 0.00658 |  | 2770.409 | 1.52976 | 0.00497
| 2770.288 | 1.3272 | 0.00658 |  | 2770.288 | 1.52963 | 0.00483
| 2770.168 | 1.32717 | 0.00658 |  | 2770.168 | 1.52949 | 0.0047
| 2770.047 | 1.32714 | 0.00659 |  | 2770.047 | 1.52936 | 0.00458
| 2769.927 | 1.32711 | 0.0066 |  | 2769.927 | 1.52923 | 0.00447
| 2769.806 | 1.32709 | 0.00661 |  | 2769.806 | 1.5291 | 0.00437
| 2769.686 | 1.32707 | 0.00661 |  | 2769.686 | 1.52897 | 0.00427
| 2769.565 | 1.32705 | 0.00661 |  | 2769.565 | 1.52885 | 0.00418
| 2769.444 | 1.32703 | 0.00661 |  | 2769.444 | 1.52872 | 0.00408
| 2769.324 | 1.32701 | 0.0066 |  | 2769.324 | 1.5286 | 0.004
| 2769.204 | 1.32698 | 0.0066 |  | 2769.204 | 1.52847 | 0.00391
| 2769.083 | 1.32695 | 0.00659 |  | 2769.083 | 1.52834 | 0.00384
| 2768.962 | 1.32691 | 0.00659 |  | 2768.962 | 1.52822 | 0.00378
| 2768.842 | 1.32687 | 0.00659 |  | 2768.842 | 1.5281 | 0.00371
| 2768.721 | 1.32683 | 0.00659 |  | 2768.721 | 1.52798 | 0.00366
| 2768.601 | 1.3268 | 0.0066 |  | 2768.601 | 1.52786 | 0.00361
| 2768.48 | 1.32676 | 0.00661 |  | 2768.48 | 1.52775 | 0.00356
| 2768.36 | 1.32673 | 0.00661 |  | 2768.36 | 1.52765 | 0.00351
| 2768.239 | 1.3267 | 0.00661 |  | 2768.239 | 1.52753 | 0.00347
| 2768.119 | 1.32667 | 0.00661 |  | 2768.119 | 1.52743 | 0.00342
| 2767.998 | 1.32664 | 0.00661 |  | 2767.998 | 1.52732 | 0.00338
| 2767.877 | 1.32661 | 0.00661 |  | 2767.877 | 1.52721 | 0.00334
| 2767.757 | 1.32657 | 0.00661 |  | 2767.757 | 1.5271 | 0.00331
| 2767.637 | 1.32654 | 0.00661 |  | 2767.637 | 1.527 | 0.00327
| 2767.516 | 1.3265 | 0.0066 |  | 2767.516 | 1.52689 | 0.00324
| 2767.396 | 1.32646 | 0.0066 |  | 2767.396 | 1.52678 | 0.00321
| 2767.275 | 1.32641 | 0.0066 |  | 2767.275 | 1.52668 | 0.00319
| 2767.154 | 1.32637 | 0.0066 |  | 2767.154 | 1.52657 | 0.00317
| 2767.034 | 1.32632 | 0.0066 |  | 2767.034 | 1.52647 | 0.00315
| 2766.914 | 1.32627 | 0.0066 |  | 2766.914 | 1.52636 | 0.00314
| 2766.793 | 1.32622 | 0.00661 |  | 2766.793 | 1.52626 | 0.00314
| 2766.672 | 1.32617 | 0.00662 |  | 2766.672 | 1.52617 | 0.00314
| 2766.552 | 1.32612 | 0.00663 |  | 2766.552 | 1.52609 | 0.00314
| 2766.431 | 1.32607 | 0.00664 |  | 2766.431 | 1.52601 | 0.00314
| 2766.311 | 1.32603 | 0.00666 |  | 2766.311 | 1.52594 | 0.00313
| 2766.19 | 1.32599 | 0.00667 |  | 2766.19 | 1.52586 | 0.00311
| 2766.07 | 1.32594 | 0.00667 |  | 2766.07 | 1.52578 | 0.0031
| 2765.949 | 1.3259 | 0.00668 |  | 2765.949 | 1.5257 | 0.00308
| 2765.829 | 1.32585 | 0.00669 |  | 2765.829 | 1.52563 | 0.00307
| 2765.708 | 1.3258 | 0.0067 |  | 2765.708 | 1.52555 | 0.00306
| 2765.587 | 1.32575 | 0.00671 |  | 2765.587 | 1.52547 | 0.00304
| 2765.467 | 1.3257 | 0.00672 |  | 2765.467 | 1.5254 | 0.00303
| 2765.347 | 1.32565 | 0.00673 |  | 2765.347 | 1.52533 | 0.00302
| 2765.226 | 1.3256 | 0.00674 |  | 2765.226 | 1.52525 | 0.003
| 2765.105 | 1.32555 | 0.00675 |  | 2765.105 | 1.52518 | 0.00298
| 2764.985 | 1.3255 | 0.00676 |  | 2764.985 | 1.52511 | 0.00295
| 2764.864 | 1.32544 | 0.00677 |  | 2764.864 | 1.52503 | 0.00293
| 2764.744 | 1.32538 | 0.00678 |  | 2764.744 | 1.52496 | 0.0029
| 2764.624 | 1.32533 | 0.0068 |  | 2764.624 | 1.52488 | 0.00287
| 2764.503 | 1.32527 | 0.00681 |  | 2764.503 | 1.5248 | 0.00283
| 2764.382 | 1.32521 | 0.00683 |  | 2764.382 | 1.52472 | 0.0028
| 2764.262 | 1.32515 | 0.00685 |  | 2764.262 | 1.52463 | 0.00276
| 2764.141 | 1.32509 | 0.00686 |  | 2764.141 | 1.52453 | 0.00272
| 2764.021 | 1.32503 | 0.00688 |  | 2764.021 | 1.52443 | 0.00269
| 2763.9 | 1.32497 | 0.0069 |  | 2763.9 | 1.52433 | 0.00265
| 2763.78 | 1.3249 | 0.00693 |  | 2763.78 | 1.52423 | 0.00262
| 2763.659 | 1.32484 | 0.00695 |  | 2763.659 | 1.52412 | 0.00259
| 2763.539 | 1.32478 | 0.00698 |  | 2763.539 | 1.52402 | 0.00255
| 2763.418 | 1.32472 | 0.00701 |  | 2763.418 | 1.52391 | 0.00252
| 2763.297 | 1.32465 | 0.00704 |  | 2763.297 | 1.52379 | 0.00248
| 2763.177 | 1.32459 | 0.00707 |  | 2763.177 | 1.52367 | 0.00245
| 2763.056 | 1.32453 | 0.0071 |  | 2763.056 | 1.52354 | 0.00241
| 2762.936 | 1.32447 | 0.00714 |  | 2762.936 | 1.52341 | 0.00238
| 2762.815 | 1.3244 | 0.00717 |  | 2762.815 | 1.52327 | 0.00235
| 2762.695 | 1.32434 | 0.00721 |  | 2762.695 | 1.52313 | 0.00233
| 2762.574 | 1.32428 | 0.00725 |  | 2762.574 | 1.52299 | 0.00231
| 2762.454 | 1.32423 | 0.00728 |  | 2762.454 | 1.52284 | 0.00229
| 2762.333 | 1.32417 | 0.00732 |  | 2762.333 | 1.52269 | 0.00227
| 2762.213 | 1.32411 | 0.00736 |  | 2762.213 | 1.52254 | 0.00226
| 2762.092 | 1.32405 | 0.0074 |  | 2762.092 | 1.52238 | 0.00225
| 2761.972 | 1.32399 | 0.00744 |  | 2761.972 | 1.52223 | 0.00224
| 2761.851 | 1.32393 | 0.00748 |  | 2761.851 | 1.52206 | 0.00223
| 2761.73 | 1.32387 | 0.00752 |  | 2761.73 | 1.52189 | 0.00223
| 2761.61 | 1.32381 | 0.00756 |  | 2761.61 | 1.52173 | 0.00224
| 2761.489 | 1.32376 | 0.0076 |  | 2761.489 | 1.52156 | 0.00224
| 2761.369 | 1.3237 | 0.00764 |  | 2761.369 | 1.52139 | 0.00225
| 2761.249 | 1.32364 | 0.00768 |  | 2761.249 | 1.52121 | 0.00225
| 2761.128 | 1.32358 | 0.00773 |  | 2761.128 | 1.52103 | 0.00226
| 2761.007 | 1.32351 | 0.00777 |  | 2761.007 | 1.52084 | 0.00228
| 2760.887 | 1.32345 | 0.00781 |  | 2760.887 | 1.52065 | 0.00229
| 2760.766 | 1.32338 | 0.00786 |  | 2760.766 | 1.52045 | 0.00232
| 2760.646 | 1.32331 | 0.00791 |  | 2760.646 | 1.52025 | 0.00235
| 2760.525 | 1.32325 | 0.00797 |  | 2760.525 | 1.52004 | 0.00238
| 2760.405 | 1.32319 | 0.00802 |  | 2760.405 | 1.51984 | 0.00243
| 2760.284 | 1.32312 | 0.00808 |  | 2760.284 | 1.51963 | 0.00248
| 2760.164 | 1.32306 | 0.00813 |  | 2760.164 | 1.51942 | 0.00253
| 2760.043 | 1.323 | 0.00819 |  | 2760.043 | 1.51921 | 0.00258
| 2759.922 | 1.32294 | 0.00825 |  | 2759.922 | 1.519 | 0.00264
| 2759.802 | 1.32287 | 0.00831 |  | 2759.802 | 1.51878 | 0.0027
| 2759.682 | 1.32281 | 0.00837 |  | 2759.682 | 1.51855 | 0.00277
| 2759.561 | 1.32275 | 0.00844 |  | 2759.561 | 1.51833 | 0.00285
| 2759.44 | 1.32269 | 0.0085 |  | 2759.44 | 1.5181 | 0.00294
| 2759.32 | 1.32263 | 0.00856 |  | 2759.32 | 1.51787 | 0.00303
| 2759.199 | 1.32257 | 0.00863 |  | 2759.199 | 1.51764 | 0.00313
| 2759.079 | 1.32251 | 0.0087 |  | 2759.079 | 1.51742 | 0.00323
| 2758.958 | 1.32244 | 0.00877 |  | 2758.958 | 1.51719 | 0.00334
| 2758.838 | 1.32238 | 0.00884 |  | 2758.838 | 1.51695 | 0.00344
| 2758.717 | 1.32232 | 0.00892 |  | 2758.717 | 1.51671 | 0.00355
| 2758.597 | 1.32226 | 0.009 |  | 2758.597 | 1.51647 | 0.00367
| 2758.476 | 1.32221 | 0.00908 |  | 2758.476 | 1.51622 | 0.00379
| 2758.355 | 1.32215 | 0.00916 |  | 2758.355 | 1.51597 | 0.00392
| 2758.235 | 1.3221 | 0.00924 |  | 2758.235 | 1.51571 | 0.00405
| 2758.115 | 1.32205 | 0.00932 |  | 2758.115 | 1.51545 | 0.0042
| 2757.994 | 1.322 | 0.0094 |  | 2757.994 | 1.51518 | 0.00435
| 2757.874 | 1.32195 | 0.00948 |  | 2757.874 | 1.51491 | 0.00451
| 2757.753 | 1.3219 | 0.00956 |  | 2757.753 | 1.51463 | 0.00468
| 2757.632 | 1.32185 | 0.00965 |  | 2757.632 | 1.51435 | 0.00486
| 2757.512 | 1.32181 | 0.00973 |  | 2757.512 | 1.51407 | 0.00505
| 2757.392 | 1.32176 | 0.00982 |  | 2757.392 | 1.51379 | 0.00525
| 2757.271 | 1.32171 | 0.0099 |  | 2757.271 | 1.51349 | 0.00545
| 2757.15 | 1.32167 | 0.00999 |  | 2757.15 | 1.51319 | 0.00567
| 2757.03 | 1.32162 | 0.01007 |  | 2757.03 | 1.51289 | 0.0059
| 2756.909 | 1.32157 | 0.01016 |  | 2756.909 | 1.51258 | 0.00614
| 2756.789 | 1.32153 | 0.01025 |  | 2756.789 | 1.51227 | 0.00639
| 2756.668 | 1.32148 | 0.01034 |  | 2756.668 | 1.51194 | 0.00665
| 2756.548 | 1.32144 | 0.01043 |  | 2756.548 | 1.51162 | 0.00694
| 2756.427 | 1.32139 | 0.01053 |  | 2756.427 | 1.51129 | 0.00724
| 2756.307 | 1.32135 | 0.01062 |  | 2756.307 | 1.51095 | 0.00755
| 2756.186 | 1.3213 | 0.01072 |  | 2756.186 | 1.51061 | 0.00788
| 2756.065 | 1.32126 | 0.01082 |  | 2756.065 | 1.51026 | 0.00824
| 2755.945 | 1.32122 | 0.01093 |  | 2755.945 | 1.50992 | 0.00861
| 2755.825 | 1.32118 | 0.01103 |  | 2755.825 | 1.50957 | 0.009
| 2755.704 | 1.32114 | 0.01114 |  | 2755.704 | 1.50921 | 0.00942
| 2755.583 | 1.32111 | 0.01125 |  | 2755.583 | 1.50885 | 0.00986
| 2755.463 | 1.32109 | 0.01136 |  | 2755.463 | 1.50849 | 0.01032
| 2755.342 | 1.32107 | 0.01147 |  | 2755.342 | 1.50813 | 0.01082
| 2755.222 | 1.32105 | 0.01157 |  | 2755.222 | 1.50777 | 0.01134
| 2755.102 | 1.32103 | 0.01168 |  | 2755.102 | 1.50742 | 0.01188
| 2754.981 | 1.32101 | 0.01177 |  | 2754.981 | 1.50707 | 0.01246
| 2754.86 | 1.32098 | 0.01187 |  | 2754.86 | 1.50671 | 0.01307
| 2754.74 | 1.32096 | 0.01197 |  | 2754.74 | 1.50636 | 0.01371
| 2754.619 | 1.32093 | 0.01207 |  | 2754.619 | 1.50602 | 0.01438
| 2754.499 | 1.3209 | 0.01217 |  | 2754.499 | 1.50569 | 0.01509
| 2754.378 | 1.32087 | 0.01228 |  | 2754.378 | 1.50536 | 0.01584
| 2754.258 | 1.32084 | 0.01239 |  | 2754.258 | 1.50505 | 0.01662
| 2754.137 | 1.32081 | 0.0125 |  | 2754.137 | 1.50474 | 0.01744
| 2754.017 | 1.32079 | 0.01262 |  | 2754.017 | 1.50445 | 0.01831
| 2753.896 | 1.32077 | 0.01274 |  | 2753.896 | 1.50417 | 0.01921
| 2753.775 | 1.32075 | 0.01286 |  | 2753.775 | 1.5039 | 0.02017
| 2753.655 | 1.32074 | 0.01297 |  | 2753.655 | 1.50364 | 0.02117
| 2753.535 | 1.32073 | 0.01309 |  | 2753.535 | 1.5034 | 0.02224
| 2753.414 | 1.32072 | 0.01321 |  | 2753.414 | 1.50318 | 0.02337
| 2753.293 | 1.32071 | 0.01332 |  | 2753.293 | 1.50297 | 0.02458
| 2753.173 | 1.3207 | 0.01344 |  | 2753.173 | 1.50281 | 0.02587
| 2753.052 | 1.32069 | 0.01356 |  | 2753.052 | 1.50268 | 0.02725
| 2752.932 | 1.32068 | 0.01368 |  | 2752.932 | 1.50262 | 0.02873
| 2752.811 | 1.32067 | 0.0138 |  | 2752.811 | 1.50263 | 0.03031
| 2752.691 | 1.32067 | 0.01393 |  | 2752.691 | 1.50273 | 0.032
| 2752.57 | 1.32067 | 0.01405 |  | 2752.57 | 1.50294 | 0.0338
| 2752.45 | 1.32067 | 0.01417 |  | 2752.45 | 1.50329 | 0.03571
| 2752.329 | 1.32067 | 0.0143 |  | 2752.329 | 1.50384 | 0.03773
| 2752.208 | 1.32067 | 0.01442 |  | 2752.208 | 1.50455 | 0.03983
| 2752.088 | 1.32068 | 0.01455 |  | 2752.088 | 1.50551 | 0.04201
| 2751.967 | 1.32068 | 0.01467 |  | 2751.967 | 1.50674 | 0.04423
| 2751.847 | 1.32069 | 0.0148 |  | 2751.847 | 1.50824 | 0.04646
| 2751.727 | 1.32069 | 0.01493 |  | 2751.727 | 1.51008 | 0.04865
| 2751.606 | 1.32071 | 0.01506 |  | 2751.606 | 1.51228 | 0.05073
| 2751.485 | 1.32072 | 0.01519 |  | 2751.485 | 1.51479 | 0.05264
| 2751.365 | 1.32074 | 0.01532 |  | 2751.365 | 1.51761 | 0.05432
| 2751.244 | 1.32076 | 0.01545 |  | 2751.244 | 1.52075 | 0.05567
| 2751.124 | 1.32078 | 0.01557 |  | 2751.124 | 1.52409 | 0.05667
| 2751.003 | 1.3208 | 0.0157 |  | 2751.003 | 1.52764 | 0.05723
| 2750.883 | 1.32082 | 0.01583 |  | 2750.883 | 1.53124 | 0.05734
| 2750.762 | 1.32084 | 0.01595 |  | 2750.762 | 1.53487 | 0.05696
| 2750.642 | 1.32087 | 0.01608 |  | 2750.642 | 1.53837 | 0.05613
| 2750.521 | 1.32089 | 0.01621 |  | 2750.521 | 1.54172 | 0.05487
| 2750.4 | 1.32092 | 0.01635 |  | 2750.4 | 1.54482 | 0.05322
| 2750.28 | 1.32094 | 0.01648 |  | 2750.28 | 1.5476 | 0.05125
| 2750.16 | 1.32098 | 0.01661 |  | 2750.16 | 1.55003 | 0.04904
| 2750.039 | 1.32101 | 0.01675 |  | 2750.039 | 1.5521 | 0.04665
| 2749.918 | 1.32105 | 0.01688 |  | 2749.918 | 1.55383 | 0.04416
| 2749.798 | 1.32109 | 0.01701 |  | 2749.798 | 1.55518 | 0.04164
| 2749.677 | 1.32113 | 0.01715 |  | 2749.677 | 1.55621 | 0.03913
| 2749.557 | 1.32118 | 0.01728 |  | 2749.557 | 1.55696 | 0.03668
| 2749.437 | 1.32122 | 0.01741 |  | 2749.437 | 1.55742 | 0.03433
| 2749.316 | 1.32127 | 0.01754 |  | 2749.316 | 1.55767 | 0.0321
| 2749.195 | 1.32132 | 0.01767 |  | 2749.195 | 1.55774 | 0.02999
| 2749.075 | 1.32137 | 0.0178 |  | 2749.075 | 1.55765 | 0.02804
| 2748.954 | 1.32143 | 0.01793 |  | 2748.954 | 1.55743 | 0.02622
| 2748.833 | 1.32148 | 0.01807 |  | 2748.833 | 1.55714 | 0.02453
| 2748.713 | 1.32154 | 0.01819 |  | 2748.713 | 1.55676 | 0.02298
| 2748.593 | 1.3216 | 0.01832 |  | 2748.593 | 1.55632 | 0.02155
| 2748.472 | 1.32166 | 0.01845 |  | 2748.472 | 1.55584 | 0.02024
| 2748.352 | 1.32173 | 0.01858 |  | 2748.352 | 1.55533 | 0.01904
| 2748.231 | 1.32179 | 0.01871 |  | 2748.231 | 1.5548 | 0.01793
| 2748.11 | 1.32186 | 0.01883 |  | 2748.11 | 1.55426 | 0.01692
| 2747.99 | 1.32192 | 0.01896 |  | 2747.99 | 1.55372 | 0.01599
| 2747.87 | 1.32199 | 0.01908 |  | 2747.87 | 1.55317 | 0.01513
| 2747.749 | 1.32206 | 0.01921 |  | 2747.749 | 1.55262 | 0.01434
| 2747.628 | 1.32213 | 0.01933 |  | 2747.628 | 1.55208 | 0.01362
| 2747.508 | 1.3222 | 0.01946 |  | 2747.508 | 1.55155 | 0.01296
| 2747.387 | 1.32227 | 0.01959 |  | 2747.387 | 1.55103 | 0.01234
| 2747.267 | 1.32235 | 0.01973 |  | 2747.267 | 1.55052 | 0.01178
| 2747.146 | 1.32243 | 0.01986 |  | 2747.146 | 1.55003 | 0.01125
| 2747.026 | 1.32252 | 0.01999 |  | 2747.026 | 1.54954 | 0.01076
| 2746.905 | 1.32261 | 0.02011 |  | 2746.905 | 1.54907 | 0.01031
| 2746.785 | 1.3227 | 0.02023 |  | 2746.785 | 1.54861 | 0.0099
| 2746.664 | 1.3228 | 0.02036 |  | 2746.664 | 1.54816 | 0.00952
| 2746.543 | 1.32289 | 0.02048 |  | 2746.543 | 1.54773 | 0.00916
| 2746.423 | 1.32298 | 0.0206 |  | 2746.423 | 1.54731 | 0.00883
| 2746.303 | 1.32308 | 0.02072 |  | 2746.303 | 1.54689 | 0.00852
| 2746.182 | 1.32318 | 0.02084 |  | 2746.182 | 1.54649 | 0.00824
| 2746.062 | 1.32328 | 0.02096 |  | 2746.062 | 1.54611 | 0.00798
| 2745.941 | 1.32339 | 0.02108 |  | 2745.941 | 1.54573 | 0.00773
| 2745.82 | 1.3235 | 0.0212 |  | 2745.82 | 1.54537 | 0.00751
| 2745.7 | 1.32361 | 0.02131 |  | 2745.7 | 1.54503 | 0.0073
| 2745.58 | 1.32372 | 0.02142 |  | 2745.58 | 1.5447 | 0.00711
| 2745.459 | 1.32383 | 0.02154 |  | 2745.459 | 1.54437 | 0.00693
| 2745.338 | 1.32395 | 0.02165 |  | 2745.338 | 1.54406 | 0.00677
| 2745.218 | 1.32407 | 0.02176 |  | 2745.218 | 1.54376 | 0.00661
| 2745.097 | 1.32419 | 0.02187 |  | 2745.097 | 1.54348 | 0.00646
| 2744.977 | 1.32431 | 0.02197 |  | 2744.977 | 1.5432 | 0.00632
| 2744.856 | 1.32444 | 0.02208 |  | 2744.856 | 1.54292 | 0.00619
| 2744.736 | 1.32457 | 0.02218 |  | 2744.736 | 1.54267 | 0.00607
| 2744.615 | 1.3247 | 0.02227 |  | 2744.615 | 1.54241 | 0.00595
| 2744.495 | 1.32482 | 0.02237 |  | 2744.495 | 1.54217 | 0.00585
| 2744.374 | 1.32495 | 0.02246 |  | 2744.374 | 1.54193 | 0.00574
| 2744.253 | 1.32508 | 0.02255 |  | 2744.253 | 1.5417 | 0.00565
| 2744.133 | 1.32521 | 0.02264 |  | 2744.133 | 1.54148 | 0.00556
| 2744.013 | 1.32535 | 0.02273 |  | 2744.013 | 1.54126 | 0.00547
| 2743.892 | 1.32548 | 0.02282 |  | 2743.892 | 1.54105 | 0.00539
| 2743.771 | 1.32561 | 0.02291 |  | 2743.771 | 1.54085 | 0.00531
| 2743.651 | 1.32575 | 0.023 |  | 2743.651 | 1.54065 | 0.00524
| 2743.53 | 1.32589 | 0.02309 |  | 2743.53 | 1.54045 | 0.00517
| 2743.41 | 1.32603 | 0.02317 |  | 2743.41 | 1.54026 | 0.0051
| 2743.289 | 1.32618 | 0.02325 |  | 2743.289 | 1.54008 | 0.00504
| 2743.169 | 1.32633 | 0.02333 |  | 2743.169 | 1.53989 | 0.00499
| 2743.048 | 1.32648 | 0.02341 |  | 2743.048 | 1.53971 | 0.00494
| 2742.928 | 1.32663 | 0.02348 |  | 2742.928 | 1.53954 | 0.0049
| 2742.807 | 1.32678 | 0.02354 |  | 2742.807 | 1.53937 | 0.00486
| 2742.687 | 1.32692 | 0.02361 |  | 2742.687 | 1.53921 | 0.00482
| 2742.566 | 1.32707 | 0.02367 |  | 2742.566 | 1.53905 | 0.00479
| 2742.446 | 1.32722 | 0.02374 |  | 2742.446 | 1.5389 | 0.00477
| 2742.325 | 1.32738 | 0.0238 |  | 2742.325 | 1.53875 | 0.00474
| 2742.205 | 1.32753 | 0.02386 |  | 2742.205 | 1.53861 | 0.00472
| 2742.084 | 1.32769 | 0.02392 |  | 2742.084 | 1.53847 | 0.00471
| 2741.963 | 1.32785 | 0.02397 |  | 2741.963 | 1.53833 | 0.0047
| 2741.843 | 1.328 | 0.02402 |  | 2741.843 | 1.53821 | 0.0047
| 2741.722 | 1.32816 | 0.02407 |  | 2741.722 | 1.53809 | 0.0047
| 2741.602 | 1.32831 | 0.02412 |  | 2741.602 | 1.53799 | 0.0047
| 2741.481 | 1.32847 | 0.02417 |  | 2741.481 | 1.53789 | 0.0047
| 2741.361 | 1.32862 | 0.02422 |  | 2741.361 | 1.5378 | 0.0047
| 2741.24 | 1.32879 | 0.02426 |  | 2741.24 | 1.53771 | 0.0047
| 2741.12 | 1.32895 | 0.02431 |  | 2741.12 | 1.53763 | 0.0047
| 2740.999 | 1.32912 | 0.02434 |  | 2740.999 | 1.53755 | 0.00469
| 2740.878 | 1.32929 | 0.02437 |  | 2740.878 | 1.53748 | 0.00468
| 2740.758 | 1.32946 | 0.0244 |  | 2740.758 | 1.53741 | 0.00467
| 2740.638 | 1.32963 | 0.02442 |  | 2740.638 | 1.53733 | 0.00466
| 2740.517 | 1.32979 | 0.02444 |  | 2740.517 | 1.53726 | 0.00466
| 2740.396 | 1.32996 | 0.02446 |  | 2740.396 | 1.53721 | 0.00465
| 2740.276 | 1.33012 | 0.02447 |  | 2740.276 | 1.53715 | 0.00464
| 2740.155 | 1.33028 | 0.02449 |  | 2740.155 | 1.53709 | 0.00464
| 2740.035 | 1.33044 | 0.0245 |  | 2740.035 | 1.53705 | 0.00462
| 2739.915 | 1.3306 | 0.02451 |  | 2739.915 | 1.537 | 0.00461
| 2739.794 | 1.33076 | 0.02451 |  | 2739.794 | 1.53695 | 0.0046
| 2739.673 | 1.33092 | 0.02452 |  | 2739.673 | 1.53691 | 0.00458
| 2739.553 | 1.33108 | 0.02452 |  | 2739.553 | 1.53686 | 0.00457
| 2739.432 | 1.33124 | 0.02452 |  | 2739.432 | 1.53682 | 0.00456
| 2739.312 | 1.33139 | 0.02452 |  | 2739.312 | 1.53679 | 0.00455
| 2739.191 | 1.33155 | 0.02452 |  | 2739.191 | 1.53676 | 0.00454
| 2739.071 | 1.3317 | 0.02451 |  | 2739.071 | 1.53674 | 0.00453
| 2738.95 | 1.33186 | 0.02451 |  | 2738.95 | 1.53671 | 0.00451
| 2738.83 | 1.33201 | 0.02451 |  | 2738.83 | 1.5367 | 0.00449
| 2738.709 | 1.33217 | 0.0245 |  | 2738.709 | 1.53669 | 0.00446
| 2738.588 | 1.33232 | 0.0245 |  | 2738.588 | 1.53668 | 0.00443
| 2738.468 | 1.33248 | 0.02449 |  | 2738.468 | 1.53667 | 0.0044
| 2738.348 | 1.33264 | 0.02448 |  | 2738.348 | 1.53666 | 0.00436
| 2738.227 | 1.33281 | 0.02447 |  | 2738.227 | 1.53665 | 0.00432
| 2738.106 | 1.33297 | 0.02445 |  | 2738.106 | 1.53664 | 0.00427
| 2737.986 | 1.33314 | 0.02442 |  | 2737.986 | 1.53664 | 0.00422
| 2737.865 | 1.3333 | 0.02439 |  | 2737.865 | 1.53663 | 0.00416
| 2737.745 | 1.33345 | 0.02436 |  | 2737.745 | 1.53662 | 0.0041
| 2737.625 | 1.33361 | 0.02432 |  | 2737.625 | 1.53661 | 0.00404
| 2737.504 | 1.33376 | 0.02429 |  | 2737.504 | 1.53659 | 0.00397
| 2737.383 | 1.33391 | 0.02425 |  | 2737.383 | 1.53658 | 0.00391
| 2737.263 | 1.33406 | 0.02421 |  | 2737.263 | 1.53656 | 0.00383
| 2737.142 | 1.33421 | 0.02417 |  | 2737.142 | 1.53654 | 0.00376
| 2737.021 | 1.33437 | 0.02413 |  | 2737.021 | 1.53652 | 0.00368
| 2736.901 | 1.33451 | 0.02408 |  | 2736.901 | 1.53649 | 0.00359
| 2736.781 | 1.33466 | 0.02403 |  | 2736.781 | 1.53646 | 0.0035
| 2736.66 | 1.3348 | 0.02398 |  | 2736.66 | 1.53642 | 0.00342
| 2736.54 | 1.33494 | 0.02392 |  | 2736.54 | 1.53637 | 0.00333
| 2736.419 | 1.33507 | 0.02387 |  | 2736.419 | 1.53631 | 0.00325
| 2736.298 | 1.33521 | 0.02382 |  | 2736.298 | 1.53625 | 0.00317
| 2736.178 | 1.33534 | 0.02376 |  | 2736.178 | 1.53619 | 0.0031
| 2736.058 | 1.33547 | 0.02371 |  | 2736.058 | 1.53612 | 0.00302
| 2735.937 | 1.33561 | 0.02365 |  | 2735.937 | 1.53606 | 0.00296
| 2735.816 | 1.33574 | 0.02359 |  | 2735.816 | 1.53599 | 0.00289
| 2735.696 | 1.33586 | 0.02353 |  | 2735.696 | 1.53592 | 0.00283
| 2735.575 | 1.33599 | 0.02347 |  | 2735.575 | 1.53585 | 0.00277
| 2735.455 | 1.33612 | 0.02341 |  | 2735.455 | 1.53577 | 0.00272
| 2735.334 | 1.33624 | 0.02335 |  | 2735.334 | 1.53571 | 0.00267
| 2735.214 | 1.33636 | 0.02329 |  | 2735.214 | 1.53563 | 0.00262
| 2735.093 | 1.33649 | 0.02323 |  | 2735.093 | 1.53557 | 0.00258
| 2734.973 | 1.33661 | 0.02317 |  | 2734.973 | 1.5355 | 0.00254
| 2734.852 | 1.33674 | 0.0231 |  | 2734.852 | 1.53543 | 0.0025
| 2734.731 | 1.33686 | 0.02303 |  | 2734.731 | 1.53537 | 0.00246
| 2734.611 | 1.33697 | 0.02295 |  | 2734.611 | 1.5353 | 0.00242
| 2734.491 | 1.33709 | 0.02288 |  | 2734.491 | 1.53523 | 0.00238
| 2734.37 | 1.3372 | 0.02281 |  | 2734.37 | 1.53517 | 0.00235
| 2734.25 | 1.3373 | 0.02274 |  | 2734.25 | 1.5351 | 0.00232
| 2734.129 | 1.33741 | 0.02267 |  | 2734.129 | 1.53504 | 0.00229
| 2734.008 | 1.33752 | 0.0226 |  | 2734.008 | 1.53498 | 0.00226
| 2733.888 | 1.33763 | 0.02253 |  | 2733.888 | 1.53492 | 0.00223
| 2733.767 | 1.33773 | 0.02246 |  | 2733.767 | 1.53486 | 0.0022
| 2733.647 | 1.33784 | 0.02238 |  | 2733.647 | 1.53481 | 0.00217
| 2733.526 | 1.33795 | 0.02231 |  | 2733.526 | 1.53475 | 0.00214
| 2733.406 | 1.33805 | 0.02223 |  | 2733.406 | 1.53469 | 0.00211
| 2733.285 | 1.33815 | 0.02215 |  | 2733.285 | 1.53463 | 0.00208
| 2733.165 | 1.33825 | 0.02207 |  | 2733.165 | 1.53457 | 0.00205
| 2733.044 | 1.33834 | 0.02199 |  | 2733.044 | 1.53451 | 0.00203
| 2732.924 | 1.33843 | 0.02191 |  | 2732.924 | 1.53445 | 0.002
| 2732.803 | 1.33852 | 0.02183 |  | 2732.803 | 1.53439 | 0.00198
| 2732.683 | 1.33861 | 0.02176 |  | 2732.683 | 1.53433 | 0.00196
| 2732.562 | 1.33869 | 0.02168 |  | 2732.562 | 1.53426 | 0.00194
| 2732.441 | 1.33878 | 0.02161 |  | 2732.441 | 1.5342 | 0.00192
| 2732.321 | 1.33887 | 0.02154 |  | 2732.321 | 1.53414 | 0.00191
| 2732.2 | 1.33895 | 0.02147 |  | 2732.2 | 1.53408 | 0.0019
| 2732.08 | 1.33904 | 0.02139 |  | 2732.08 | 1.53403 | 0.00189
| 2731.959 | 1.33913 | 0.02132 |  | 2731.959 | 1.53398 | 0.00188
| 2731.839 | 1.33921 | 0.02124 |  | 2731.839 | 1.53393 | 0.00187
| 2731.718 | 1.33929 | 0.02116 |  | 2731.718 | 1.53389 | 0.00185
| 2731.598 | 1.33937 | 0.02108 |  | 2731.598 | 1.53383 | 0.00183
| 2731.477 | 1.33945 | 0.02101 |  | 2731.477 | 1.53378 | 0.00182
| 2731.357 | 1.33952 | 0.02094 |  | 2731.357 | 1.53373 | 0.00181
| 2731.236 | 1.3396 | 0.02087 |  | 2731.236 | 1.53367 | 0.0018
| 2731.116 | 1.33968 | 0.0208 |  | 2731.116 | 1.53362 | 0.00179
| 2730.995 | 1.33977 | 0.02073 |  | 2730.995 | 1.53357 | 0.00179
| 2730.875 | 1.33985 | 0.02066 |  | 2730.875 | 1.53352 | 0.00179
| 2730.754 | 1.33994 | 0.02058 |  | 2730.754 | 1.53347 | 0.00179
| 2730.633 | 1.34002 | 0.02049 |  | 2730.633 | 1.53343 | 0.00179
| 2730.513 | 1.34009 | 0.02041 |  | 2730.513 | 1.5334 | 0.0018
| 2730.393 | 1.34016 | 0.02033 |  | 2730.393 | 1.53336 | 0.0018
| 2730.272 | 1.34023 | 0.02025 |  | 2730.272 | 1.53333 | 0.0018
| 2730.151 | 1.34029 | 0.02017 |  | 2730.151 | 1.5333 | 0.00179
| 2730.031 | 1.34036 | 0.02009 |  | 2730.031 | 1.53328 | 0.00179
| 2729.91 | 1.34042 | 0.02002 |  | 2729.91 | 1.53325 | 0.00178
| 2729.79 | 1.34048 | 0.01995 |  | 2729.79 | 1.53323 | 0.00176
| 2729.669 | 1.34055 | 0.01987 |  | 2729.669 | 1.5332 | 0.00174
| 2729.549 | 1.34061 | 0.01981 |  | 2729.549 | 1.53317 | 0.00172
| 2729.428 | 1.34067 | 0.01974 |  | 2729.428 | 1.53313 | 0.00171
| 2729.308 | 1.34073 | 0.01967 |  | 2729.308 | 1.53309 | 0.00169
| 2729.187 | 1.3408 | 0.01961 |  | 2729.187 | 1.53305 | 0.00167
| 2729.066 | 1.34087 | 0.01955 |  | 2729.066 | 1.53302 | 0.00166
| 2728.946 | 1.34094 | 0.01948 |  | 2728.946 | 1.53298 | 0.00165
| 2728.826 | 1.34101 | 0.01942 |  | 2728.826 | 1.53294 | 0.00163
| 2728.705 | 1.34108 | 0.01935 |  | 2728.705 | 1.5329 | 0.00162
| 2728.584 | 1.34115 | 0.01928 |  | 2728.584 | 1.53286 | 0.0016
| 2728.464 | 1.34122 | 0.01921 |  | 2728.464 | 1.53282 | 0.00159
| 2728.343 | 1.34129 | 0.01913 |  | 2728.343 | 1.53277 | 0.00159
| 2728.223 | 1.34136 | 0.01906 |  | 2728.223 | 1.53273 | 0.00158
| 2728.103 | 1.34143 | 0.01899 |  | 2728.103 | 1.53269 | 0.00158
| 2727.982 | 1.34149 | 0.01892 |  | 2727.982 | 1.53266 | 0.00158
| 2727.861 | 1.34157 | 0.01885 |  | 2727.861 | 1.53262 | 0.00158
| 2727.741 | 1.34163 | 0.01878 |  | 2727.741 | 1.53259 | 0.00158
| 2727.62 | 1.3417 | 0.0187 |  | 2727.62 | 1.53256 | 0.00157
| 2727.5 | 1.34177 | 0.01863 |  | 2727.5 | 1.53253 | 0.00157
| 2727.379 | 1.34183 | 0.01856 |  | 2727.379 | 1.53249 | 0.00156
| 2727.259 | 1.3419 | 0.01848 |  | 2727.259 | 1.53245 | 0.00156
| 2727.138 | 1.34196 | 0.01841 |  | 2727.138 | 1.53242 | 0.00157
| 2727.018 | 1.34203 | 0.01834 |  | 2727.018 | 1.53239 | 0.00157
| 2726.897 | 1.3421 | 0.01827 |  | 2726.897 | 1.53236 | 0.00158
| 2726.776 | 1.34217 | 0.01819 |  | 2726.776 | 1.53233 | 0.00158
| 2726.656 | 1.34224 | 0.01811 |  | 2726.656 | 1.53231 | 0.00158
| 2726.536 | 1.3423 | 0.01803 |  | 2726.536 | 1.53229 | 0.00157
| 2726.415 | 1.34236 | 0.01796 |  | 2726.415 | 1.53226 | 0.00157
| 2726.294 | 1.34243 | 0.01788 |  | 2726.294 | 1.53223 | 0.00157
| 2726.174 | 1.34249 | 0.01781 |  | 2726.174 | 1.5322 | 0.00157
| 2726.053 | 1.34256 | 0.01773 |  | 2726.053 | 1.53217 | 0.00158
| 2725.933 | 1.34262 | 0.01766 |  | 2725.933 | 1.53214 | 0.00159
| 2725.813 | 1.3427 | 0.01758 |  | 2725.813 | 1.53212 | 0.00159
| 2725.692 | 1.34277 | 0.0175 |  | 2725.692 | 1.53211 | 0.0016
| 2725.571 | 1.34284 | 0.01742 |  | 2725.571 | 1.53209 | 0.0016
| 2725.451 | 1.34291 | 0.01733 |  | 2725.451 | 1.53208 | 0.0016
| 2725.33 | 1.34297 | 0.01724 |  | 2725.33 | 1.53206 | 0.0016
| 2725.209 | 1.34303 | 0.01715 |  | 2725.209 | 1.53205 | 0.0016
| 2725.089 | 1.34309 | 0.01707 |  | 2725.089 | 1.53203 | 0.0016
| 2724.969 | 1.34315 | 0.01698 |  | 2724.969 | 1.53202 | 0.0016
| 2724.848 | 1.34322 | 0.0169 |  | 2724.848 | 1.532 | 0.0016
| 2724.728 | 1.34328 | 0.01681 |  | 2724.728 | 1.53199 | 0.0016
| 2724.607 | 1.34334 | 0.01671 |  | 2724.607 | 1.53198 | 0.0016
| 2724.486 | 1.3434 | 0.01662 |  | 2724.486 | 1.53197 | 0.00159
| 2724.366 | 1.34346 | 0.01652 |  | 2724.366 | 1.53196 | 0.00159
| 2724.245 | 1.34351 | 0.01643 |  | 2724.245 | 1.53195 | 0.00158
| 2724.125 | 1.34356 | 0.01634 |  | 2724.125 | 1.53194 | 0.00158
| 2724.004 | 1.34361 | 0.01625 |  | 2724.004 | 1.53193 | 0.00157
| 2723.884 | 1.34366 | 0.01617 |  | 2723.884 | 1.53192 | 0.00157
| 2723.763 | 1.34372 | 0.01608 |  | 2723.763 | 1.53191 | 0.00156
| 2723.643 | 1.34378 | 0.01599 |  | 2723.643 | 1.5319 | 0.00155
| 2723.522 | 1.34384 | 0.0159 |  | 2723.522 | 1.53189 | 0.00154
| 2723.402 | 1.3439 | 0.0158 |  | 2723.402 | 1.53188 | 0.00153
| 2723.281 | 1.34395 | 0.0157 |  | 2723.281 | 1.53187 | 0.00152
| 2723.161 | 1.344 | 0.01559 |  | 2723.161 | 1.53187 | 0.00152
| 2723.04 | 1.34405 | 0.01549 |  | 2723.04 | 1.53186 | 0.00151
| 2722.919 | 1.3441 | 0.01539 |  | 2722.919 | 1.53186 | 0.0015
| 2722.799 | 1.34414 | 0.01529 |  | 2722.799 | 1.53186 | 0.00149
| 2722.678 | 1.34418 | 0.01519 |  | 2722.678 | 1.53186 | 0.00148
| 2722.558 | 1.34422 | 0.01509 |  | 2722.558 | 1.53186 | 0.00146
| 2722.438 | 1.34426 | 0.015 |  | 2722.438 | 1.53186 | 0.00144
| 2722.317 | 1.34431 | 0.0149 |  | 2722.317 | 1.53185 | 0.00142
| 2722.196 | 1.34435 | 0.0148 |  | 2722.196 | 1.53185 | 0.00139
| 2722.076 | 1.34439 | 0.01471 |  | 2722.076 | 1.53184 | 0.00137
| 2721.955 | 1.34443 | 0.01461 |  | 2721.955 | 1.53183 | 0.00135
| 2721.835 | 1.34447 | 0.01451 |  | 2721.835 | 1.53182 | 0.00132
| 2721.714 | 1.34451 | 0.01441 |  | 2721.714 | 1.53181 | 0.00129
| 2721.594 | 1.34456 | 0.01431 |  | 2721.594 | 1.5318 | 0.00126
| 2721.473 | 1.3446 | 0.01421 |  | 2721.473 | 1.53178 | 0.00124
| 2721.353 | 1.34463 | 0.0141 |  | 2721.353 | 1.53177 | 0.00121
| 2721.232 | 1.34467 | 0.01399 |  | 2721.232 | 1.53175 | 0.00118
| 2721.111 | 1.3447 | 0.01389 |  | 2721.111 | 1.53172 | 0.00116
| 2720.991 | 1.34474 | 0.01378 |  | 2720.991 | 1.5317 | 0.00114
| 2720.871 | 1.34477 | 0.01367 |  | 2720.871 | 1.53169 | 0.00112
| 2720.75 | 1.3448 | 0.01357 |  | 2720.75 | 1.53167 | 0.0011
| 2720.629 | 1.34482 | 0.01346 |  | 2720.629 | 1.53165 | 0.00107
| 2720.509 | 1.34485 | 0.01335 |  | 2720.509 | 1.53164 | 0.00105
| 2720.388 | 1.34487 | 0.01324 |  | 2720.388 | 1.53162 | 0.00102
| 2720.268 | 1.34489 | 0.01314 |  | 2720.268 | 1.5316 | 0.000995226
| 2720.147 | 1.34491 | 0.01303 |  | 2720.147 | 1.53157 | 0.000970355
| 2720.027 | 1.34493 | 0.01293 |  | 2720.027 | 1.53155 | 0.000948586
| 2719.906 | 1.34495 | 0.01283 |  | 2719.906 | 1.53152 | 0.000928678
| 2719.786 | 1.34497 | 0.01273 |  | 2719.786 | 1.5315 | 0.000910097
| 2719.665 | 1.34499 | 0.01263 |  | 2719.665 | 1.53147 | 0.000891936
| 2719.544 | 1.34501 | 0.01253 |  | 2719.544 | 1.53145 | 0.000872509
| 2719.424 | 1.34503 | 0.01242 |  | 2719.424 | 1.53143 | 0.000851761
| 2719.304 | 1.34505 | 0.01231 |  | 2719.304 | 1.53141 | 0.000830427
| 2719.183 | 1.34507 | 0.01221 |  | 2719.183 | 1.53139 | 0.000808895
| 2719.063 | 1.34509 | 0.0121 |  | 2719.063 | 1.53136 | 0.000787495
| 2718.942 | 1.3451 | 0.01199 |  | 2718.942 | 1.53134 | 0.000767233
| 2718.821 | 1.34511 | 0.01189 |  | 2718.821 | 1.53131 | 0.000746336
| 2718.701 | 1.34512 | 0.01178 |  | 2718.701 | 1.53129 | 0.000725225
| 2718.581 | 1.34513 | 0.01167 |  | 2718.581 | 1.53126 | 0.000702998
| 2718.46 | 1.34513 | 0.01157 |  | 2718.46 | 1.53124 | 0.000680221
| 2718.339 | 1.34514 | 0.01146 |  | 2718.339 | 1.53121 | 0.00065782
| 2718.219 | 1.34514 | 0.01136 |  | 2718.219 | 1.53117 | 0.000637336
| 2718.098 | 1.34514 | 0.01125 |  | 2718.098 | 1.53114 | 0.000620723
| 2717.978 | 1.34514 | 0.01115 |  | 2717.978 | 1.53111 | 0.000608009
| 2717.857 | 1.34514 | 0.01105 |  | 2717.857 | 1.53107 | 0.000599243
| 2717.737 | 1.34514 | 0.01096 |  | 2717.737 | 1.53105 | 0.00059171
| 2717.616 | 1.34514 | 0.01086 |  | 2717.616 | 1.53102 | 0.000584336
| 2717.496 | 1.34514 | 0.01076 |  | 2717.496 | 1.531 | 0.000574037
| 2717.375 | 1.34515 | 0.01066 |  | 2717.375 | 1.53098 | 0.000559839
| 2717.254 | 1.34515 | 0.01056 |  | 2717.254 | 1.53096 | 0.000542196
| 2717.134 | 1.34514 | 0.01046 |  | 2717.134 | 1.53094 | 0.000521801
| 2717.014 | 1.34514 | 0.01036 |  | 2717.014 | 1.53091 | 0.000500587
| 2716.893 | 1.34513 | 0.01026 |  | 2716.893 | 1.53088 | 0.000481089
| 2716.772 | 1.34513 | 0.01016 |  | 2716.772 | 1.53084 | 0.000464896
| 2716.652 | 1.34512 | 0.01006 |  | 2716.652 | 1.53081 | 0.000452132
| 2716.531 | 1.34511 | 0.00996 |  | 2716.531 | 1.53077 | 0.000443109
| 2716.411 | 1.3451 | 0.00987 |  | 2716.411 | 1.53074 | 0.000436088
| 2716.291 | 1.34509 | 0.00977 |  | 2716.291 | 1.53071 | 0.000430445
| 2716.17 | 1.34508 | 0.00968 |  | 2716.17 | 1.53068 | 0.00042483
| 2716.049 | 1.34507 | 0.00958 |  | 2716.049 | 1.53066 | 0.000418715
| 2715.929 | 1.34505 | 0.00949 |  | 2715.929 | 1.53063 | 0.000411267
| 2715.808 | 1.34504 | 0.0094 |  | 2715.808 | 1.53061 | 0.000402113
| 2715.688 | 1.34503 | 0.00931 |  | 2715.688 | 1.53058 | 0.000392254
| 2715.567 | 1.34502 | 0.00922 |  | 2715.567 | 1.53055 | 0.000382606
| 2715.447 | 1.34501 | 0.00913 |  | 2715.447 | 1.53053 | 0.000372863
| 2715.326 | 1.345 | 0.00904 |  | 2715.326 | 1.5305 | 0.000364881
| 2715.206 | 1.34499 | 0.00895 |  | 2715.206 | 1.53046 | 0.000358948
| 2715.085 | 1.34497 | 0.00885 |  | 2715.085 | 1.53043 | 0.000355319
| 2714.964 | 1.34496 | 0.00876 |  | 2714.964 | 1.53041 | 0.000353716
| 2714.844 | 1.34494 | 0.00867 |  | 2714.844 | 1.53038 | 0.000354007
| 2714.724 | 1.34493 | 0.00858 |  | 2714.724 | 1.53035 | 0.000354212
| 2714.603 | 1.34491 | 0.00849 |  | 2714.603 | 1.53033 | 0.000353602
| 2714.482 | 1.34489 | 0.0084 |  | 2714.482 | 1.53031 | 0.0003508
| 2714.362 | 1.34487 | 0.0083 |  | 2714.362 | 1.53029 | 0.000346386
| 2714.241 | 1.34486 | 0.00821 |  | 2714.241 | 1.53027 | 0.000340434
| 2714.121 | 1.34483 | 0.00812 |  | 2714.121 | 1.53025 | 0.000334801
| 2714 | 1.34481 | 0.00803 |  | 2714 | 1.53022 | 0.00033001
| 2713.88 | 1.34478 | 0.00794 |  | 2713.88 | 1.5302 | 0.000326943
| 2713.759 | 1.34476 | 0.00786 |  | 2713.759 | 1.53018 | 0.0003255
| 2713.639 | 1.34473 | 0.00778 |  | 2713.639 | 1.53016 | 0.000325069
| 2713.518 | 1.34471 | 0.0077 |  | 2713.518 | 1.53014 | 0.000324484
| 2713.397 | 1.34469 | 0.00762 |  | 2713.397 | 1.53012 | 0.000322291
| 2713.277 | 1.34466 | 0.00753 |  | 2713.277 | 1.5301 | 0.000318368
| 2713.156 | 1.34464 | 0.00745 |  | 2713.156 | 1.53009 | 0.00031277
| 2713.036 | 1.34462 | 0.00736 |  | 2713.036 | 1.53007 | 0.000305942
| 2712.916 | 1.34459 | 0.00728 |  | 2712.916 | 1.53005 | 0.000299121
| 2712.795 | 1.34456 | 0.0072 |  | 2712.795 | 1.53003 | 0.000292689
| 2712.674 | 1.34454 | 0.00712 |  | 2712.674 | 1.53001 | 0.000287465
| 2712.554 | 1.34451 | 0.00704 |  | 2712.554 | 1.52999 | 0.000282656
| 2712.433 | 1.34449 | 0.00696 |  | 2712.433 | 1.52997 | 0.0002779
| 2712.313 | 1.34447 | 0.00688 |  | 2712.313 | 1.52995 | 0.000272446
| 2712.192 | 1.34444 | 0.0068 |  | 2712.192 | 1.52993 | 0.000266393
| 2712.072 | 1.34442 | 0.00672 |  | 2712.072 | 1.52992 | 0.000259145
| 2711.951 | 1.34439 | 0.00664 |  | 2711.951 | 1.5299 | 0.000252616
| 2711.831 | 1.34436 | 0.00655 |  | 2711.831 | 1.52987 | 0.000246185
| 2711.71 | 1.34433 | 0.00647 |  | 2711.71 | 1.52985 | 0.000241389
| 2711.589 | 1.3443 | 0.00639 |  | 2711.589 | 1.52983 | 0.00023792
| 2711.469 | 1.34427 | 0.00631 |  | 2711.469 | 1.52981 | 0.000234904
| 2711.349 | 1.34424 | 0.00623 |  | 2711.349 | 1.5298 | 0.00023183
| 2711.228 | 1.34421 | 0.00615 |  | 2711.228 | 1.52978 | 0.000227605
| 2711.107 | 1.34418 | 0.00607 |  | 2711.107 | 1.52976 | 0.000222213
| 2710.987 | 1.34414 | 0.00598 |  | 2710.987 | 1.52975 | 0.000215832
| 2710.866 | 1.3441 | 0.0059 |  | 2710.866 | 1.52973 | 0.000207663
| 2710.746 | 1.34406 | 0.00583 |  | 2710.746 | 1.52972 | 0.000198848
| 2710.625 | 1.34402 | 0.00575 |  | 2710.625 | 1.5297 | 0.000189653
| 2710.505 | 1.34398 | 0.00568 |  | 2710.505 | 1.52968 | 0.00017979
| 2710.384 | 1.34394 | 0.00561 |  | 2710.384 | 1.52966 | 0.000170182
| 2710.264 | 1.34391 | 0.00554 |  | 2710.264 | 1.52964 | 0.000161102
| 2710.143 | 1.34387 | 0.00547 |  | 2710.143 | 1.52961 | 0.000153316
| 2710.022 | 1.34383 | 0.0054 |  | 2710.022 | 1.52959 | 0.000147288
| 2709.902 | 1.34379 | 0.00533 |  | 2709.902 | 1.52956 | 0.000143327
| 2709.782 | 1.34375 | 0.00526 |  | 2709.782 | 1.52954 | 0.000141715
| 2709.661 | 1.34371 | 0.00519 |  | 2709.661 | 1.52952 | 0.000141629
| 2709.541 | 1.34367 | 0.00512 |  | 2709.541 | 1.5295 | 0.000142308
| 2709.42 | 1.34363 | 0.00506 |  | 2709.42 | 1.52948 | 0.000142619
| 2709.299 | 1.34359 | 0.00499 |  | 2709.299 | 1.52946 | 0.000141825
| 2709.179 | 1.34356 | 0.00493 |  | 2709.179 | 1.52945 | 0.000139377
| 2709.059 | 1.34352 | 0.00486 |  | 2709.059 | 1.52943 | 0.000135475
| 2708.938 | 1.34348 | 0.00479 |  | 2708.938 | 1.52942 | 0.000130453
| 2708.817 | 1.34344 | 0.00472 |  | 2708.817 | 1.5294 | 0.00012495
| 2708.697 | 1.34339 | 0.00466 |  | 2708.697 | 1.52938 | 0.00011912
| 2708.576 | 1.34335 | 0.0046 |  | 2708.576 | 1.52937 | 0.000113473
| 2708.456 | 1.34331 | 0.00454 |  | 2708.456 | 1.52935 | 0.00010785
| 2708.335 | 1.34327 | 0.00448 |  | 2708.335 | 1.52933 | 0.000102681
| 2708.215 | 1.34324 | 0.00442 |  | 2708.215 | 1.52931 | 9.79262e-05
| 2708.094 | 1.3432 | 0.00436 |  | 2708.094 | 1.52929 | 9.42629e-05
| 2707.974 | 1.34317 | 0.00429 |  | 2707.974 | 1.52927 | 9.18884e-05
| 2707.853 | 1.34313 | 0.00422 |  | 2707.853 | 1.52925 | 9.10362e-05
| 2707.732 | 1.34309 | 0.00415 |  | 2707.732 | 1.52923 | 9.1382e-05
| 2707.612 | 1.34305 | 0.00408 |  | 2707.612 | 1.52922 | 9.21662e-05
| 2707.492 | 1.343 | 0.00401 |  | 2707.492 | 1.52921 | 9.22802e-05
| 2707.371 | 1.34296 | 0.00395 |  | 2707.371 | 1.5292 | 9.07499e-05
| 2707.25 | 1.34291 | 0.00388 |  | 2707.25 | 1.52919 | 8.67759e-05
| 2707.13 | 1.34286 | 0.00381 |  | 2707.13 | 1.52918 | 8.01324e-05
| 2707.009 | 1.34281 | 0.00375 |  | 2707.009 | 1.52917 | 7.10756e-05
| 2706.889 | 1.34276 | 0.00369 |  | 2706.889 | 1.52916 | 6.00187e-05
| 2706.769 | 1.3427 | 0.00363 |  | 2706.769 | 1.52914 | 4.7645e-05
| 2706.648 | 1.34264 | 0.00357 |  | 2706.648 | 1.52913 | 3.43138e-05
| 2706.527 | 1.34259 | 0.00352 |  | 2706.527 | 1.52911 | 2.04943e-05
| 2706.407 | 1.34254 | 0.00347 |  | 2706.407 | 1.52909 | 6.61321e-06
| 2706.286 | 1.34249 | 0.00342 |  | 2706.286 | 1.52907 | -6.80558e-06
| 2706.166 | 1.34244 | 0.00337 |  | 2706.166 | 1.52905 | -1.90114e-05
| 2706.045 | 1.34239 | 0.00331 |  | 2706.045 | 1.52902 | -2.92514e-05
| 2705.925 | 1.34235 | 0.00326 |  | 2705.925 | 1.52899 | -3.70707e-05
| 2705.804 | 1.3423 | 0.0032 |  | 2705.804 | 1.52897 | -4.23222e-05
| 2705.684 | 1.34224 | 0.00315 |  | 2705.684 | 1.52894 | -4.55289e-05
| 2705.563 | 1.34218 | 0.00309 |  | 2705.563 | 1.52892 | -4.7648e-05
| 2705.442 | 1.34213 | 0.00304 |  | 2705.442 | 1.5289 | -4.96536e-05
| 2705.322 | 1.34207 | 0.003 |  | 2705.322 | 1.52888 | -5.24665e-05
| 2705.202 | 1.34202 | 0.00295 |  | 2705.202 | 1.52886 | -5.61465e-05
| 2705.081 | 1.34196 | 0.00291 |  | 2705.081 | 1.52883 | -6.04877e-05
| 2704.96 | 1.34191 | 0.00287 |  | 2704.96 | 1.52881 | -6.4414e-05
| 2704.84 | 1.34186 | 0.00283 |  | 2704.84 | 1.52879 | -6.72414e-05
| 2704.719 | 1.34181 | 0.00279 |  | 2704.719 | 1.52876 | -6.79597e-05
| 2704.599 | 1.34176 | 0.00275 |  | 2704.599 | 1.52874 | -6.63484e-05
| 2704.478 | 1.34171 | 0.00271 |  | 2704.478 | 1.52871 | -6.25597e-05
| 2704.358 | 1.34166 | 0.00267 |  | 2704.358 | 1.52869 | -5.73205e-05
| 2704.237 | 1.34161 | 0.00263 |  | 2704.237 | 1.52867 | -5.14375e-05
| 2704.117 | 1.34157 | 0.00259 |  | 2704.117 | 1.52865 | -4.5651e-05
| 2703.996 | 1.34152 | 0.00254 |  | 2703.996 | 1.52864 | -4.06726e-05
| 2703.875 | 1.34147 | 0.0025 |  | 2703.875 | 1.52863 | -3.6945e-05
| 2703.755 | 1.34142 | 0.00245 |  | 2703.755 | 1.52861 | -3.47495e-05
| 2703.635 | 1.34137 | 0.00241 |  | 2703.635 | 1.5286 | -3.42508e-05
| 2703.514 | 1.34132 | 0.00237 |  | 2703.514 | 1.52859 | -3.53637e-05
| 2703.394 | 1.34127 | 0.00233 |  | 2703.394 | 1.52858 | -3.77312e-05
| 2703.273 | 1.34121 | 0.00229 |  | 2703.273 | 1.52856 | -4.10517e-05
| 2703.152 | 1.34116 | 0.00225 |  | 2703.152 | 1.52855 | -4.47595e-05
| 2703.032 | 1.3411 | 0.00221 |  | 2703.032 | 1.52853 | -4.85737e-05
| 2702.911 | 1.34105 | 0.00217 |  | 2702.911 | 1.52852 | -5.24057e-05
| 2702.791 | 1.34099 | 0.00214 |  | 2702.791 | 1.5285 | -5.62453e-05
| 2702.67 | 1.34094 | 0.0021 |  | 2702.67 | 1.52849 | -6.02889e-05
| 2702.55 | 1.34088 | 0.00207 |  | 2702.55 | 1.52847 | -6.46283e-05
| 2702.429 | 1.34083 | 0.00204 |  | 2702.429 | 1.52845 | -6.89273e-05
| 2702.309 | 1.34077 | 0.00201 |  | 2702.309 | 1.52843 | -7.29489e-05
| 2702.188 | 1.34072 | 0.00198 |  | 2702.188 | 1.52841 | -7.59487e-05
| 2702.067 | 1.34067 | 0.00195 |  | 2702.067 | 1.52839 | -7.76633e-05
| 2701.947 | 1.34062 | 0.00193 |  | 2701.947 | 1.52837 | -7.7967e-05
| 2701.827 | 1.34056 | 0.0019 |  | 2701.827 | 1.52835 | -7.72716e-05
| 2701.706 | 1.34051 | 0.00187 |  | 2701.706 | 1.52833 | -7.61944e-05
| 2701.585 | 1.34046 | 0.00184 |  | 2701.585 | 1.52832 | -7.54362e-05
| 2701.465 | 1.34041 | 0.00182 |  | 2701.465 | 1.5283 | -7.5239e-05
| 2701.344 | 1.34035 | 0.00179 |  | 2701.344 | 1.52828 | -7.5233e-05
| 2701.224 | 1.3403 | 0.00177 |  | 2701.224 | 1.52826 | -7.45045e-05
| 2701.104 | 1.34026 | 0.00175 |  | 2701.104 | 1.52824 | -7.20159e-05
| 2700.983 | 1.34021 | 0.00173 |  | 2700.983 | 1.52822 | -6.69259e-05
| 2700.862 | 1.34016 | 0.0017 |  | 2700.862 | 1.5282 | -5.95149e-05
| 2700.742 | 1.34011 | 0.00168 |  | 2700.742 | 1.52819 | -5.07399e-05
| 2700.621 | 1.34006 | 0.00166 |  | 2700.621 | 1.52817 | -4.21711e-05
| 2700.5 | 1.34002 | 0.00164 |  | 2700.5 | 1.52817 | -3.58602e-05
| 2700.38 | 1.33997 | 0.00161 |  | 2700.38 | 1.52816 | -3.27418e-05
| 2700.26 | 1.33992 | 0.00159 |  | 2700.26 | 1.52815 | -3.30917e-05
| 2700.139 | 1.33988 | 0.00157 |  | 2700.139 | 1.52814 | -3.60578e-05
| 2700.019 | 1.33983 | 0.00155 |  | 2700.019 | 1.52813 | -3.98964e-05
| 2699.898 | 1.33978 | 0.00153 |  | 2699.898 | 1.52811 | -4.29591e-05
| 2699.777 | 1.33974 | 0.00151 |  | 2699.777 | 1.5281 | -4.38242e-05
| 2699.657 | 1.33969 | 0.00148 |  | 2699.657 | 1.52808 | -4.21762e-05
| 2699.537 | 1.33964 | 0.00146 |  | 2699.537 | 1.52806 | -3.82011e-05
| 2699.416 | 1.33959 | 0.00144 |  | 2699.416 | 1.52805 | -3.28413e-05
| 2699.295 | 1.33954 | 0.00143 |  | 2699.295 | 1.52804 | -2.70738e-05
| 2699.175 | 1.33949 | 0.00142 |  | 2699.175 | 1.52803 | -2.16397e-05
| 2699.054 | 1.33944 | 0.00141 |  | 2699.054 | 1.52802 | -1.70442e-05
| 2698.934 | 1.3394 | 0.0014 |  | 2698.934 | 1.52801 | -1.33984e-05
| 2698.813 | 1.33936 | 0.00139 |  | 2698.813 | 1.528 | -1.09457e-05
| 2698.693 | 1.33932 | 0.00138 |  | 2698.693 | 1.528 | -9.80961e-06
| 2698.572 | 1.33928 | 0.00136 |  | 2698.572 | 1.52799 | -1.04541e-05
| 2698.452 | 1.33925 | 0.00134 |  | 2698.452 | 1.52799 | -1.31065e-05
| 2698.331 | 1.33921 | 0.00132 |  | 2698.331 | 1.52798 | -1.78118e-05
| 2698.21 | 1.33917 | 0.0013 |  | 2698.21 | 1.52798 | -2.4231e-05
| 2698.09 | 1.33913 | 0.00128 |  | 2698.09 | 1.52797 | -3.15493e-05
| 2697.97 | 1.33908 | 0.00126 |  | 2697.97 | 1.52795 | -3.87078e-05
| 2697.849 | 1.33903 | 0.00124 |  | 2697.849 | 1.52794 | -4.4643e-05
| 2697.729 | 1.33898 | 0.00122 |  | 2697.729 | 1.52792 | -4.87899e-05
| 2697.608 | 1.33893 | 0.00121 |  | 2697.608 | 1.52791 | -5.07472e-05
| 2697.487 | 1.33888 | 0.0012 |  | 2697.487 | 1.52789 | -5.09628e-05
| 2697.367 | 1.33883 | 0.0012 |  | 2697.367 | 1.52788 | -4.99956e-05
| 2697.247 | 1.33879 | 0.0012 |  | 2697.247 | 1.52787 | -4.86249e-05
| 2697.126 | 1.33875 | 0.0012 |  | 2697.126 | 1.52786 | -4.78286e-05
| 2697.005 | 1.33871 | 0.00119 |  | 2697.005 | 1.52786 | -4.83476e-05
| 2696.885 | 1.33868 | 0.00119 |  | 2696.885 | 1.52785 | -5.09168e-05
| 2696.764 | 1.33865 | 0.00118 |  | 2696.764 | 1.52784 | -5.60588e-05
| 2696.644 | 1.33862 | 0.00117 |  | 2696.644 | 1.52784 | -6.40587e-05
| 2696.523 | 1.33859 | 0.00116 |  | 2696.523 | 1.52783 | -7.43281e-05
| 2696.403 | 1.33855 | 0.00115 |  | 2696.403 | 1.52782 | -8.61851e-05
| 2696.282 | 1.33851 | 0.00113 |  | 2696.282 | 1.5278 | -9.80847e-05
| 2696.162 | 1.33848 | 0.00112 |  | 2696.162 | 1.52778 | -0.000108455
| 2696.041 | 1.33844 | 0.00111 |  | 2696.041 | 1.52776 | -0.000116007
| 2695.92 | 1.3384 | 0.00111 |  | 2695.92 | 1.52774 | -0.000120076
| 2695.8 | 1.33836 | 0.0011 |  | 2695.8 | 1.52772 | -0.00012115
| 2695.68 | 1.33833 | 0.0011 |  | 2695.68 | 1.5277 | -0.000120481
| 2695.559 | 1.3383 | 0.00109 |  | 2695.559 | 1.52769 | -0.000119878
| 2695.438 | 1.33827 | 0.00109 |  | 2695.438 | 1.52767 | -0.00012076
| 2695.318 | 1.33824 | 0.00108 |  | 2695.318 | 1.52766 | -0.00012396
| 2695.197 | 1.33821 | 0.00107 |  | 2695.197 | 1.52765 | -0.000128924
| 2695.077 | 1.33818 | 0.00106 |  | 2695.077 | 1.52763 | -0.00013441
| 2694.956 | 1.33815 | 0.00105 |  | 2694.956 | 1.52761 | -0.000138328
| 2694.836 | 1.33811 | 0.00104 |  | 2694.836 | 1.52758 | -0.000139283
| 2694.715 | 1.33808 | 0.00103 |  | 2694.715 | 1.52756 | -0.000136451
| 2694.595 | 1.33805 | 0.00102 |  | 2694.595 | 1.52754 | -0.000130098
| 2694.474 | 1.33801 | 0.00101 |  | 2694.474 | 1.52752 | -0.000121626
| 2694.354 | 1.33798 | 0.00101 |  | 2694.354 | 1.5275 | -0.000112321
| 2694.233 | 1.33795 | 0.001 |  | 2694.233 | 1.52749 | -0.000103631
| 2694.113 | 1.33792 | 0.000994573 |  | 2694.113 | 1.52748 | -9.6036e-05
| 2693.992 | 1.3379 | 0.000987476 |  | 2693.992 | 1.52746 | -8.9224e-05
| 2693.872 | 1.33787 | 0.000978906 |  | 2693.872 | 1.52745 | -8.24666e-05
| 2693.751 | 1.33784 | 0.00096901 |  | 2693.751 | 1.52744 | -7.51181e-05
| 2693.63 | 1.33781 | 0.000958217 |  | 2693.63 | 1.52743 | -6.69987e-05
| 2693.51 | 1.33779 | 0.000946959 |  | 2693.51 | 1.52742 | -5.85674e-05
| 2693.389 | 1.33776 | 0.000935573 |  | 2693.389 | 1.52742 | -5.09558e-05
| 2693.269 | 1.33772 | 0.000924633 |  | 2693.269 | 1.52741 | -4.50466e-05
| 2693.148 | 1.33769 | 0.000914514 |  | 2693.148 | 1.52741 | -4.16148e-05
| 2693.028 | 1.33766 | 0.000905853 |  | 2693.028 | 1.52741 | -4.04654e-05
| 2692.907 | 1.33763 | 0.000898929 |  | 2692.907 | 1.5274 | -4.09535e-05
| 2692.787 | 1.3376 | 0.00089394 |  | 2692.787 | 1.5274 | -4.22438e-05
| 2692.666 | 1.33757 | 0.000890628 |  | 2692.666 | 1.52739 | -4.35221e-05
| 2692.546 | 1.33754 | 0.000888113 |  | 2692.546 | 1.52738 | -4.45149e-05
| 2692.425 | 1.33751 | 0.000885265 |  | 2692.425 | 1.52737 | -4.55145e-05
| 2692.305 | 1.33749 | 0.000880866 |  | 2692.305 | 1.52737 | -4.68262e-05
| 2692.184 | 1.33747 | 0.000874158 |  | 2692.184 | 1.52736 | -4.84706e-05
| 2692.063 | 1.33745 | 0.000865055 |  | 2692.063 | 1.52735 | -4.99126e-05
| 2691.943 | 1.33742 | 0.00085406 |  | 2691.943 | 1.52734 | -5.02137e-05
| 2691.822 | 1.3374 | 0.000842582 |  | 2691.822 | 1.52732 | -4.82735e-05
| 2691.702 | 1.33737 | 0.000831646 |  | 2691.702 | 1.52731 | -4.34773e-05
| 2691.582 | 1.33734 | 0.000822018 |  | 2691.582 | 1.5273 | -3.61293e-05
| 2691.461 | 1.33731 | 0.000813751 |  | 2691.461 | 1.52729 | -2.75188e-05
| 2691.34 | 1.33729 | 0.000806351 |  | 2691.34 | 1.52729 | -1.96277e-05
| 2691.22 | 1.33726 | 0.000798983 |  | 2691.22 | 1.52729 | -1.42872e-05
| 2691.099 | 1.33724 | 0.000790917 |  | 2691.099 | 1.5273 | -1.24826e-05
| 2690.979 | 1.33721 | 0.000782089 |  | 2690.979 | 1.5273 | -1.40921e-05
| 2690.858 | 1.33718 | 0.000773243 |  | 2690.858 | 1.5273 | -1.7809e-05
| 2690.738 | 1.33716 | 0.000765159 |  | 2690.738 | 1.52729 | -2.19671e-05
| 2690.617 | 1.33713 | 0.000758377 |  | 2690.617 | 1.52729 | -2.51341e-05
| 2690.497 | 1.3371 | 0.000753186 |  | 2690.497 | 1.52729 | -2.6825e-05
| 2690.376 | 1.33708 | 0.000748805 |  | 2690.376 | 1.52729 | -2.79744e-05
| 2690.255 | 1.33706 | 0.000744133 |  | 2690.255 | 1.52729 | -3.01135e-05
| 2690.135 | 1.33704 | 0.00073798 |  | 2690.135 | 1.52729 | -3.46942e-05
| 2690.015 | 1.33702 | 0.000729738 |  | 2690.015 | 1.52729 | -4.26553e-05
| 2689.894 | 1.33699 | 0.000719591 |  | 2689.894 | 1.52729 | -5.35172e-05
| 2689.773 | 1.33697 | 0.00070855 |  | 2689.773 | 1.52729 | -6.58637e-05
| 2689.653 | 1.33695 | 0.000697778 |  | 2689.653 | 1.52728 | -7.75721e-05
| 2689.532 | 1.33692 | 0.000688395 |  | 2689.532 | 1.52727 | -8.68338e-05
| 2689.412 | 1.3369 | 0.000680666 |  | 2689.412 | 1.52726 | -9.31967e-05
| 2689.292 | 1.33687 | 0.000674428 |  | 2689.292 | 1.52725 | -9.67496e-05
| 2689.171 | 1.33685 | 0.000668804 |  | 2689.171 | 1.52725 | -9.91239e-05
| 2689.05 | 1.33683 | 0.000662891 |  | 2689.05 | 1.52724 | -0.000102004
| 2688.93 | 1.33681 | 0.00065624 |  | 2688.93 | 1.52724 | -0.000106923
| 2688.809 | 1.33679 | 0.00064863 |  | 2688.809 | 1.52725 | -0.000114729
| 2688.688 | 1.33677 | 0.000640106 |  | 2688.688 | 1.52725 | -0.000125772
| 2688.568 | 1.33675 | 0.00063056 |  | 2688.568 | 1.52725 | -0.00014004
| 2688.448 | 1.33673 | 0.000619729 |  | 2688.448 | 1.52725 | -0.000157327
| 2688.327 | 1.33671 | 0.000606942 |  | 2688.327 | 1.52725 | -0.000177617
| 2688.207 | 1.33669 | 0.000591935 |  | 2688.207 | 1.52724 | -0.00020057
| 2688.086 | 1.33667 | 0.000574965 |  | 2688.086 | 1.52723 | -0.000225375
| 2687.965 | 1.33665 | 0.00055725 |  | 2687.965 | 1.52722 | -0.000251035
| 2687.845 | 1.33662 | 0.000540665 |  | 2687.845 | 1.5272 | -0.000274721
| 2687.725 | 1.33659 | 0.000527125 |  | 2687.725 | 1.52717 | -0.000294513
| 2687.604 | 1.33656 | 0.000517716 |  | 2687.604 | 1.52715 | -0.000308311
| 2687.483 | 1.33653 | 0.000512218 |  | 2687.483 | 1.52712 | -0.000315948
| 2687.363 | 1.33651 | 0.000508737 |  | 2687.363 | 1.5271 | -0.000318593
| 2687.242 | 1.33649 | 0.000504316 |  | 2687.242 | 1.52708 | -0.000318465
| 2687.122 | 1.33648 | 0.000496136 |  | 2687.122 | 1.52706 | -0.000318334
| 2687.001 | 1.33646 | 0.000482502 |  | 2687.001 | 1.52705 | -0.000320913
| 2686.881 | 1.33644 | 0.000463639 |  | 2686.881 | 1.52704 | -0.000326607
| 2686.76 | 1.33642 | 0.000441541 |  | 2686.76 | 1.52703 | -0.000336291
| 2686.64 | 1.33639 | 0.000419314 |  | 2686.64 | 1.52702 | -0.000347969
| 2686.519 | 1.33636 | 0.000400175 |  | 2686.519 | 1.527 | -0.000360145
| 2686.398 | 1.33632 | 0.000385934 |  | 2686.398 | 1.52699 | -0.000372119
| 2686.278 | 1.33629 | 0.000376759 |  | 2686.278 | 1.52697 | -0.000383227
| 2686.158 | 1.33626 | 0.000371385 |  | 2686.158 | 1.52695 | -0.000393048
| 2686.037 | 1.33623 | 0.000367535 |  | 2686.037 | 1.52693 | -0.000403197
| 2685.917 | 1.3362 | 0.000363394 |  | 2685.917 | 1.52691 | -0.000412427
| 2685.796 | 1.33617 | 0.000357874 |  | 2685.796 | 1.52689 | -0.000420665
| 2685.675 | 1.33615 | 0.000351057 |  | 2685.675 | 1.52686 | -0.000427139
| 2685.555 | 1.33612 | 0.000343674 |  | 2685.555 | 1.52684 | -0.000429826
| 2685.434 | 1.3361 | 0.000336609 |  | 2685.434 | 1.52681 | -0.000429228
| 2685.314 | 1.33607 | 0.000330237 |  | 2685.314 | 1.52679 | -0.00042561
| 2685.193 | 1.33605 | 0.000324228 |  | 2685.193 | 1.52677 | -0.000420479
| 2685.073 | 1.33602 | 0.000317882 |  | 2685.073 | 1.52675 | -0.000416369
| 2684.952 | 1.336 | 0.000310637 |  | 2684.952 | 1.52674 | -0.000414067
| 2684.832 | 1.33597 | 0.00030233 |  | 2684.832 | 1.52673 | -0.000414231
| 2684.711 | 1.33595 | 0.000293555 |  | 2684.711 | 1.52672 | -0.000416318
| 2684.591 | 1.33592 | 0.000285358 |  | 2684.591 | 1.5267 | -0.000418635
| 2684.47 | 1.33589 | 0.000278333 |  | 2684.47 | 1.52668 | -0.000420168
| 2684.35 | 1.33587 | 0.000272829 |  | 2684.35 | 1.52667 | -0.000419945
| 2684.229 | 1.33584 | 0.000268287 |  | 2684.229 | 1.52665 | -0.000418683
| 2684.108 | 1.33582 | 0.000263712 |  | 2684.108 | 1.52664 | -0.000417322
| 2683.988 | 1.33579 | 0.000258313 |  | 2683.988 | 1.52663 | -0.000417463
| 2683.867 | 1.33577 | 0.000251724 |  | 2683.867 | 1.52662 | -0.000420221
| 2683.747 | 1.33575 | 0.0002444 |  | 2683.747 | 1.52661 | -0.000424674
| 2683.626 | 1.33572 | 0.000237387 |  | 2683.626 | 1.5266 | -0.00043084
| 2683.506 | 1.3357 | 0.000231533 |  | 2683.506 | 1.52658 | -0.000437522
| 2683.385 | 1.33567 | 0.000227215 |  | 2683.385 | 1.52657 | -0.000443862
| 2683.265 | 1.33565 | 0.00022357 |  | 2683.265 | 1.52655 | -0.000448929
| 2683.144 | 1.33562 | 0.000219439 |  | 2683.144 | 1.52653 | -0.000453666
| 2683.024 | 1.3356 | 0.000213451 |  | 2683.024 | 1.52652 | -0.000458934
| 2682.903 | 1.33558 | 0.000204846 |  | 2682.903 | 1.5265 | -0.000464787
| 2682.783 | 1.33556 | 0.000194321 |  | 2682.783 | 1.52648 | -0.000470967
| 2682.662 | 1.33553 | 0.000183426 |  | 2682.662 | 1.52646 | -0.00047563
| 2682.542 | 1.3355 | 0.000174355 |  | 2682.542 | 1.52643 | -0.00047767
| 2682.421 | 1.33547 | 0.000168709 |  | 2682.421 | 1.52641 | -0.000475682
| 2682.3 | 1.33544 | 0.000167017 |  | 2682.3 | 1.52638 | -0.000469293
| 2682.18 | 1.33541 | 0.000168008 |  | 2682.18 | 1.52636 | -0.0004596
| 2682.06 | 1.33539 | 0.000169528 |  | 2682.06 | 1.52634 | -0.000448459
| 2681.939 | 1.33537 | 0.00016933 |  | 2681.939 | 1.52633 | -0.000438684
| 2681.818 | 1.33535 | 0.000165848 |  | 2681.818 | 1.52632 | -0.000432054
| 2681.698 | 1.33533 | 0.000159283 |  | 2681.698 | 1.52632 | -0.000429283
| 2681.577 | 1.3353 | 0.000151183 |  | 2681.577 | 1.52631 | -0.00043015
| 2681.457 | 1.33528 | 0.000143817 |  | 2681.457 | 1.5263 | -0.00043285
| 2681.336 | 1.33525 | 0.000139257 |  | 2681.336 | 1.52629 | -0.000436864
| 2681.216 | 1.33522 | 0.000138367 |  | 2681.216 | 1.52627 | -0.000441182
| 2681.095 | 1.33519 | 0.000140491 |  | 2681.095 | 1.52626 | -0.000444709
| 2680.975 | 1.33517 | 0.000143553 |  | 2680.975 | 1.52624 | -0.000448104
| 2680.854 | 1.33515 | 0.000145335 |  | 2680.854 | 1.52622 | -0.000451484
| 2680.733 | 1.33513 | 0.000144201 |  | 2680.733 | 1.5262 | -0.00045375
| 2680.613 | 1.33511 | 0.000139821 |  | 2680.613 | 1.52618 | -0.000454164
| 2680.493 | 1.33509 | 0.000133347 |  | 2680.493 | 1.52615 | -0.000450925
| 2680.372 | 1.33507 | 0.000126935 |  | 2680.372 | 1.52613 | -0.000443836
| 2680.251 | 1.33504 | 0.000122493 |  | 2680.251 | 1.52611 | -0.000432533
| 2680.131 | 1.33501 | 0.000121195 |  | 2680.131 | 1.52609 | -0.000419174
| 2680.01 | 1.33499 | 0.000122978 |  | 2680.01 | 1.52608 | -0.000405296
| 2679.89 | 1.33496 | 0.000126503 |  | 2679.89 | 1.52607 | -0.000393824
| 2679.77 | 1.33494 | 0.000130231 |  | 2679.77 | 1.52607 | -0.000386216
| 2679.649 | 1.33492 | 0.000132641 |  | 2679.649 | 1.52606 | -0.000382632
| 2679.528 | 1.3349 | 0.000132949 |  | 2679.528 | 1.52605 | -0.000382172
| 2679.408 | 1.33489 | 0.000131464 |  | 2679.408 | 1.52604 | -0.000382839
| 2679.287 | 1.33487 | 0.000128812 |  | 2679.287 | 1.52603 | -0.000382648
| 2679.167 | 1.33485 | 0.000126001 |  | 2679.167 | 1.52602 | -0.000380955
| 2679.046 | 1.33483 | 0.000123394 |  | 2679.046 | 1.52601 | -0.000377751
| 2678.926 | 1.33481 | 0.00012142 |  | 2678.926 | 1.526 | -0.000374613
| 2678.805 | 1.33478 | 0.00011981 |  | 2678.805 | 1.52599 | -0.000372634
| 2678.685 | 1.33476 | 0.000118637 |  | 2678.685 | 1.52598 | -0.00037287
| 2678.564 | 1.33474 | 0.000118061 |  | 2678.564 | 1.52597 | -0.000374969
| 2678.443 | 1.33472 | 0.000118488 |  | 2678.443 | 1.52595 | -0.000377608
| 2678.323 | 1.3347 | 0.000120445 |  | 2678.323 | 1.52593 | -0.000378677
| 2678.203 | 1.33467 | 0.000123786 |  | 2678.203 | 1.52592 | -0.00037689
| 2678.082 | 1.33466 | 0.000127955 |  | 2678.082 | 1.5259 | -0.00037278
| 2677.961 | 1.33464 | 0.000131868 |  | 2677.961 | 1.52588 | -0.000366221
| 2677.841 | 1.33463 | 0.000134308 |  | 2677.841 | 1.52587 | -0.000359489
| 2677.72 | 1.33461 | 0.000134546 |  | 2677.72 | 1.52585 | -0.000353889
| 2677.6 | 1.3346 | 0.000132444 |  | 2677.6 | 1.52584 | -0.000349056
| 2677.479 | 1.33458 | 0.000128803 |  | 2677.479 | 1.52583 | -0.000344695
| 2677.359 | 1.33457 | 0.000124861 |  | 2677.359 | 1.52581 | -0.000339526
| 2677.238 | 1.33455 | 0.000121692 |  | 2677.238 | 1.52579 | -0.000331485
| 2677.118 | 1.33453 | 0.000119689 |  | 2677.118 | 1.52578 | -0.000320145
| 2676.997 | 1.33451 | 0.000118469 |  | 2676.997 | 1.52577 | -0.000306197
| 2676.876 | 1.33449 | 0.000117113 |  | 2676.876 | 1.52576 | -0.000291893
| 2676.756 | 1.33448 | 0.000114582 |  | 2676.756 | 1.52575 | -0.000279451
| 2676.636 | 1.33446 | 0.000110576 |  | 2676.636 | 1.52575 | -0.000270168
| 2676.515 | 1.33445 | 0.000105469 |  | 2676.515 | 1.52575 | -0.000264486
| 2676.395 | 1.33443 | 0.000100594 |  | 2676.395 | 1.52575 | -0.000262553
| 2676.274 | 1.33441 | 9.71082e-05 |  | 2676.274 | 1.52575 | -0.000261983
| 2676.153 | 1.33438 | 9.58268e-05 |  | 2676.153 | 1.52574 | -0.000262449
| 2676.033 | 1.33436 | 9.63344e-05 |  | 2676.033 | 1.52573 | -0.000262239
| 2675.913 | 1.33435 | 9.75184e-05 |  | 2675.913 | 1.52573 | -0.000261747
| 2675.792 | 1.33433 | 9.76305e-05 |  | 2675.792 | 1.52572 | -0.000261918
| 2675.671 | 1.33431 | 9.53518e-05 |  | 2675.671 | 1.52571 | -0.000262734
| 2675.551 | 1.3343 | 9.06819e-05 |  | 2675.551 | 1.5257 | -0.000263699
| 2675.43 | 1.33428 | 8.47534e-05 |  | 2675.43 | 1.52568 | -0.000263774
| 2675.31 | 1.33426 | 7.96862e-05 |  | 2675.31 | 1.52567 | -0.000261456
| 2675.189 | 1.33423 | 7.75662e-05 |  | 2675.189 | 1.52566 | -0.000256278
| 2675.069 | 1.33421 | 7.9622e-05 |  | 2675.069 | 1.52564 | -0.000248113
| 2674.948 | 1.33418 | 8.56666e-05 |  | 2674.948 | 1.52564 | -0.000238812
| 2674.828 | 1.33416 | 9.41612e-05 |  | 2674.828 | 1.52563 | -0.000230694
| 2674.707 | 1.33415 | 0.000102817 |  | 2674.707 | 1.52563 | -0.000225788
| 2674.586 | 1.33414 | 0.000109329 |  | 2674.586 | 1.52562 | -0.000224863
| 2674.466 | 1.33413 | 0.000112408 |  | 2674.466 | 1.52562 | -0.000227587
| 2674.345 | 1.33412 | 0.000111881 |  | 2674.345 | 1.52561 | -0.000230281
| 2674.225 | 1.33411 | 0.000108622 |  | 2674.225 | 1.52559 | -0.00023113
| 2674.104 | 1.3341 | 0.000103947 |  | 2674.104 | 1.52558 | -0.000227535
| 2673.984 | 1.33408 | 9.89695e-05 |  | 2673.984 | 1.52557 | -0.000220359
| 2673.863 | 1.33407 | 9.46534e-05 |  | 2673.863 | 1.52555 | -0.000210159
| 2673.743 | 1.33405 | 9.10679e-05 |  | 2673.743 | 1.52555 | -0.000200192
| 2673.622 | 1.33403 | 8.84435e-05 |  | 2673.622 | 1.52555 | -0.000192752
| 2673.502 | 1.33402 | 8.68407e-05 |  | 2673.502 | 1.52554 | -0.000189527
| 2673.381 | 1.334 | 8.64035e-05 |  | 2673.381 | 1.52554 | -0.000189349
| 2673.261 | 1.33398 | 8.73581e-05 |  | 2673.261 | 1.52553 | -0.000190564
| 2673.14 | 1.33397 | 8.92924e-05 |  | 2673.14 | 1.52552 | -0.000190512
| 2673.02 | 1.33395 | 9.15872e-05 |  | 2673.02 | 1.52551 | -0.000188072
| 2672.899 | 1.33394 | 9.27025e-05 |  | 2672.899 | 1.5255 | -0.000183132
| 2672.778 | 1.33393 | 9.14927e-05 |  | 2672.778 | 1.5255 | -0.000177162
| 2672.658 | 1.33392 | 8.73349e-05 |  | 2672.658 | 1.52549 | -0.000172214
| 2672.538 | 1.33391 | 8.03764e-05 |  | 2672.538 | 1.52549 | -0.000168587
| 2672.417 | 1.3339 | 7.22532e-05 |  | 2672.417 | 1.52548 | -0.000167305
| 2672.296 | 1.33388 | 6.47444e-05 |  | 2672.296 | 1.52547 | -0.000167205
| 2672.176 | 1.33386 | 5.95844e-05 |  | 2672.176 | 1.52547 | -0.000165501
| 2672.055 | 1.33384 | 5.75256e-05 |  | 2672.055 | 1.52546 | -0.000162035
| 2671.935 | 1.33382 | 5.7807e-05 |  | 2671.935 | 1.52545 | -0.000156576
| 2671.814 | 1.3338 | 5.89288e-05 |  | 2671.814 | 1.52544 | -0.000150048
| 2671.694 | 1.33379 | 5.88803e-05 |  | 2671.694 | 1.52544 | -0.000145068
| 2671.573 | 1.33378 | 5.63277e-05 |  | 2671.573 | 1.52544 | -0.000143484
| 2671.453 | 1.33377 | 5.13601e-05 |  | 2671.453 | 1.52544 | -0.000144535
| 2671.332 | 1.33375 | 4.48857e-05 |  | 2671.332 | 1.52543 | -0.000147687
| 2671.211 | 1.33373 | 3.90328e-05 |  | 2671.211 | 1.52542 | -0.000150897
| 2671.091 | 1.33371 | 3.53149e-05 |  | 2671.091 | 1.52541 | -0.000151606
| 2670.971 | 1.33369 | 3.43746e-05 |  | 2670.971 | 1.5254 | -0.000149722
| 2670.85 | 1.33367 | 3.5713e-05 |  | 2670.85 | 1.52539 | -0.00014525
| 2670.729 | 1.33365 | 3.7879e-05 |  | 2670.729 | 1.52539 | -0.000140204
| 2670.609 | 1.33364 | 3.93121e-05 |  | 2670.609 | 1.52539 | -0.000136776
| 2670.488 | 1.33362 | 3.91098e-05 |  | 2670.488 | 1.52538 | -0.000136342
| 2670.368 | 1.33361 | 3.7493e-05 |  | 2670.368 | 1.52538 | -0.00013891
| 2670.248 | 1.33359 | 3.55512e-05 |  | 2670.248 | 1.52538 | -0.000143335
| 2670.127 | 1.33357 | 3.46331e-05 |  | 2670.127 | 1.52537 | -0.000147605
| 2670.006 | 1.33355 | 3.56675e-05 |  | 2670.006 | 1.52536 | -0.000151054
| 2669.886 | 1.33354 | 3.86228e-05 |  | 2669.886 | 1.52535 | -0.000153193
| 2669.765 | 1.33352 | 4.224e-05 |  | 2669.765 | 1.52533 | -0.000153937
| 2669.645 | 1.33351 | 4.53119e-05 |  | 2669.645 | 1.52532 | -0.000154709
| 2669.524 | 1.3335 | 4.66379e-05 |  | 2669.524 | 1.52531 | -0.000155523
| 2669.404 | 1.33349 | 4.58362e-05 |  | 2669.404 | 1.5253 | -0.000155649
| 2669.283 | 1.33347 | 4.37678e-05 |  | 2669.283 | 1.52528 | -0.00015317
| 2669.163 | 1.33346 | 4.1596e-05 |  | 2669.163 | 1.52526 | -0.000147056
| 2669.042 | 1.33344 | 4.03946e-05 |  | 2669.042 | 1.52525 | -0.000136402
| 2668.921 | 1.33343 | 4.07161e-05 |  | 2668.921 | 1.52524 | -0.000121701
| 2668.801 | 1.33341 | 4.18663e-05 |  | 2668.801 | 1.52523 | -0.000105846
| 2668.681 | 1.3334 | 4.28445e-05 |  | 2668.681 | 1.52523 | -9.23401e-05
| 2668.56 | 1.33339 | 4.24622e-05 |  | 2668.56 | 1.52524 | -8.41111e-05
| 2668.439 | 1.33338 | 4.01981e-05 |  | 2668.439 | 1.52524 | -8.27597e-05
| 2668.319 | 1.33337 | 3.64133e-05 |  | 2668.319 | 1.52524 | -8.71094e-05
| 2668.198 | 1.33335 | 3.20475e-05 |  | 2668.198 | 1.52524 | -9.45996e-05
| 2668.078 | 1.33333 | 2.84998e-05 |  | 2668.078 | 1.52523 | -0.000101624
| 2667.958 | 1.33332 | 2.65611e-05 |  | 2667.958 | 1.52522 | -0.000104718
| 2667.837 | 1.3333 | 2.64227e-05 |  | 2667.837 | 1.5252 | -0.000102722
| 2667.716 | 1.33328 | 2.75781e-05 |  | 2667.716 | 1.52519 | -9.56722e-05
| 2667.596 | 1.33327 | 2.94001e-05 |  | 2667.596 | 1.52517 | -8.53097e-05
| 2667.475 | 1.33325 | 3.13098e-05 |  | 2667.475 | 1.52517 | -7.39026e-05
| 2667.354 | 1.33323 | 3.3437e-05 |  | 2667.354 | 1.52516 | -6.36189e-05
| 2667.234 | 1.33322 | 3.61037e-05 |  | 2667.234 | 1.52516 | -5.49512e-05
| 2667.114 | 1.33321 | 3.966e-05 |  | 2667.114 | 1.52516 | -4.82231e-05
| 2666.993 | 1.33319 | 4.40406e-05 |  | 2666.993 | 1.52516 | -4.31723e-05
| 2666.873 | 1.33318 | 4.83785e-05 |  | 2666.873 | 1.52516 | -3.93139e-05
| 2666.752 | 1.33317 | 5.12724e-05 |  | 2666.752 | 1.52516 | -3.65642e-05
| 2666.631 | 1.33317 | 5.16001e-05 |  | 2666.631 | 1.52516 | -3.50636e-05
| 2666.511 | 1.33316 | 4.88133e-05 |  | 2666.511 | 1.52516 | -3.46207e-05
| 2666.391 | 1.33315 | 4.37185e-05 |  | 2666.391 | 1.52516 | -3.47236e-05
| 2666.27 | 1.33313 | 3.8078e-05 |  | 2666.27 | 1.52515 | -3.46051e-05
| 2666.149 | 1.33312 | 3.41545e-05 |  | 2666.149 | 1.52515 | -3.32542e-05
| 2666.029 | 1.3331 | 3.36168e-05 |  | 2666.029 | 1.52514 | -3.045e-05
| 2665.908 | 1.33308 | 3.6829e-05 |  | 2665.908 | 1.52514 | -2.65526e-05
| 2665.788 | 1.33307 | 4.24133e-05 |  | 2665.788 | 1.52514 | -2.29172e-05
| 2665.667 | 1.33306 | 4.80056e-05 |  | 2665.667 | 1.52514 | -2.1162e-05
| 2665.547 | 1.33305 | 5.09322e-05 |  | 2665.547 | 1.52515 | -2.24752e-05
| 2665.426 | 1.33305 | 4.93709e-05 |  | 2665.426 | 1.52515 | -2.72109e-05
| 2665.306 | 1.33304 | 4.31914e-05 |  | 2665.306 | 1.52515 | -3.43207e-05
| 2665.185 | 1.33303 | 3.40372e-05 |  | 2665.185 | 1.52514 | -4.19305e-05
| 2665.064 | 1.33302 | 2.46028e-05 |  | 2665.064 | 1.52513 | -4.78469e-05
| 2664.944 | 1.333 | 1.75933e-05 |  | 2664.944 | 1.52512 | -5.07236e-05
| 2664.824 | 1.33298 | 1.49114e-05 |  | 2664.824 | 1.52511 | -5.01904e-05
| 2664.703 | 1.33296 | 1.67494e-05 |  | 2664.703 | 1.5251 | -4.73148e-05
| 2664.583 | 1.33294 | 2.17907e-05 |  | 2664.583 | 1.5251 | -4.37595e-05
| 2664.462 | 1.33292 | 2.8224e-05 |  | 2664.462 | 1.52509 | -4.09097e-05
| 2664.341 | 1.33291 | 3.39179e-05 |  | 2664.341 | 1.52509 | -4.00067e-05
| 2664.221 | 1.3329 | 3.77117e-05 |  | 2664.221 | 1.52509 | -4.06828e-05
| 2664.1 | 1.33289 | 3.93542e-05 |  | 2664.1 | 1.52508 | -4.2051e-05
| 2663.98 | 1.33288 | 3.97601e-05 |  | 2663.98 | 1.52508 | -4.2814e-05
| 2663.859 | 1.33287 | 3.97759e-05 |  | 2663.859 | 1.52507 | -4.19386e-05
| 2663.739 | 1.33286 | 4.03964e-05 |  | 2663.739 | 1.52507 | -3.91745e-05
| 2663.618 | 1.33284 | 4.17195e-05 |  | 2663.618 | 1.52506 | -3.50801e-05
| 2663.498 | 1.33283 | 4.37766e-05 |  | 2663.498 | 1.52506 | -3.09799e-05
| 2663.377 | 1.33282 | 4.5847e-05 |  | 2663.377 | 1.52506 | -2.81995e-05
| 2663.256 | 1.33281 | 4.7443e-05 |  | 2663.256 | 1.52506 | -2.78143e-05
| 2663.136 | 1.3328 | 4.82699e-05 |  | 2663.136 | 1.52507 | -3.02254e-05
| 2663.016 | 1.3328 | 4.83934e-05 |  | 2663.016 | 1.52507 | -3.53524e-05
| 2662.895 | 1.33279 | 4.76815e-05 |  | 2662.895 | 1.52507 | -4.26688e-05
| 2662.774 | 1.33278 | 4.62687e-05 |  | 2662.774 | 1.52507 | -5.15221e-05
| 2662.654 | 1.33277 | 4.37526e-05 |  | 2662.654 | 1.52506 | -6.09338e-05
| 2662.533 | 1.33276 | 4.02093e-05 |  | 2662.533 | 1.52506 | -7.04899e-05
| 2662.413 | 1.33275 | 3.5637e-05 |  | 2662.413 | 1.52505 | -7.95868e-05
| 2662.292 | 1.33274 | 3.07528e-05 |  | 2662.292 | 1.52504 | -8.68949e-05
| 2662.172 | 1.33272 | 2.65625e-05 |  | 2662.172 | 1.52503 | -9.32034e-05
| 2662.051 | 1.3327 | 2.44681e-05 |  | 2662.051 | 1.52501 | -9.64053e-05
| 2661.931 | 1.33268 | 2.53467e-05 |  | 2661.931 | 1.525 | -9.77189e-05
| 2661.81 | 1.33267 | 2.95808e-05 |  | 2661.81 | 1.52499 | -9.57353e-05
| 2661.689 | 1.33265 | 3.62558e-05 |  | 2661.689 | 1.52498 | -9.18615e-05
| 2661.569 | 1.33264 | 4.38205e-05 |  | 2661.569 | 1.52497 | -8.7093e-05
| 2661.449 | 1.33263 | 5.04012e-05 |  | 2661.449 | 1.52496 | -8.15401e-05
| 2661.328 | 1.33263 | 5.44743e-05 |  | 2661.328 | 1.52496 | -7.6505e-05
| 2661.208 | 1.33262 | 5.54115e-05 |  | 2661.208 | 1.52495 | -7.21409e-05
| 2661.087 | 1.33262 | 5.38317e-05 |  | 2661.087 | 1.52495 | -6.96682e-05
| 2660.966 | 1.33261 | 5.10871e-05 |  | 2660.966 | 1.52495 | -6.82248e-05
| 2660.846 | 1.3326 | 4.87925e-05 |  | 2660.846 | 1.52495 | -6.86e-05
| 2660.726 | 1.33259 | 4.81123e-05 |  | 2660.726 | 1.52495 | -7.03357e-05
| 2660.605 | 1.33258 | 4.91995e-05 |  | 2660.605 | 1.52495 | -7.35457e-05
| 2660.484 | 1.33257 | 5.12266e-05 |  | 2660.484 | 1.52495 | -7.79981e-05
| 2660.364 | 1.33256 | 5.27755e-05 |  | 2660.364 | 1.52495 | -8.37877e-05
| 2660.243 | 1.33256 | 5.25157e-05 |  | 2660.243 | 1.52494 | -8.99985e-05
| 2660.123 | 1.33255 | 4.97646e-05 |  | 2660.123 | 1.52494 | -9.57543e-05
| 2660.002 | 1.33254 | 4.49258e-05 |  | 2660.002 | 1.52493 | -0.00010095
| 2659.882 | 1.33253 | 3.91936e-05 |  | 2659.882 | 1.52492 | -0.00010405
| 2659.761 | 1.33252 | 3.40605e-05 |  | 2659.761 | 1.52492 | -0.000105898
| 2659.641 | 1.33251 | 3.08746e-05 |  | 2659.641 | 1.52491 | -0.000106869
| 2659.52 | 1.33249 | 3.02022e-05 |  | 2659.52 | 1.52491 | -0.000107304
| 2659.399 | 1.33248 | 3.15205e-05 |  | 2659.399 | 1.5249 | -0.000109061
| 2659.279 | 1.33247 | 3.37344e-05 |  | 2659.279 | 1.5249 | -0.000112484
| 2659.159 | 1.33246 | 3.55737e-05 |  | 2659.159 | 1.5249 | -0.000118361
| 2659.038 | 1.33246 | 3.60211e-05 |  | 2659.038 | 1.5249 | -0.000126352
| 2658.917 | 1.33245 | 3.46583e-05 |  | 2658.917 | 1.5249 | -0.000135618
| 2658.797 | 1.33244 | 3.19947e-05 |  | 2658.797 | 1.52489 | -0.000145795
| 2658.676 | 1.33243 | 2.8773e-05 |  | 2658.676 | 1.52488 | -0.000155756
| 2658.556 | 1.33242 | 2.57427e-05 |  | 2658.556 | 1.52487 | -0.0001653
| 2658.436 | 1.33241 | 2.35139e-05 |  | 2658.436 | 1.52486 | -0.000173725
| 2658.315 | 1.3324 | 2.21874e-05 |  | 2658.315 | 1.52485 | -0.000182332
| 2658.194 | 1.33239 | 2.13331e-05 |  | 2658.194 | 1.52484 | -0.000191271
| 2658.074 | 1.33238 | 2.07003e-05 |  | 2658.074 | 1.52483 | -0.000200047
| 2657.953 | 1.33237 | 1.98462e-05 |  | 2657.953 | 1.52482 | -0.000207996
| 2657.833 | 1.33236 | 1.87533e-05 |  | 2657.833 | 1.5248 | -0.000214189
| 2657.712 | 1.33235 | 1.73272e-05 |  | 2657.712 | 1.52478 | -0.00021806
| 2657.592 | 1.33234 | 1.57594e-05 |  | 2657.592 | 1.52476 | -0.000219466
| 2657.471 | 1.33233 | 1.41455e-05 |  | 2657.471 | 1.52475 | -0.000218478
| 2657.351 | 1.33232 | 1.26337e-05 |  | 2657.351 | 1.52473 | -0.00021647
| 2657.23 | 1.33231 | 1.09601e-05 |  | 2657.23 | 1.52472 | -0.000213637
| 2657.109 | 1.3323 | 9.24161e-06 |  | 2657.109 | 1.52471 | -0.000211904
| 2656.989 | 1.33229 | 7.61996e-06 |  | 2656.989 | 1.5247 | -0.00021031
| 2656.869 | 1.33228 | 6.1866e-06 |  | 2656.869 | 1.52468 | -0.000208598
| 2656.748 | 1.33227 | 5.20406e-06 |  | 2656.748 | 1.52467 | -0.000206311
| 2656.627 | 1.33226 | 4.56815e-06 |  | 2656.627 | 1.52466 | -0.000201537
| 2656.507 | 1.33226 | 4.13953e-06 |  | 2656.507 | 1.52465 | -0.000194852
| 2656.386 | 1.33225 | 3.46568e-06 |  | 2656.386 | 1.52464 | -0.000186825
| 2656.266 | 1.33224 | 2.05974e-06 |  | 2656.266 | 1.52463 | -0.000177814
| 2656.145 | 1.33223 | -3.99311e-07 |  | 2656.145 | 1.52463 | -0.000170729
| 2656.025 | 1.33222 | -3.65845e-06 |  | 2656.025 | 1.52462 | -0.000166186
| 2655.904 | 1.33221 | -7.33533e-06 |  | 2655.904 | 1.52462 | -0.000164538
| 2655.784 | 1.3322 | -1.072e-05 |  | 2655.784 | 1.52462 | -0.000166347
| 2655.663 | 1.33219 | -1.33808e-05 |  | 2655.663 | 1.52462 | -0.000170118
| 2655.542 | 1.33218 | -1.50711e-05 |  | 2655.542 | 1.52461 | -0.00017467
| 2655.422 | 1.33217 | -1.62012e-05 |  | 2655.422 | 1.52461 | -0.000179151
| 2655.302 | 1.33216 | -1.73287e-05 |  | 2655.302 | 1.5246 | -0.000182818
| 2655.181 | 1.33216 | -1.93032e-05 |  | 2655.181 | 1.52458 | -0.000184113
| 2655.061 | 1.33215 | -2.25504e-05 |  | 2655.061 | 1.52457 | -0.000183862
| 2654.94 | 1.33214 | -2.71658e-05 |  | 2654.94 | 1.52456 | -0.000181732
| 2654.819 | 1.33213 | -3.2416e-05 |  | 2654.819 | 1.52455 | -0.000177882
| 2654.699 | 1.33212 | -3.75888e-05 |  | 2654.699 | 1.52455 | -0.00017356
| 2654.578 | 1.33211 | -4.15372e-05 |  | 2654.578 | 1.52454 | -0.000169459
| 2654.458 | 1.33209 | -4.38948e-05 |  | 2654.458 | 1.52454 | -0.000167027
| 2654.337 | 1.33208 | -4.45232e-05 |  | 2654.337 | 1.52453 | -0.000166573
| 2654.217 | 1.33207 | -4.39082e-05 |  | 2654.217 | 1.52453 | -0.000168664
| 2654.096 | 1.33206 | -4.27523e-05 |  | 2654.096 | 1.52453 | -0.000172659
| 2653.976 | 1.33205 | -4.17566e-05 |  | 2653.976 | 1.52452 | -0.000177325
| 2653.855 | 1.33204 | -4.13954e-05 |  | 2653.855 | 1.52451 | -0.00018122
| 2653.735 | 1.33203 | -4.16967e-05 |  | 2653.735 | 1.5245 | -0.000183113
| 2653.614 | 1.33202 | -4.26084e-05 |  | 2653.614 | 1.52449 | -0.000182479
| 2653.494 | 1.33201 | -4.39098e-05 |  | 2653.494 | 1.52448 | -0.000179827
| 2653.373 | 1.332 | -4.54502e-05 |  | 2653.373 | 1.52447 | -0.000176584
| 2653.252 | 1.332 | -4.7262e-05 |  | 2653.252 | 1.52447 | -0.000174334
| 2653.132 | 1.33199 | -4.95524e-05 |  | 2653.132 | 1.52446 | -0.000174881
| 2653.011 | 1.33198 | -5.22052e-05 |  | 2653.011 | 1.52446 | -0.000177594
| 2652.891 | 1.33197 | -5.50858e-05 |  | 2652.891 | 1.52445 | -0.000182572
| 2652.771 | 1.33196 | -5.79162e-05 |  | 2652.771 | 1.52445 | -0.000188356
| 2652.65 | 1.33195 | -6.04012e-05 |  | 2652.65 | 1.52443 | -0.000192539
| 2652.529 | 1.33194 | -6.22179e-05 |  | 2652.529 | 1.52442 | -0.000195125
| 2652.409 | 1.33193 | -6.3286e-05 |  | 2652.409 | 1.52441 | -0.000194851
| 2652.288 | 1.33192 | -6.4151e-05 |  | 2652.288 | 1.52439 | -0.000193307
| 2652.167 | 1.33191 | -6.50624e-05 |  | 2652.167 | 1.52438 | -0.000190011
| 2652.047 | 1.3319 | -6.65192e-05 |  | 2652.047 | 1.52437 | -0.000185526
| 2651.927 | 1.33189 | -6.86149e-05 |  | 2651.927 | 1.52436 | -0.000180631
| 2651.806 | 1.33188 | -7.12015e-05 |  | 2651.806 | 1.52435 | -0.000173553
| 2651.686 | 1.33188 | -7.38062e-05 |  | 2651.686 | 1.52434 | -0.000165673
| 2651.565 | 1.33187 | -7.59451e-05 |  | 2651.565 | 1.52433 | -0.000156479
| 2651.444 | 1.33186 | -7.73425e-05 |  | 2651.444 | 1.52433 | -0.000147578
| 2651.324 | 1.33185 | -7.82216e-05 |  | 2651.324 | 1.52433 | -0.000140728
| 2651.204 | 1.33184 | -7.90124e-05 |  | 2651.204 | 1.52433 | -0.000137196
| 2651.083 | 1.33183 | -8.0576e-05 |  | 2651.083 | 1.52434 | -0.00013818
| 2650.962 | 1.33183 | -8.35173e-05 |  | 2650.962 | 1.52434 | -0.000142962
| 2650.842 | 1.33182 | -8.81621e-05 |  | 2650.842 | 1.52434 | -0.000150117
| 2650.721 | 1.33181 | -9.42866e-05 |  | 2650.721 | 1.52433 | -0.000157387
| 2650.601 | 1.33181 | -0.000101318 |  | 2650.601 | 1.52432 | -0.000163151
| 2650.48 | 1.33179 | -0.000108276 |  | 2650.48 | 1.52431 | -0.000165865
| 2650.36 | 1.33178 | -0.000114466 |  | 2650.36 | 1.5243 | -0.000165614
| 2650.239 | 1.33177 | -0.000119213 |  | 2650.239 | 1.52428 | -0.000163532
| 2650.119 | 1.33176 | -0.000122638 |  | 2650.119 | 1.52428 | -0.00015982
| 2649.998 | 1.33174 | -0.000125017 |  | 2649.998 | 1.52427 | -0.000156585
| 2649.877 | 1.33173 | -0.000126882 |  | 2649.877 | 1.52426 | -0.000153109
| 2649.757 | 1.33172 | -0.000128797 |  | 2649.757 | 1.52426 | -0.000150313
| 2649.637 | 1.33171 | -0.000131153 |  | 2649.637 | 1.52425 | -0.000147577
| 2649.516 | 1.3317 | -0.000133978 |  | 2649.516 | 1.52425 | -0.000144938
| 2649.396 | 1.33169 | -0.000136969 |  | 2649.396 | 1.52425 | -0.000143764
| 2649.275 | 1.33168 | -0.000139886 |  | 2649.275 | 1.52424 | -0.000144068
| 2649.154 | 1.33166 | -0.000142323 |  | 2649.154 | 1.52424 | -0.00014598
| 2649.034 | 1.33165 | -0.00014401 |  | 2649.034 | 1.52424 | -0.000149306
| 2648.914 | 1.33164 | -0.000145034 |  | 2648.914 | 1.52423 | -0.000153119
| 2648.793 | 1.33163 | -0.000145576 |  | 2648.793 | 1.52422 | -0.000156657
| 2648.672 | 1.33162 | -0.000145979 |  | 2648.672 | 1.52421 | -0.000157892
| 2648.552 | 1.33161 | -0.000146742 |  | 2648.552 | 1.5242 | -0.000157194
| 2648.431 | 1.3316 | -0.000148011 |  | 2648.431 | 1.5242 | -0.000155782
| 2648.311 | 1.33159 | -0.000150241 |  | 2648.311 | 1.52419 | -0.000154173
| 2648.19 | 1.33158 | -0.0001534 |  | 2648.19 | 1.52419 | -0.000153438
| 2648.07 | 1.33157 | -0.000157268 |  | 2648.07 | 1.52418 | -0.000154974
| 2647.949 | 1.33156 | -0.000161505 |  | 2647.949 | 1.52418 | -0.00015809
| 2647.829 | 1.33154 | -0.000165383 |  | 2647.829 | 1.52417 | -0.000162299
| 2647.708 | 1.33153 | -0.000168537 |  | 2647.708 | 1.52416 | -0.000165073
| 2647.587 | 1.33151 | -0.000170269 |  | 2647.587 | 1.52415 | -0.000166776
| 2647.467 | 1.3315 | -0.000170198 |  | 2647.467 | 1.52414 | -0.000166111
| 2647.347 | 1.33148 | -0.000168138 |  | 2647.347 | 1.52413 | -0.000164232
| 2647.226 | 1.33147 | -0.000164157 |  | 2647.226 | 1.52412 | -0.00016138
| 2647.105 | 1.33146 | -0.000158618 |  | 2647.105 | 1.52411 | -0.000158615
| 2646.985 | 1.33144 | -0.000152035 |  | 2646.985 | 1.52411 | -0.00015685
| 2646.864 | 1.33144 | -0.000145182 |  | 2646.864 | 1.5241 | -0.000154627
| 2646.744 | 1.33143 | -0.000138767 |  | 2646.744 | 1.52409 | -0.000152484
| 2646.623 | 1.33143 | -0.000133697 |  | 2646.623 | 1.52409 | -0.000149073
| 2646.503 | 1.33142 | -0.000130423 |  | 2646.503 | 1.52408 | -0.000145679
| 2646.382 | 1.33142 | -0.000129622 |  | 2646.382 | 1.52408 | -0.000142373
| 2646.262 | 1.33142 | -0.000131405 |  | 2646.262 | 1.52408 | -0.000140592
| 2646.141 | 1.33142 | -0.000135777 |  | 2646.141 | 1.52407 | -0.000140437
| 2646.021 | 1.33142 | -0.000142189 |  | 2646.021 | 1.52407 | -0.000142347
| 2645.9 | 1.33141 | -0.000150236 |  | 2645.9 | 1.52407 | -0.000145832
| 2645.78 | 1.3314 | -0.000159107 |  | 2645.78 | 1.52406 | -0.000149707
| 2645.659 | 1.33139 | -0.00016808 |  | 2645.659 | 1.52406 | -0.000152774
| 2645.539 | 1.33138 | -0.000176638 |  | 2645.539 | 1.52405 | -0.000154819
| 2645.418 | 1.33137 | -0.000184106 |  | 2645.418 | 1.52404 | -0.000156648
| 2645.297 | 1.33135 | -0.000190051 |  | 2645.297 | 1.52403 | -0.000157528
| 2645.177 | 1.33134 | -0.000194165 |  | 2645.177 | 1.52403 | -0.000159678
| 2645.056 | 1.33132 | -0.000196005 |  | 2645.056 | 1.52402 | -0.000163056
| 2644.936 | 1.3313 | -0.000195559 |  | 2644.936 | 1.52401 | -0.00016614
| 2644.815 | 1.33129 | -0.000193011 |  | 2644.815 | 1.524 | -0.000168991
| 2644.695 | 1.33128 | -0.000188841 |  | 2644.695 | 1.52399 | -0.000169274
| 2644.574 | 1.33127 | -0.000184111 |  | 2644.574 | 1.52398 | -0.000167247
| 2644.454 | 1.33126 | -0.000179816 |  | 2644.454 | 1.52396 | -0.000162563
| 2644.333 | 1.33125 | -0.000177049 |  | 2644.333 | 1.52395 | -0.000155632
| 2644.213 | 1.33124 | -0.000176344 |  | 2644.213 | 1.52395 | -0.000148084
| 2644.092 | 1.33124 | -0.000177643 |  | 2644.092 | 1.52394 | -0.000141462
| 2643.972 | 1.33123 | -0.000180223 |  | 2643.972 | 1.52394 | -0.000136244
| 2643.851 | 1.33122 | -0.000183178 |  | 2643.851 | 1.52394 | -0.000132957
| 2643.73 | 1.33121 | -0.000185556 |  | 2643.73 | 1.52394 | -0.000131145
| 2643.61 | 1.3312 | -0.000186899 |  | 2643.61 | 1.52394 | -0.000130737
| 2643.489 | 1.33119 | -0.000187381 |  | 2643.489 | 1.52394 | -0.000132345
| 2643.369 | 1.33119 | -0.000187893 |  | 2643.369 | 1.52394 | -0.00013599
| 2643.249 | 1.33118 | -0.000189456 |  | 2643.249 | 1.52394 | -0.00014122
| 2643.128 | 1.33117 | -0.000192767 |  | 2643.128 | 1.52393 | -0.000148448
| 2643.007 | 1.33116 | -0.000198118 |  | 2643.007 | 1.52393 | -0.000156114
| 2642.887 | 1.33116 | -0.000204701 |  | 2642.887 | 1.52392 | -0.000163326
| 2642.766 | 1.33114 | -0.000211429 |  | 2642.766 | 1.52391 | -0.000168461
| 2642.646 | 1.33113 | -0.000216722 |  | 2642.646 | 1.5239 | -0.000171736
| 2642.525 | 1.33111 | -0.000219644 |  | 2642.525 | 1.52389 | -0.000173152
| 2642.405 | 1.3311 | -0.000219832 |  | 2642.405 | 1.52388 | -0.000173477
| 2642.284 | 1.33108 | -0.00021763 |  | 2642.284 | 1.52387 | -0.000174666
| 2642.164 | 1.33107 | -0.000214124 |  | 2642.164 | 1.52386 | -0.000176919
| 2642.043 | 1.33106 | -0.000210216 |  | 2642.043 | 1.52385 | -0.0001802
| 2641.922 | 1.33105 | -0.000206865 |  | 2641.922 | 1.52384 | -0.000183726
| 2641.802 | 1.33104 | -0.000204327 |  | 2641.802 | 1.52382 | -0.000184907
| 2641.682 | 1.33103 | -0.000202844 |  | 2641.682 | 1.52381 | -0.000182469
| 2641.561 | 1.33102 | -0.000202108 |  | 2641.561 | 1.52379 | -0.00017653
| 2641.44 | 1.33102 | -0.000202185 |  | 2641.44 | 1.52378 | -0.000167018
| 2641.32 | 1.33101 | -0.000203321 |  | 2641.32 | 1.52377 | -0.000156898
| 2641.199 | 1.331 | -0.000205939 |  | 2641.199 | 1.52377 | -0.000147805
| 2641.079 | 1.33099 | -0.00021001 |  | 2641.079 | 1.52376 | -0.000141279
| 2640.958 | 1.33098 | -0.000215407 |  | 2640.958 | 1.52376 | -0.000138691
| 2640.838 | 1.33097 | -0.000221266 |  | 2640.838 | 1.52376 | -0.000138489
| 2640.717 | 1.33096 | -0.000226388 |  | 2640.717 | 1.52375 | -0.000139145
| 2640.597 | 1.33094 | -0.000229355 |  | 2640.597 | 1.52375 | -0.000138132
| 2640.476 | 1.33092 | -0.000229405 |  | 2640.476 | 1.52374 | -0.000135914
| 2640.355 | 1.33091 | -0.000226223 |  | 2640.355 | 1.52373 | -0.000131961
| 2640.235 | 1.33089 | -0.000220582 |  | 2640.235 | 1.52373 | -0.000128118
| 2640.115 | 1.33088 | -0.000213625 |  | 2640.115 | 1.52373 | -0.000125293
| 2639.994 | 1.33087 | -0.000206881 |  | 2639.994 | 1.52372 | -0.000125266
| 2639.874 | 1.33086 | -0.000201429 |  | 2639.874 | 1.52372 | -0.000127997
| 2639.753 | 1.33086 | -0.000198039 |  | 2639.753 | 1.52372 | -0.000131684
| 2639.632 | 1.33085 | -0.000196695 |  | 2639.632 | 1.52371 | -0.000133966
| 2639.512 | 1.33084 | -0.000196853 |  | 2639.512 | 1.52369 | -0.000134373
| 2639.392 | 1.33083 | -0.00019768 |  | 2639.392 | 1.52368 | -0.000130797
| 2639.271 | 1.33082 | -0.000198178 |  | 2639.271 | 1.52367 | -0.000124442
| 2639.15 | 1.33081 | -0.000197578 |  | 2639.15 | 1.52367 | -0.000117469
| 2639.03 | 1.3308 | -0.000195273 |  | 2639.03 | 1.52367 | -0.000111026
| 2638.909 | 1.33079 | -0.00019102 |  | 2638.909 | 1.52366 | -0.000106416
| 2638.789 | 1.33078 | -0.000184999 |  | 2638.789 | 1.52366 | -0.000104262
| 2638.668 | 1.33077 | -0.000177893 |  | 2638.668 | 1.52366 | -0.00010414
| 2638.548 | 1.33076 | -0.000170733 |  | 2638.548 | 1.52366 | -0.0001045
| 2638.427 | 1.33076 | -0.000164767 |  | 2638.427 | 1.52366 | -0.00010518
| 2638.307 | 1.33076 | -0.000161178 |  | 2638.307 | 1.52366 | -0.000105674
| 2638.186 | 1.33076 | -0.000160808 |  | 2638.186 | 1.52365 | -0.000107172
| 2638.065 | 1.33076 | -0.000163586 |  | 2638.065 | 1.52365 | -0.000110702
| 2637.945 | 1.33075 | -0.000168692 |  | 2637.945 | 1.52365 | -0.000116512
| 2637.825 | 1.33075 | -0.000174738 |  | 2637.825 | 1.52365 | -0.00012459
| 2637.704 | 1.33074 | -0.000180311 |  | 2637.704 | 1.52364 | -0.000133709
| 2637.583 | 1.33073 | -0.000184212 |  | 2637.583 | 1.52362 | -0.000141332
| 2637.463 | 1.33072 | -0.000186116 |  | 2637.463 | 1.52361 | -0.00014565
| 2637.342 | 1.3307 | -0.00018642 |  | 2637.342 | 1.52359 | -0.000144907
| 2637.222 | 1.33069 | -0.000185926 |  | 2637.222 | 1.52358 | -0.000139722
| 2637.102 | 1.33068 | -0.000185566 |  | 2637.102 | 1.52356 | -0.000131625
| 2636.981 | 1.33068 | -0.000185576 |  | 2636.981 | 1.52356 | -0.000122455
| 2636.86 | 1.33067 | -0.000185687 |  | 2636.86 | 1.52355 | -0.000114288
| 2636.74 | 1.33065 | -0.000185075 |  | 2636.74 | 1.52355 | -0.000108821
| 2636.619 | 1.33064 | -0.000183066 |  | 2636.619 | 1.52355 | -0.000106027
| 2636.499 | 1.33063 | -0.000179397 |  | 2636.499 | 1.52354 | -0.000105266
| 2636.378 | 1.33063 | -0.000174893 |  | 2636.378 | 1.52354 | -0.000104432
| 2636.258 | 1.33062 | -0.000170682 |  | 2636.258 | 1.52353 | -0.000103523
| 2636.137 | 1.33062 | -0.000168345 |  | 2636.137 | 1.52352 | -0.000101048
| 2636.017 | 1.33061 | -0.000168833 |  | 2636.017 | 1.52352 | -9.80929e-05
| 2635.896 | 1.33061 | -0.000172078 |  | 2635.896 | 1.52352 | -9.48469e-05
| 2635.775 | 1.3306 | -0.000176986 |  | 2635.775 | 1.52351 | -9.24099e-05
| 2635.655 | 1.33059 | -0.000181997 |  | 2635.655 | 1.52351 | -9.07421e-05
| 2635.534 | 1.33058 | -0.000185387 |  | 2635.534 | 1.52351 | -8.97439e-05
| 2635.414 | 1.33057 | -0.000186258 |  | 2635.414 | 1.5235 | -8.93558e-05
| 2635.293 | 1.33056 | -0.000184963 |  | 2635.293 | 1.5235 | -8.95239e-05
| 2635.173 | 1.33055 | -0.00018244 |  | 2635.173 | 1.5235 | -9.03276e-05
| 2635.052 | 1.33054 | -0.000180093 |  | 2635.052 | 1.52349 | -9.20772e-05
| 2634.932 | 1.33053 | -0.000179067 |  | 2634.932 | 1.52349 | -9.52219e-05
| 2634.811 | 1.33052 | -0.000179422 |  | 2634.811 | 1.52349 | -9.96186e-05
| 2634.691 | 1.33051 | -0.000180476 |  | 2634.691 | 1.52348 | -0.000104254
| 2634.57 | 1.3305 | -0.000180982 |  | 2634.57 | 1.52347 | -0.000108439
| 2634.45 | 1.33049 | -0.000179709 |  | 2634.45 | 1.52346 | -0.000110676
| 2634.329 | 1.33047 | -0.00017609 |  | 2634.329 | 1.52345 | -0.000110707
| 2634.208 | 1.33046 | -0.000170301 |  | 2634.208 | 1.52344 | -0.000108212
| 2634.088 | 1.33045 | -0.000163201 |  | 2634.088 | 1.52343 | -0.000104757
| 2633.967 | 1.33044 | -0.000155885 |  | 2633.967 | 1.52342 | -0.000100893
| 2633.847 | 1.33044 | -0.000149104 |  | 2633.847 | 1.52341 | -9.78726e-05
| 2633.727 | 1.33043 | -0.000143024 |  | 2633.727 | 1.52341 | -9.59617e-05
| 2633.606 | 1.33043 | -0.000137478 |  | 2633.606 | 1.5234 | -9.41871e-05
| 2633.485 | 1.33043 | -0.000132246 |  | 2633.485 | 1.52339 | -9.2318e-05
| 2633.365 | 1.33042 | -0.000127307 |  | 2633.365 | 1.52338 | -8.92261e-05
| 2633.244 | 1.33042 | -0.000123183 |  | 2633.244 | 1.52338 | -8.46516e-05
| 2633.124 | 1.33043 | -0.000120837 |  | 2633.124 | 1.52337 | -7.89656e-05
| 2633.003 | 1.33043 | -0.000121203 |  | 2633.003 | 1.52337 | -7.38701e-05
| 2632.883 | 1.33043 | -0.000124683 |  | 2632.883 | 1.52336 | -7.00907e-05
| 2632.762 | 1.33043 | -0.000131179 |  | 2632.762 | 1.52336 | -6.84368e-05
| 2632.642 | 1.33043 | -0.000139595 |  | 2632.642 | 1.52336 | -6.84188e-05
| 2632.521 | 1.33042 | -0.000148659 |  | 2632.521 | 1.52335 | -6.8855e-05
| 2632.4 | 1.33041 | -0.000157282 |  | 2632.4 | 1.52334 | -6.77195e-05
| 2632.28 | 1.3304 | -0.00016452 |  | 2632.28 | 1.52334 | -6.48422e-05
| 2632.16 | 1.33039 | -0.000170332 |  | 2632.16 | 1.52333 | -5.9722e-05
| 2632.039 | 1.33038 | -0.00017488 |  | 2632.039 | 1.52333 | -5.3296e-05
| 2631.918 | 1.33037 | -0.000178208 |  | 2631.918 | 1.52332 | -4.72402e-05
| 2631.798 | 1.33035 | -0.000180208 |  | 2631.798 | 1.52333 | -4.40676e-05
| 2631.677 | 1.33034 | -0.000180381 |  | 2631.677 | 1.52333 | -4.3505e-05
| 2631.557 | 1.33032 | -0.000178253 |  | 2631.557 | 1.52333 | -4.66855e-05
| 2631.437 | 1.33031 | -0.000173763 |  | 2631.437 | 1.52333 | -5.21888e-05
| 2631.316 | 1.3303 | -0.000167402 |  | 2631.316 | 1.52332 | -5.83002e-05
| 2631.195 | 1.33029 | -0.000160507 |  | 2631.195 | 1.52331 | -6.38303e-05
| 2631.075 | 1.33028 | -0.000154563 |  | 2631.075 | 1.52331 | -6.79427e-05
| 2630.954 | 1.33028 | -0.000150584 |  | 2630.954 | 1.52329 | -6.98436e-05
| 2630.833 | 1.33027 | -0.000148983 |  | 2630.833 | 1.52328 | -6.93623e-05
| 2630.713 | 1.33027 | -0.000148805 |  | 2630.713 | 1.52327 | -6.61608e-05
| 2630.593 | 1.33026 | -0.00014856 |  | 2630.593 | 1.52326 | -6.04017e-05
| 2630.472 | 1.33025 | -0.00014656 |  | 2630.472 | 1.52325 | -5.16171e-05
| 2630.352 | 1.33024 | -0.000141889 |  | 2630.352 | 1.52324 | -4.02105e-05
| 2630.231 | 1.33023 | -0.000134831 |  | 2630.231 | 1.52324 | -2.85238e-05
| 2630.11 | 1.33023 | -0.000126749 |  | 2630.11 | 1.52324 | -1.7706e-05
| 2629.99 | 1.33022 | -0.000119474 |  | 2629.99 | 1.52324 | -9.91017e-06
| 2629.87 | 1.33022 | -0.000114718 |  | 2629.87 | 1.52325 | -6.7721e-06
| 2629.749 | 1.33023 | -0.000113161 |  | 2629.749 | 1.52325 | -8.20843e-06
| 2629.628 | 1.33023 | -0.000114415 |  | 2629.628 | 1.52326 | -1.31637e-05
| 2629.508 | 1.33023 | -0.000117199 |  | 2629.508 | 1.52326 | -1.92805e-05
| 2629.387 | 1.33022 | -0.000119976 |  | 2629.387 | 1.52325 | -2.46667e-05
| 2629.267 | 1.33022 | -0.000121944 |  | 2629.267 | 1.52324 | -2.74803e-05
| 2629.146 | 1.33021 | -0.000123225 |  | 2629.146 | 1.52324 | -2.85474e-05
| 2629.026 | 1.33021 | -0.000124682 |  | 2629.026 | 1.52323 | -2.81796e-05
| 2628.905 | 1.33021 | -0.000127439 |  | 2628.905 | 1.52323 | -2.90739e-05
| 2628.785 | 1.33021 | -0.000132197 |  | 2628.785 | 1.52323 | -3.08914e-05
| 2628.664 | 1.3302 | -0.000138765 |  | 2628.664 | 1.52322 | -3.4245e-05
| 2628.543 | 1.3302 | -0.000145712 |  | 2628.543 | 1.52321 | -3.72797e-05
| 2628.423 | 1.33019 | -0.000151618 |  | 2628.423 | 1.5232 | -3.80385e-05
| 2628.303 | 1.33018 | -0.000155291 |  | 2628.303 | 1.52319 | -3.48618e-05
| 2628.182 | 1.33016 | -0.00015636 |  | 2628.182 | 1.52318 | -2.81708e-05
| 2628.062 | 1.33015 | -0.000155725 |  | 2628.062 | 1.52318 | -1.95108e-05
| 2627.941 | 1.33015 | -0.0001548 |  | 2627.941 | 1.52318 | -1.14595e-05
| 2627.82 | 1.33014 | -0.000155001 |  | 2627.82 | 1.52318 | -6.54319e-06
| 2627.7 | 1.33014 | -0.000156885 |  | 2627.7 | 1.52319 | -6.38222e-06
| 2627.58 | 1.33013 | -0.000159854 |  | 2627.58 | 1.52319 | -9.68677e-06
| 2627.459 | 1.33012 | -0.000162509 |  | 2627.459 | 1.52319 | -1.4768e-05
| 2627.338 | 1.33011 | -0.000163442 |  | 2627.338 | 1.52318 | -1.92182e-05
| 2627.218 | 1.3301 | -0.000162039 |  | 2627.218 | 1.52318 | -2.01999e-05
| 2627.097 | 1.33009 | -0.000158797 |  | 2627.097 | 1.52317 | -1.87221e-05
| 2626.977 | 1.33008 | -0.000155323 |  | 2626.977 | 1.52317 | -1.61414e-05
| 2626.856 | 1.33008 | -0.000153561 |  | 2626.856 | 1.52317 | -1.37979e-05
| 2626.736 | 1.33008 | -0.000154861 |  | 2626.736 | 1.52317 | -1.51963e-05
| 2626.615 | 1.33008 | -0.000159097 |  | 2626.615 | 1.52317 | -2.00239e-05
| 2626.495 | 1.33007 | -0.00016481 |  | 2626.495 | 1.52317 | -2.6974e-05
| 2626.374 | 1.33006 | -0.000169728 |  | 2626.374 | 1.52316 | -3.42914e-05
| 2626.253 | 1.33005 | -0.000171677 |  | 2626.253 | 1.52315 | -3.84944e-05
| 2626.133 | 1.33003 | -0.000169645 |  | 2626.133 | 1.52314 | -3.95433e-05
| 2626.013 | 1.33002 | -0.000164433 |  | 2626.013 | 1.52314 | -3.65975e-05
| 2625.892 | 1.33002 | -0.000157825 |  | 2625.892 | 1.52313 | -3.27637e-05
| 2625.771 | 1.33001 | -0.000152438 |  | 2625.771 | 1.52313 | -2.97777e-05
| 2625.651 | 1.33001 | -0.000150175 |  | 2625.651 | 1.52313 | -3.00098e-05
| 2625.53 | 1.33001 | -0.000151822 |  | 2625.53 | 1.52313 | -3.37467e-05
| 2625.41 | 1.33001 | -0.000156548 |  | 2625.41 | 1.52313 | -4.01779e-05
| 2625.289 | 1.33001 | -0.000162854 |  | 2625.289 | 1.52313 | -4.71767e-05
| 2625.169 | 1.33 | -0.000169054 |  | 2625.169 | 1.52312 | -5.23879e-05
| 2625.048 | 1.33 | -0.000174293 |  | 2625.048 | 1.52311 | -5.55712e-05
| 2624.928 | 1.32999 | -0.000178528 |  | 2624.928 | 1.5231 | -5.65824e-05
| 2624.807 | 1.32998 | -0.000182295 |  | 2624.807 | 1.5231 | -5.58668e-05
| 2624.687 | 1.32997 | -0.000186339 |  | 2624.687 | 1.52309 | -5.55135e-05
| 2624.566 | 1.32996 | -0.000190691 |  | 2624.566 | 1.52309 | -5.55105e-05
| 2624.445 | 1.32995 | -0.000194597 |  | 2624.445 | 1.52308 | -5.65582e-05
| 2624.325 | 1.32993 | -0.000196753 |  | 2624.325 | 1.52308 | -5.6702e-05
| 2624.205 | 1.32992 | -0.000196179 |  | 2624.205 | 1.52307 | -5.62552e-05
| 2624.084 | 1.32991 | -0.000192613 |  | 2624.084 | 1.52307 | -5.51736e-05
| 2623.963 | 1.3299 | -0.000186793 |  | 2623.963 | 1.52307 | -5.46647e-05
| 2623.843 | 1.32989 | -0.000180504 |  | 2623.843 | 1.52307 | -5.63813e-05
| 2623.722 | 1.32988 | -0.000175464 |  | 2623.722 | 1.52307 | -6.09902e-05
| 2623.602 | 1.32988 | -0.000172549 |  | 2623.602 | 1.52307 | -6.97316e-05
| 2623.481 | 1.32987 | -0.000171768 |  | 2623.481 | 1.52307 | -8.072e-05
| 2623.361 | 1.32987 | -0.000171715 |  | 2623.361 | 1.52306 | -9.18493e-05
| 2623.24 | 1.32986 | -0.000170815 |  | 2623.24 | 1.52305 | -0.00010061
| 2623.12 | 1.32985 | -0.000167902 |  | 2623.12 | 1.52303 | -0.000105821
| 2622.999 | 1.32985 | -0.000163116 |  | 2622.999 | 1.52302 | -0.000107204
| 2622.878 | 1.32984 | -0.000157628 |  | 2622.878 | 1.52301 | -0.000107002
| 2622.758 | 1.32984 | -0.00015364 |  | 2622.758 | 1.52301 | -0.000107649
| 2622.638 | 1.32985 | -0.000152954 |  | 2622.638 | 1.523 | -0.000110488
| 2622.517 | 1.32985 | -0.00015647 |  | 2622.517 | 1.523 | -0.000116074
| 2622.396 | 1.32985 | -0.000163721 |  | 2622.396 | 1.52299 | -0.00012416
| 2622.276 | 1.32984 | -0.000172885 |  | 2622.276 | 1.52297 | -0.000131578
| 2622.155 | 1.32984 | -0.000181804 |  | 2622.155 | 1.52296 | -0.000135523
| 2622.035 | 1.32983 | -0.000188564 |  | 2622.035 | 1.52294 | -0.000135239
| 2621.915 | 1.32981 | -0.000192264 |  | 2621.915 | 1.52292 | -0.000129444
| 2621.794 | 1.3298 | -0.000193117 |  | 2621.794 | 1.52291 | -0.000120972
| 2621.673 | 1.32979 | -0.000192061 |  | 2621.673 | 1.5229 | -0.000111367
| 2621.553 | 1.32978 | -0.000190166 |  | 2621.553 | 1.52289 | -0.000102316
| 2621.432 | 1.32977 | -0.000188125 |  | 2621.432 | 1.52289 | -9.51769e-05
| 2621.312 | 1.32977 | -0.000186135 |  | 2621.312 | 1.52288 | -8.93035e-05
| 2621.191 | 1.32976 | -0.000184312 |  | 2621.191 | 1.52288 | -8.37417e-05
| 2621.071 | 1.32976 | -0.000182749 |  | 2621.071 | 1.52288 | -7.80722e-05
| 2620.95 | 1.32975 | -0.000182058 |  | 2620.95 | 1.52288 | -7.26013e-05
| 2620.83 | 1.32975 | -0.00018298 |  | 2620.83 | 1.52288 | -6.88211e-05
| 2620.709 | 1.32975 | -0.000186349 |  | 2620.709 | 1.52289 | -6.85529e-05
| 2620.588 | 1.32975 | -0.000192219 |  | 2620.588 | 1.5229 | -7.36232e-05
| 2620.468 | 1.32974 | -0.000199796 |  | 2620.468 | 1.5229 | -8.41901e-05
| 2620.348 | 1.32973 | -0.000207347 |  | 2620.348 | 1.5229 | -9.84728e-05
| 2620.227 | 1.32972 | -0.000212991 |  | 2620.227 | 1.52289 | -0.000113712
| 2620.106 | 1.3297 | -0.000215141 |  | 2620.106 | 1.52288 | -0.000126678
| 2619.986 | 1.32969 | -0.000213507 |  | 2619.986 | 1.52286 | -0.00013452
| 2619.865 | 1.32968 | -0.000208805 |  | 2619.865 | 1.52284 | -0.00013633
| 2619.745 | 1.32967 | -0.000202785 |  | 2619.745 | 1.52283 | -0.000133221
| 2619.625 | 1.32966 | -0.000197415 |  | 2619.625 | 1.52281 | -0.000127384
| 2619.504 | 1.32966 | -0.000194134 |  | 2619.504 | 1.52281 | -0.000121415
| 2619.383 | 1.32966 | -0.000193478 |  | 2619.383 | 1.5228 | -0.000118132
| 2619.263 | 1.32966 | -0.000195059 |  | 2619.263 | 1.5228 | -0.000117143
| 2619.142 | 1.32966 | -0.000198208 |  | 2619.142 | 1.52279 | -0.000118048
| 2619.021 | 1.32965 | -0.000202263 |  | 2619.021 | 1.52279 | -0.000119461
| 2618.901 | 1.32965 | -0.000207107 |  | 2618.901 | 1.52278 | -0.000119642
| 2618.781 | 1.32964 | -0.000213186 |  | 2618.781 | 1.52277 | -0.000119259
| 2618.66 | 1.32964 | -0.000220799 |  | 2618.66 | 1.52276 | -0.00011746
| 2618.54 | 1.32963 | -0.000229836 |  | 2618.54 | 1.52276 | -0.000116463
| 2618.419 | 1.32962 | -0.000239364 |  | 2618.419 | 1.52275 | -0.000116026
| 2618.298 | 1.3296 | -0.000247691 |  | 2618.298 | 1.52275 | -0.000117731
| 2618.178 | 1.32959 | -0.000252973 |  | 2618.178 | 1.52274 | -0.000119553
| 2618.058 | 1.32957 | -0.000253899 |  | 2618.058 | 1.52274 | -0.000121812
| 2617.937 | 1.32955 | -0.000250452 |  | 2617.937 | 1.52273 | -0.000123621
| 2617.816 | 1.32954 | -0.000243613 |  | 2617.816 | 1.52272 | -0.000124276
| 2617.696 | 1.32952 | -0.000235457 |  | 2617.696 | 1.52272 | -0.000124762
| 2617.575 | 1.32952 | -0.000228205 |  | 2617.575 | 1.52271 | -0.000126557
| 2617.455 | 1.32951 | -0.000222948 |  | 2617.455 | 1.52271 | -0.000130321
| 2617.334 | 1.32951 | -0.00022039 |  | 2617.334 | 1.5227 | -0.000136333
| 2617.214 | 1.3295 | -0.000219389 |  | 2617.214 | 1.52269 | -0.000143673
| 2617.093 | 1.3295 | -0.000218905 |  | 2617.093 | 1.52268 | -0.00015033
| 2616.973 | 1.32949 | -0.000217776 |  | 2616.973 | 1.52267 | -0.000154695
| 2616.852 | 1.32948 | -0.000215759 |  | 2616.852 | 1.52265 | -0.000155436
| 2616.731 | 1.32948 | -0.000213249 |  | 2616.731 | 1.52264 | -0.000153115
| 2616.611 | 1.32947 | -0.000211363 |  | 2616.611 | 1.52263 | -0.000148016
| 2616.491 | 1.32947 | -0.000211038 |  | 2616.491 | 1.52262 | -0.000142966
| 2616.37 | 1.32946 | -0.000212704 |  | 2616.37 | 1.52261 | -0.000139458
| 2616.25 | 1.32946 | -0.00021579 |  | 2616.25 | 1.5226 | -0.00013717
| 2616.129 | 1.32945 | -0.000219402 |  | 2616.129 | 1.5226 | -0.000136673
| 2616.008 | 1.32944 | -0.000222423 |  | 2616.008 | 1.52259 | -0.000136097
| 2615.888 | 1.32944 | -0.000224247 |  | 2615.888 | 1.52258 | -0.000135171
| 2615.767 | 1.32943 | -0.000224918 |  | 2615.767 | 1.52257 | -0.000132796
| 2615.647 | 1.32942 | -0.000225114 |  | 2615.647 | 1.52256 | -0.000129886
| 2615.526 | 1.32941 | -0.000225685 |  | 2615.526 | 1.52256 | -0.000127603
| 2615.406 | 1.3294 | -0.000227147 |  | 2615.406 | 1.52255 | -0.000127231
| 2615.285 | 1.3294 | -0.000229354 |  | 2615.285 | 1.52255 | -0.000128709
| 2615.165 | 1.32939 | -0.000231413 |  | 2615.165 | 1.52254 | -0.0001321
| 2615.044 | 1.32937 | -0.000232408 |  | 2615.044 | 1.52253 | -0.000135336
| 2614.924 | 1.32936 | -0.000231296 |  | 2614.924 | 1.52251 | -0.000136981
| 2614.803 | 1.32935 | -0.00022826 |  | 2614.803 | 1.5225 | -0.000135213
| 2614.683 | 1.32934 | -0.000223892 |  | 2614.683 | 1.52249 | -0.0001295
| 2614.562 | 1.32934 | -0.000219535 |  | 2614.562 | 1.52248 | -0.000122115
| 2614.441 | 1.32933 | -0.000216513 |  | 2614.441 | 1.52247 | -0.00011382
| 2614.321 | 1.32933 | -0.000215424 |  | 2614.321 | 1.52247 | -0.000107214
| 2614.2 | 1.32932 | -0.000216347 |  | 2614.2 | 1.52246 | -0.000102947
| 2614.08 | 1.32932 | -0.000218269 |  | 2614.08 | 1.52246 | -0.00010103
| 2613.959 | 1.32931 | -0.000220191 |  | 2613.959 | 1.52246 | -0.00010056
| 2613.839 | 1.3293 | -0.000221104 |  | 2613.839 | 1.52245 | -0.000100412
| 2613.718 | 1.32929 | -0.000220674 |  | 2613.718 | 1.52244 | -9.97807e-05
| 2613.598 | 1.32928 | -0.000219549 |  | 2613.598 | 1.52244 | -9.87304e-05
| 2613.477 | 1.32928 | -0.000218412 |  | 2613.477 | 1.52243 | -9.84881e-05
| 2613.356 | 1.32927 | -0.000218182 |  | 2613.356 | 1.52243 | -9.94096e-05
| 2613.236 | 1.32927 | -0.000219504 |  | 2613.236 | 1.52243 | -0.000102081
| 2613.116 | 1.32926 | -0.000222043 |  | 2613.116 | 1.52242 | -0.000106217
| 2612.995 | 1.32925 | -0.000225343 |  | 2612.995 | 1.52241 | -0.000110984
| 2612.875 | 1.32925 | -0.000228627 |  | 2612.875 | 1.5224 | -0.000113868
| 2612.754 | 1.32924 | -0.000231368 |  | 2612.754 | 1.52239 | -0.000114175
| 2612.633 | 1.32923 | -0.000233653 |  | 2612.633 | 1.52238 | -0.000111875
| 2612.513 | 1.32922 | -0.000235966 |  | 2612.513 | 1.52237 | -0.000108362
| 2612.393 | 1.32921 | -0.000238729 |  | 2612.393 | 1.52236 | -0.000104708
| 2612.272 | 1.3292 | -0.000242011 |  | 2612.272 | 1.52235 | -0.0001029
| 2612.151 | 1.32918 | -0.000245167 |  | 2612.151 | 1.52235 | -0.000102852
| 2612.031 | 1.32917 | -0.000247044 |  | 2612.031 | 1.52234 | -0.00010409
| 2611.91 | 1.32915 | -0.000246075 |  | 2611.91 | 1.52233 | -0.000104888
| 2611.79 | 1.32913 | -0.000241398 |  | 2611.79 | 1.52232 | -0.000104569
| 2611.669 | 1.32912 | -0.00023282 |  | 2611.669 | 1.5223 | -0.000101135
| 2611.549 | 1.32911 | -0.000221514 |  | 2611.549 | 1.5223 | -9.63862e-05
| 2611.428 | 1.3291 | -0.000209457 |  | 2611.428 | 1.52229 | -9.06286e-05
| 2611.308 | 1.32909 | -0.000198901 |  | 2611.308 | 1.52228 | -8.59952e-05
| 2611.187 | 1.32909 | -0.000191614 |  | 2611.187 | 1.52228 | -8.37818e-05
| 2611.066 | 1.32909 | -0.000188437 |  | 2611.066 | 1.52228 | -8.39443e-05
| 2610.946 | 1.32909 | -0.000188898 |  | 2610.946 | 1.52227 | -8.56782e-05
| 2610.826 | 1.32909 | -0.00019182 |  | 2610.826 | 1.52227 | -8.81099e-05
| 2610.705 | 1.32909 | -0.000195545 |  | 2610.705 | 1.52226 | -8.98837e-05
| 2610.584 | 1.32908 | -0.000198792 |  | 2610.584 | 1.52225 | -9.08955e-05
| 2610.464 | 1.32907 | -0.000200829 |  | 2610.464 | 1.52224 | -9.27139e-05
| 2610.343 | 1.32906 | -0.000201706 |  | 2610.343 | 1.52224 | -9.52842e-05
| 2610.223 | 1.32905 | -0.000201646 |  | 2610.223 | 1.52223 | -0.000100349
| 2610.103 | 1.32904 | -0.000201032 |  | 2610.103 | 1.52222 | -0.000106099
| 2609.982 | 1.32903 | -0.000199956 |  | 2609.982 | 1.5222 | -0.000112596
| 2609.861 | 1.32902 | -0.000198102 |  | 2609.861 | 1.52219 | -0.000116449
| 2609.741 | 1.329 | -0.000195138 |  | 2609.741 | 1.52217 | -0.000116716
| 2609.62 | 1.32899 | -0.000191046 |  | 2609.62 | 1.52215 | -0.000112947
| 2609.5 | 1.32898 | -0.000186039 |  | 2609.5 | 1.52214 | -0.000105722
| 2609.379 | 1.32898 | -0.000180785 |  | 2609.379 | 1.52212 | -9.74515e-05
| 2609.259 | 1.32897 | -0.000176027 |  | 2609.259 | 1.52212 | -9.08775e-05
| 2609.138 | 1.32896 | -0.000172234 |  | 2609.138 | 1.52211 | -8.69347e-05
| 2609.018 | 1.32896 | -0.000169244 |  | 2609.018 | 1.5221 | -8.68664e-05
| 2608.897 | 1.32895 | -0.00016647 |  | 2608.897 | 1.52209 | -8.91824e-05
| 2608.776 | 1.32894 | -0.000163122 |  | 2608.776 | 1.52208 | -9.20409e-05
| 2608.656 | 1.32893 | -0.000158727 |  | 2608.656 | 1.52207 | -9.3129e-05
| 2608.536 | 1.32892 | -0.000153388 |  | 2608.536 | 1.52205 | -9.11821e-05
| 2608.415 | 1.32892 | -0.000147893 |  | 2608.415 | 1.52203 | -8.57534e-05
| 2608.294 | 1.32892 | -0.000143373 |  | 2608.294 | 1.52202 | -7.84052e-05
| 2608.174 | 1.32891 | -0.000140981 |  | 2608.174 | 1.522 | -7.00577e-05
| 2608.053 | 1.32891 | -0.000141259 |  | 2608.053 | 1.52199 | -6.2333e-05
| 2607.933 | 1.32891 | -0.000143675 |  | 2607.933 | 1.52199 | -5.55225e-05
| 2607.812 | 1.3289 | -0.000146949 |  | 2607.812 | 1.52198 | -4.99541e-05
| 2607.692 | 1.32889 | -0.000149457 |  | 2607.692 | 1.52197 | -4.56147e-05
| 2607.571 | 1.32888 | -0.000149615 |  | 2607.571 | 1.52196 | -4.24759e-05
| 2607.451 | 1.32886 | -0.000146918 |  | 2607.451 | 1.52195 | -4.0746e-05
| 2607.33 | 1.32885 | -0.000141424 |  | 2607.33 | 1.52194 | -4.09689e-05
| 2607.209 | 1.32884 | -0.000134332 |  | 2607.209 | 1.52193 | -4.28866e-05
| 2607.089 | 1.32884 | -0.000127012 |  | 2607.089 | 1.52192 | -4.54477e-05
| 2606.969 | 1.32883 | -0.000120856 |  | 2606.969 | 1.5219 | -4.73187e-05
| 2606.848 | 1.32883 | -0.000116679 |  | 2606.848 | 1.52188 | -4.6013e-05
| 2606.728 | 1.32882 | -0.000114859 |  | 2606.728 | 1.52186 | -4.06383e-05
| 2606.607 | 1.32882 | -0.000114794 |  | 2606.607 | 1.52184 | -2.97263e-05
| 2606.486 | 1.32881 | -0.000115939 |  | 2606.486 | 1.52182 | -1.45041e-05
| 2606.366 | 1.3288 | -0.000117331 |  | 2606.366 | 1.5218 | 2.62619e-06
| 2606.245 | 1.32879 | -0.000118085 |  | 2606.245 | 1.5218 | 1.8679e-05
| 2606.125 | 1.32878 | -0.000117434 |  | 2606.125 | 1.52179 | 3.1429e-05
| 2606.004 | 1.32877 | -0.000114488 |  | 2606.004 | 1.52179 | 3.9452e-05
| 2605.884 | 1.32875 | -0.000108789 |  | 2605.884 | 1.52178 | 4.33289e-05
| 2605.763 | 1.32874 | -0.000100008 |  | 2605.763 | 1.52177 | 4.46056e-05
| 2605.643 | 1.32873 | -8.84879e-05 |  | 2605.643 | 1.52176 | 4.58215e-05
| 2605.522 | 1.32872 | -7.48846e-05 |  | 2605.522 | 1.52174 | 4.86387e-05
| 2605.402 | 1.32871 | -6.0633e-05 |  | 2605.402 | 1.52173 | 5.4179e-05
| 2605.281 | 1.32871 | -4.71529e-05 |  | 2605.281 | 1.52171 | 6.23113e-05
| 2605.161 | 1.32871 | -3.5844e-05 |  | 2605.161 | 1.52169 | 7.21463e-05
| 2605.04 | 1.32872 | -2.75351e-05 |  | 2605.04 | 1.52168 | 8.27269e-05
| 2604.919 | 1.32872 | -2.26509e-05 |  | 2604.919 | 1.52166 | 9.34355e-05
| 2604.799 | 1.32872 | -2.08106e-05 |  | 2604.799 | 1.52165 | 0.000104414
| 2604.678 | 1.32873 | -2.12961e-05 |  | 2604.678 | 1.52163 | 0.000116129
| 2604.558 | 1.32873 | -2.33796e-05 |  | 2604.558 | 1.52162 | 0.00012911
| 2604.438 | 1.32873 | -2.64936e-05 |  | 2604.438 | 1.52161 | 0.000143305
| 2604.317 | 1.32872 | -3.02997e-05 |  | 2604.317 | 1.52159 | 0.000158211
| 2604.196 | 1.32872 | -3.44251e-05 |  | 2604.196 | 1.52158 | 0.000172645
| 2604.076 | 1.32871 | -3.87303e-05 |  | 2604.076 | 1.52157 | 0.000185687
| 2603.955 | 1.32871 | -4.29957e-05 |  | 2603.955 | 1.52157 | 0.000196693
| 2603.835 | 1.3287 | -4.67833e-05 |  | 2603.835 | 1.52156 | 0.000205791
| 2603.714 | 1.32868 | -4.95408e-05 |  | 2603.714 | 1.52154 | 0.000213991
| 2603.594 | 1.32867 | -5.08602e-05 |  | 2603.594 | 1.52153 | 0.000222386
| 2603.473 | 1.32866 | -5.04052e-05 |  | 2603.473 | 1.52151 | 0.000232261
| 2603.353 | 1.32865 | -4.79498e-05 |  | 2603.353 | 1.52149 | 0.000244492
| 2603.232 | 1.32863 | -4.34807e-05 |  | 2603.232 | 1.52147 | 0.000259516
| 2603.111 | 1.32862 | -3.7282e-05 |  | 2603.111 | 1.52145 | 0.000277519
| 2602.991 | 1.32861 | -2.96081e-05 |  | 2602.991 | 1.52143 | 0.000298581
| 2602.871 | 1.3286 | -2.0847e-05 |  | 2602.871 | 1.5214 | 0.000322946
| 2602.75 | 1.32859 | -1.18399e-05 |  | 2602.75 | 1.52138 | 0.000350999
| 2602.629 | 1.32858 | -3.0252e-06 |  | 2602.629 | 1.52137 | 0.000382631
| 2602.509 | 1.32858 | 4.78265e-06 |  | 2602.509 | 1.52135 | 0.000417325
| 2602.388 | 1.32857 | 1.12223e-05 |  | 2602.388 | 1.52134 | 0.000454139
| 2602.268 | 1.32857 | 1.61696e-05 |  | 2602.268 | 1.52134 | 0.000491364
| 2602.147 | 1.32856 | 2.03001e-05 |  | 2602.147 | 1.52133 | 0.000527611
| 2602.027 | 1.32855 | 2.41876e-05 |  | 2602.027 | 1.52134 | 0.000561793
| 2601.906 | 1.32854 | 2.9058e-05 |  | 2601.906 | 1.52134 | 0.000593557
| 2601.786 | 1.32853 | 3.56696e-05 |  | 2601.786 | 1.52134 | 0.00062368
| 2601.665 | 1.32852 | 4.45077e-05 |  | 2601.665 | 1.52135 | 0.000653162
| 2601.544 | 1.32851 | 5.53003e-05 |  | 2601.544 | 1.52135 | 0.000683603
| 2601.424 | 1.32851 | 6.74101e-05 |  | 2601.424 | 1.52135 | 0.000715446
| 2601.304 | 1.3285 | 7.99178e-05 |  | 2601.304 | 1.52136 | 0.000748778
| 2601.183 | 1.3285 | 9.18772e-05 |  | 2601.183 | 1.52137 | 0.000782992
| 2601.063 | 1.3285 | 0.000102664 |  | 2601.063 | 1.52139 | 0.000816909
| 2600.942 | 1.3285 | 0.00011201 |  | 2600.942 | 1.52141 | 0.000848146
| 2600.821 | 1.3285 | 0.000120142 |  | 2600.821 | 1.52143 | 0.000876787
| 2600.701 | 1.3285 | 0.000127506 |  | 2600.701 | 1.52145 | 0.000902713
| 2600.581 | 1.32849 | 0.000134645 |  | 2600.581 | 1.52147 | 0.00092587
| 2600.46 | 1.32849 | 0.000142049 |  | 2600.46 | 1.5215 | 0.000946494
| 2600.339 | 1.32849 | 0.000149775 |  | 2600.339 | 1.52152 | 0.000964848
| 2600.219 | 1.32849 | 0.000158003 |  | 2600.219 | 1.52155 | 0.000981103
| 2600.098 | 1.32849 | 0.000166271 |  | 2600.098 | 1.52158 | 0.000993301
| 2599.978 | 1.32849 | 0.000174214 |  | 2599.978 | 1.52161 | 0.001
| 2599.857 | 1.3285 | 0.000181078 |  | 2599.857 | 1.52164 | 0.00101
| 2599.737 | 1.3285 | 0.000186477 |  | 2599.737 | 1.52166 | 0.00101
| 2599.616 | 1.3285 | 0.000189902 |  | 2599.616 | 1.52168 | 0.00101
| 2599.496 | 1.32851 | 0.000191358 |  | 2599.496 | 1.5217 | 0.001
| 2599.375 | 1.32851 | 0.000191281 |  | 2599.375 | 1.52172 | 0.001
| 2599.254 | 1.32851 | 0.000190537 |  | 2599.254 | 1.52173 | 0.000999651
| 2599.134 | 1.32851 | 0.000189949 |  | 2599.134 | 1.52174 | 0.000999937
| 2599.014 | 1.3285 | 0.000190353 |  | 2599.014 | 1.52176 | 0.001
| 2598.893 | 1.3285 | 0.000191917 |  | 2598.893 | 1.52177 | 0.001
| 2598.772 | 1.32849 | 0.000194598 |  | 2598.772 | 1.52179 | 0.000997667
| 2598.652 | 1.32849 | 0.000197728 |  | 2598.652 | 1.5218 | 0.000993972
| 2598.531 | 1.32849 | 0.000200678 |  | 2598.531 | 1.52181 | 0.000989135
| 2598.411 | 1.32848 | 0.000203115 |  | 2598.411 | 1.52182 | 0.000984771
| 2598.291 | 1.32848 | 0.000205216 |  | 2598.291 | 1.52182 | 0.000981844
| 2598.17 | 1.32847 | 0.000207761 |  | 2598.17 | 1.52183 | 0.000981288
| 2598.049 | 1.32847 | 0.000211496 |  | 2598.049 | 1.52184 | 0.0009825
| 2597.929 | 1.32846 | 0.000217188 |  | 2597.929 | 1.52184 | 0.000984509
| 2597.808 | 1.32846 | 0.000224924 |  | 2597.808 | 1.52185 | 0.000985343
| 2597.688 | 1.32845 | 0.000234195 |  | 2597.688 | 1.52187 | 0.000984232
| 2597.567 | 1.32845 | 0.000243933 |  | 2597.567 | 1.52188 | 0.0009799
| 2597.447 | 1.32845 | 0.000253156 |  | 2597.447 | 1.52188 | 0.000973111
| 2597.326 | 1.32845 | 0.000261082 |  | 2597.326 | 1.52189 | 0.000965445
| 2597.206 | 1.32845 | 0.000267581 |  | 2597.206 | 1.52189 | 0.000959035
| 2597.085 | 1.32845 | 0.000273128 |  | 2597.085 | 1.52189 | 0.000954947
| 2596.964 | 1.32845 | 0.000278257 |  | 2596.964 | 1.52188 | 0.00095545
| 2596.844 | 1.32845 | 0.000283387 |  | 2596.844 | 1.52188 | 0.000960501
| 2596.723 | 1.32846 | 0.00028855 |  | 2596.723 | 1.52188 | 0.000968809
| 2596.603 | 1.32846 | 0.000293473 |  | 2596.603 | 1.52188 | 0.000979059
| 2596.482 | 1.32846 | 0.000297535 |  | 2596.482 | 1.52188 | 0.000989746
| 2596.362 | 1.32846 | 0.000300441 |  | 2596.362 | 1.52189 | 0.000999193
| 2596.241 | 1.32846 | 0.000302242 |  | 2596.241 | 1.5219 | 0.00101
| 2596.121 | 1.32846 | 0.000303589 |  | 2596.121 | 1.52192 | 0.00101
| 2596 | 1.32846 | 0.000305292 |  | 2596 | 1.52193 | 0.00101
| 2595.88 | 1.32846 | 0.000308075 |  | 2595.88 | 1.52194 | 0.00101
| 2595.759 | 1.32846 | 0.000312237 |  | 2595.759 | 1.52195 | 0.00101
| 2595.639 | 1.32846 | 0.000317389 |  | 2595.639 | 1.52196 | 0.001
| 2595.518 | 1.32846 | 0.000322913 |  | 2595.518 | 1.52196 | 0.000999666
| 2595.397 | 1.32846 | 0.00032807 |  | 2595.397 | 1.52197 | 0.000998323
| 2595.277 | 1.32846 | 0.000332574 |  | 2595.277 | 1.52197 | 0.000998282
| 2595.156 | 1.32846 | 0.000336526 |  | 2595.156 | 1.52197 | 0.000999259
| 2595.036 | 1.32846 | 0.000340463 |  | 2595.036 | 1.52198 | 0.001
| 2594.916 | 1.32846 | 0.000344907 |  | 2594.916 | 1.52198 | 0.001
| 2594.795 | 1.32846 | 0.000350228 |  | 2594.795 | 1.52199 | 0.00101
| 2594.674 | 1.32846 | 0.000356194 |  | 2594.674 | 1.522 | 0.00101
| 2594.554 | 1.32846 | 0.000362363 |  | 2594.554 | 1.522 | 0.00101
| 2594.433 | 1.32847 | 0.000368213 |  | 2594.433 | 1.52201 | 0.00101
| 2594.313 | 1.32847 | 0.000373328 |  | 2594.313 | 1.52202 | 0.00101
| 2594.192 | 1.32848 | 0.000377543 |  | 2594.192 | 1.52203 | 0.00101
| 2594.072 | 1.32848 | 0.000381101 |  | 2594.072 | 1.52204 | 0.00101
| 2593.951 | 1.32849 | 0.00038413 |  | 2593.951 | 1.52204 | 0.00101
| 2593.831 | 1.3285 | 0.000386517 |  | 2593.831 | 1.52205 | 0.001
| 2593.71 | 1.3285 | 0.000387718 |  | 2593.71 | 1.52206 | 0.000998528
| 2593.589 | 1.32851 | 0.000386987 |  | 2593.589 | 1.52206 | 0.000994117
| 2593.469 | 1.32852 | 0.00038363 |  | 2593.469 | 1.52206 | 0.000990076
| 2593.349 | 1.32853 | 0.000377615 |  | 2593.349 | 1.52206 | 0.000987131
| 2593.228 | 1.32853 | 0.000369648 |  | 2593.228 | 1.52206 | 0.000986406
| 2593.107 | 1.32853 | 0.000361361 |  | 2593.107 | 1.52206 | 0.000987932
| 2592.987 | 1.32852 | 0.000354758 |  | 2592.987 | 1.52206 | 0.000992238
| 2592.866 | 1.32852 | 0.000351673 |  | 2592.866 | 1.52207 | 0.000998046
| 2592.746 | 1.32851 | 0.000352918 |  | 2592.746 | 1.52207 | 0.001
| 2592.625 | 1.3285 | 0.000358265 |  | 2592.625 | 1.52208 | 0.00101
| 2592.505 | 1.3285 | 0.000366222 |  | 2592.505 | 1.52209 | 0.00102
| 2592.384 | 1.3285 | 0.000374889 |  | 2592.384 | 1.5221 | 0.00102
| 2592.264 | 1.32851 | 0.000381962 |  | 2592.264 | 1.52211 | 0.00102
| 2592.143 | 1.32852 | 0.000386106 |  | 2592.143 | 1.52212 | 0.00102
| 2592.022 | 1.32853 | 0.000386721 |  | 2592.022 | 1.52213 | 0.00102
| 2591.902 | 1.32853 | 0.000384101 |  | 2591.902 | 1.52214 | 0.00102
| 2591.782 | 1.32854 | 0.000379257 |  | 2591.782 | 1.52215 | 0.00102
| 2591.661 | 1.32854 | 0.000373305 |  | 2591.661 | 1.52216 | 0.00101
| 2591.541 | 1.32855 | 0.000367469 |  | 2591.541 | 1.52217 | 0.00101
| 2591.42 | 1.32855 | 0.00036231 |  | 2591.42 | 1.52218 | 0.00101
| 2591.299 | 1.32854 | 0.000358416 |  | 2591.299 | 1.52219 | 0.001
| 2591.179 | 1.32854 | 0.000355891 |  | 2591.179 | 1.5222 | 0.001
| 2591.059 | 1.32854 | 0.000354989 |  | 2591.059 | 1.5222 | 0.000997946
| 2590.938 | 1.32854 | 0.000355442 |  | 2590.938 | 1.52221 | 0.000996276
| 2590.817 | 1.32854 | 0.000357034 |  | 2590.817 | 1.52222 | 0.000994826
| 2590.697 | 1.32854 | 0.000359279 |  | 2590.697 | 1.52223 | 0.000993496
| 2590.576 | 1.32854 | 0.000361515 |  | 2590.576 | 1.52224 | 0.000990892
| 2590.456 | 1.32855 | 0.000362944 |  | 2590.456 | 1.52226 | 0.000986797
| 2590.335 | 1.32855 | 0.000362911 |  | 2590.335 | 1.52227 | 0.000981361
| 2590.215 | 1.32856 | 0.000361168 |  | 2590.215 | 1.52228 | 0.000974256
| 2590.094 | 1.32856 | 0.000357702 |  | 2590.094 | 1.52229 | 0.000966587
| 2589.974 | 1.32857 | 0.000352912 |  | 2589.974 | 1.5223 | 0.000958744
| 2589.853 | 1.32857 | 0.000347532 |  | 2589.853 | 1.52231 | 0.000950413
| 2589.732 | 1.32857 | 0.000341843 |  | 2589.732 | 1.52232 | 0.000942217
| 2589.612 | 1.32857 | 0.000336253 |  | 2589.612 | 1.52234 | 0.000933748
| 2589.492 | 1.32857 | 0.000330761 |  | 2589.492 | 1.52235 | 0.000923561
| 2589.371 | 1.32857 | 0.000325195 |  | 2589.371 | 1.52236 | 0.000911895
| 2589.25 | 1.32857 | 0.000319452 |  | 2589.25 | 1.52237 | 0.000897721
| 2589.13 | 1.32857 | 0.000313676 |  | 2589.13 | 1.52238 | 0.000881915
| 2589.009 | 1.32857 | 0.000308325 |  | 2589.009 | 1.52239 | 0.000864885
| 2588.889 | 1.32857 | 0.000304075 |  | 2588.889 | 1.52239 | 0.000847278
| 2588.769 | 1.32856 | 0.000301367 |  | 2588.769 | 1.5224 | 0.000830078
| 2588.648 | 1.32856 | 0.00030053 |  | 2588.648 | 1.5224 | 0.000813378
| 2588.527 | 1.32855 | 0.000301445 |  | 2588.527 | 1.5224 | 0.000796873
| 2588.407 | 1.32855 | 0.000303355 |  | 2588.407 | 1.5224 | 0.000780833
| 2588.286 | 1.32855 | 0.000305426 |  | 2588.286 | 1.5224 | 0.000765473
| 2588.166 | 1.32856 | 0.000306663 |  | 2588.166 | 1.5224 | 0.000749389
| 2588.045 | 1.32856 | 0.000306496 |  | 2588.045 | 1.5224 | 0.000734392
| 2587.925 | 1.32856 | 0.000304831 |  | 2587.925 | 1.52239 | 0.000719979
| 2587.804 | 1.32857 | 0.000301733 |  | 2587.804 | 1.52239 | 0.000708011
| 2587.684 | 1.32857 | 0.000297611 |  | 2587.684 | 1.52238 | 0.000697755
| 2587.563 | 1.32858 | 0.00029268 |  | 2587.563 | 1.52237 | 0.000689747
| 2587.442 | 1.32858 | 0.000287026 |  | 2587.442 | 1.52237 | 0.000683052
| 2587.322 | 1.32858 | 0.000280507 |  | 2587.322 | 1.52237 | 0.000676435
| 2587.202 | 1.32859 | 0.0002728 |  | 2587.202 | 1.52237 | 0.000668137
| 2587.081 | 1.32859 | 0.000263989 |  | 2587.081 | 1.52237 | 0.000658271
| 2586.96 | 1.32859 | 0.000254479 |  | 2586.96 | 1.52237 | 0.000646895
| 2586.84 | 1.32858 | 0.000244919 |  | 2586.84 | 1.52236 | 0.000634815
| 2586.719 | 1.32858 | 0.000236416 |  | 2586.719 | 1.52236 | 0.000623514
| 2586.599 | 1.32858 | 0.000229557 |  | 2586.599 | 1.52235 | 0.000613674
| 2586.478 | 1.32857 | 0.000224591 |  | 2586.478 | 1.52235 | 0.000605934
| 2586.358 | 1.32857 | 0.000221029 |  | 2586.358 | 1.52234 | 0.000599169
| 2586.237 | 1.32857 | 0.000217816 |  | 2586.237 | 1.52234 | 0.000593283
| 2586.117 | 1.32856 | 0.000213726 |  | 2586.117 | 1.52234 | 0.000586656
| 2585.996 | 1.32856 | 0.000208124 |  | 2585.996 | 1.52233 | 0.000578453
| 2585.875 | 1.32856 | 0.000200658 |  | 2585.875 | 1.52233 | 0.000569798
| 2585.755 | 1.32856 | 0.000192045 |  | 2585.755 | 1.52232 | 0.0005604
| 2585.634 | 1.32855 | 0.000183542 |  | 2585.634 | 1.52232 | 0.000552514
| 2585.514 | 1.32855 | 0.000176393 |  | 2585.514 | 1.52231 | 0.000546176
| 2585.394 | 1.32854 | 0.00017132 |  | 2585.394 | 1.5223 | 0.000542175
| 2585.273 | 1.32853 | 0.000168672 |  | 2585.273 | 1.5223 | 0.000539313
| 2585.152 | 1.32852 | 0.00016767 |  | 2585.152 | 1.52229 | 0.000537378
| 2585.032 | 1.32852 | 0.000167498 |  | 2585.032 | 1.52229 | 0.00053399
| 2584.911 | 1.32852 | 0.000167274 |  | 2584.911 | 1.52229 | 0.000529825
| 2584.791 | 1.32851 | 0.000166503 |  | 2584.791 | 1.52229 | 0.00052473
| 2584.67 | 1.32851 | 0.000165187 |  | 2584.67 | 1.52229 | 0.00051885
| 2584.55 | 1.32851 | 0.000163571 |  | 2584.55 | 1.52229 | 0.000512564
| 2584.429 | 1.32851 | 0.000161867 |  | 2584.429 | 1.52229 | 0.0005061
| 2584.309 | 1.3285 | 0.000159897 |  | 2584.309 | 1.52229 | 0.000499191
| 2584.188 | 1.3285 | 0.000157128 |  | 2584.188 | 1.52229 | 0.000491534
| 2584.067 | 1.3285 | 0.000153046 |  | 2584.067 | 1.52229 | 0.000481428
| 2583.947 | 1.3285 | 0.000147527 |  | 2583.947 | 1.52229 | 0.000469331
| 2583.827 | 1.3285 | 0.000141075 |  | 2583.827 | 1.52228 | 0.000456491
| 2583.706 | 1.32849 | 0.000134952 |  | 2583.706 | 1.52227 | 0.000443847
| 2583.585 | 1.32848 | 0.000130624 |  | 2583.585 | 1.52226 | 0.000433509
| 2583.465 | 1.32848 | 0.00012915 |  | 2583.465 | 1.52225 | 0.000426613
| 2583.344 | 1.32847 | 0.000130992 |  | 2583.344 | 1.52224 | 0.000423703
| 2583.224 | 1.32846 | 0.000135083 |  | 2583.224 | 1.52223 | 0.000423919
| 2583.104 | 1.32846 | 0.000139641 |  | 2583.104 | 1.52222 | 0.000425518
| 2582.983 | 1.32847 | 0.000142629 |  | 2582.983 | 1.52222 | 0.000426876
| 2582.862 | 1.32847 | 0.000142401 |  | 2582.862 | 1.52222 | 0.00042673
| 2582.742 | 1.32848 | 0.000138596 |  | 2582.742 | 1.52222 | 0.000424747
| 2582.621 | 1.32848 | 0.000131835 |  | 2582.621 | 1.52222 | 0.000421383
| 2582.5 | 1.32848 | 0.000123638 |  | 2582.5 | 1.52222 | 0.000417507
| 2582.38 | 1.32848 | 0.000115517 |  | 2582.38 | 1.52221 | 0.000413521
| 2582.26 | 1.32848 | 0.000108149 |  | 2582.26 | 1.52221 | 0.000409413
| 2582.139 | 1.32848 | 0.000101527 |  | 2582.139 | 1.52222 | 0.000404739
| 2582.019 | 1.32848 | 9.48659e-05 |  | 2582.019 | 1.52222 | 0.000398173
| 2581.898 | 1.32847 | 8.71175e-05 |  | 2581.898 | 1.52222 | 0.000389186
| 2581.777 | 1.32847 | 7.80723e-05 |  | 2581.777 | 1.52222 | 0.000377588
| 2581.657 | 1.32847 | 6.82975e-05 |  | 2581.657 | 1.52222 | 0.000364353
| 2581.537 | 1.32846 | 5.92687e-05 |  | 2581.537 | 1.52222 | 0.00035064
| 2581.416 | 1.32845 | 5.24053e-05 |  | 2581.416 | 1.52221 | 0.000337749
| 2581.295 | 1.32844 | 4.85228e-05 |  | 2581.295 | 1.5222 | 0.000326494
| 2581.175 | 1.32843 | 4.7239e-05 |  | 2581.175 | 1.52219 | 0.000316803
| 2581.054 | 1.32843 | 4.69394e-05 |  | 2581.054 | 1.52218 | 0.000308263
| 2580.934 | 1.32842 | 4.56112e-05 |  | 2580.934 | 1.52218 | 0.000299851
| 2580.813 | 1.32842 | 4.15001e-05 |  | 2580.813 | 1.52217 | 0.000291188
| 2580.693 | 1.32842 | 3.41038e-05 |  | 2580.693 | 1.52216 | 0.000282482
| 2580.572 | 1.32842 | 2.43998e-05 |  | 2580.572 | 1.52215 | 0.000274293
| 2580.452 | 1.32841 | 1.4396e-05 |  | 2580.452 | 1.52214 | 0.000267731
| 2580.331 | 1.3284 | 6.35565e-06 |  | 2580.331 | 1.52212 | 0.00026356
| 2580.21 | 1.32839 | 2.03464e-06 |  | 2580.21 | 1.52211 | 0.000261779
| 2580.09 | 1.32837 | 1.47528e-06 |  | 2580.09 | 1.5221 | 0.000261637
| 2579.97 | 1.32836 | 4.07335e-06 |  | 2579.97 | 1.52209 | 0.000261923
| 2579.849 | 1.32835 | 8.11583e-06 |  | 2579.849 | 1.52209 | 0.000261473
| 2579.729 | 1.32835 | 1.191e-05 |  | 2579.729 | 1.52208 | 0.000259319
| 2579.608 | 1.32835 | 1.47194e-05 |  | 2579.608 | 1.52208 | 0.000255613
| 2579.487 | 1.32834 | 1.62526e-05 |  | 2579.487 | 1.52207 | 0.000250876
| 2579.367 | 1.32834 | 1.69042e-05 |  | 2579.367 | 1.52207 | 0.000246032
| 2579.247 | 1.32834 | 1.69547e-05 |  | 2579.247 | 1.52206 | 0.00024183
| 2579.126 | 1.32834 | 1.60346e-05 |  | 2579.126 | 1.52205 | 0.000238534
| 2579.005 | 1.32834 | 1.35082e-05 |  | 2579.005 | 1.52204 | 0.000235867
| 2578.885 | 1.32834 | 8.50346e-06 |  | 2578.885 | 1.52204 | 0.000233401
| 2578.764 | 1.32835 | 5.59876e-07 |  | 2578.764 | 1.52203 | 0.000230527
| 2578.644 | 1.32834 | -9.58926e-06 |  | 2578.644 | 1.52202 | 0.000227052
| 2578.523 | 1.32834 | -2.0316e-05 |  | 2578.523 | 1.52202 | 0.000223195
| 2578.403 | 1.32833 | -2.94965e-05 |  | 2578.403 | 1.52201 | 0.000219413
| 2578.282 | 1.32831 | -3.54754e-05 |  | 2578.282 | 1.522 | 0.000216326
| 2578.162 | 1.3283 | -3.75987e-05 |  | 2578.162 | 1.52199 | 0.000213877
| 2578.041 | 1.32829 | -3.6748e-05 |  | 2578.041 | 1.52198 | 0.000212046
| 2577.92 | 1.32828 | -3.46515e-05 |  | 2577.92 | 1.52198 | 0.000210372
| 2577.8 | 1.32828 | -3.31715e-05 |  | 2577.8 | 1.52197 | 0.000208373
| 2577.68 | 1.32828 | -3.35319e-05 |  | 2577.68 | 1.52196 | 0.000206023
| 2577.559 | 1.32827 | -3.53455e-05 |  | 2577.559 | 1.52196 | 0.000203528
| 2577.438 | 1.32826 | -3.75725e-05 |  | 2577.438 | 1.52195 | 0.000201476
| 2577.318 | 1.32826 | -3.86268e-05 |  | 2577.318 | 1.52194 | 0.000200373
| 2577.197 | 1.32825 | -3.73493e-05 |  | 2577.197 | 1.52193 | 0.000200566
| 2577.077 | 1.32824 | -3.43617e-05 |  | 2577.077 | 1.52192 | 0.000201486
| 2576.956 | 1.32824 | -3.1017e-05 |  | 2576.956 | 1.52192 | 0.000202509
| 2576.836 | 1.32824 | -2.95657e-05 |  | 2576.836 | 1.52192 | 0.000202531
| 2576.715 | 1.32824 | -3.15636e-05 |  | 2576.715 | 1.52191 | 0.000201159
| 2576.595 | 1.32825 | -3.71797e-05 |  | 2576.595 | 1.52191 | 0.000198381
| 2576.474 | 1.32824 | -4.52102e-05 |  | 2576.474 | 1.5219 | 0.000195147
| 2576.354 | 1.32824 | -5.31258e-05 |  | 2576.354 | 1.52189 | 0.000192841
| 2576.233 | 1.32823 | -5.87297e-05 |  | 2576.233 | 1.52188 | 0.000192626
| 2576.113 | 1.32822 | -6.07088e-05 |  | 2576.113 | 1.52187 | 0.000194974
| 2575.992 | 1.32821 | -5.95053e-05 |  | 2575.992 | 1.52187 | 0.000199285
| 2575.872 | 1.3282 | -5.70037e-05 |  | 2575.872 | 1.52187 | 0.000203852
| 2575.751 | 1.3282 | -5.53015e-05 |  | 2575.751 | 1.52187 | 0.000206864
| 2575.63 | 1.3282 | -5.61843e-05 |  | 2575.63 | 1.52187 | 0.00020649
| 2575.51 | 1.3282 | -5.96732e-05 |  | 2575.51 | 1.52187 | 0.000202197
| 2575.389 | 1.32819 | -6.47029e-05 |  | 2575.389 | 1.52187 | 0.000194369
| 2575.269 | 1.32818 | -6.91665e-05 |  | 2575.269 | 1.52187 | 0.000184661
| 2575.148 | 1.32818 | -7.15672e-05 |  | 2575.148 | 1.52186 | 0.000175045
| 2575.028 | 1.32817 | -7.1352e-05 |  | 2575.028 | 1.52185 | 0.000167333
| 2574.907 | 1.32816 | -6.94579e-05 |  | 2574.907 | 1.52184 | 0.000162522
| 2574.787 | 1.32816 | -6.7566e-05 |  | 2574.787 | 1.52183 | 0.000160535
| 2574.666 | 1.32816 | -6.72574e-05 |  | 2574.666 | 1.52182 | 0.000160614
| 2574.545 | 1.32815 | -6.90566e-05 |  | 2574.545 | 1.52181 | 0.000161606
| 2574.425 | 1.32815 | -7.21234e-05 |  | 2574.425 | 1.5218 | 0.000162749
| 2574.305 | 1.32814 | -7.48292e-05 |  | 2574.305 | 1.5218 | 0.00016362
| 2574.184 | 1.32814 | -7.54877e-05 |  | 2574.184 | 1.52179 | 0.000164372
| 2574.063 | 1.32813 | -7.35021e-05 |  | 2574.063 | 1.52178 | 0.000165288
| 2573.943 | 1.32812 | -6.98233e-05 |  | 2573.943 | 1.52178 | 0.000166558
| 2573.822 | 1.32812 | -6.62885e-05 |  | 2573.822 | 1.52177 | 0.000167996
| 2573.702 | 1.32812 | -6.51108e-05 |  | 2573.702 | 1.52177 | 0.000169444
| 2573.582 | 1.32813 | -6.75647e-05 |  | 2573.582 | 1.52177 | 0.000170493
| 2573.461 | 1.32813 | -7.30234e-05 |  | 2573.461 | 1.52176 | 0.000170821
| 2573.34 | 1.32812 | -7.96964e-05 |  | 2573.34 | 1.52176 | 0.000170592
| 2573.22 | 1.32812 | -8.53633e-05 |  | 2573.22 | 1.52176 | 0.000169784
| 2573.099 | 1.32811 | -8.84183e-05 |  | 2573.099 | 1.52176 | 0.000168408
| 2572.979 | 1.32811 | -8.87471e-05 |  | 2572.979 | 1.52176 | 0.000166251
| 2572.858 | 1.3281 | -8.80093e-05 |  | 2572.858 | 1.52176 | 0.000162542
| 2572.738 | 1.3281 | -8.84112e-05 |  | 2572.738 | 1.52175 | 0.000156936
| 2572.617 | 1.3281 | -9.19394e-05 |  | 2572.617 | 1.52175 | 0.000149449
| 2572.497 | 1.3281 | -9.87633e-05 |  | 2572.497 | 1.52175 | 0.000141031
| 2572.376 | 1.3281 | -0.00010731 |  | 2572.376 | 1.52174 | 0.00013344
| 2572.255 | 1.32809 | -0.000114878 |  | 2572.255 | 1.52173 | 0.000128278
| 2572.135 | 1.32807 | -0.000118831 |  | 2572.135 | 1.52171 | 0.000127044
| 2572.015 | 1.32806 | -0.000117942 |  | 2572.015 | 1.5217 | 0.000129559
| 2571.894 | 1.32805 | -0.000113263 |  | 2571.894 | 1.5217 | 0.000134431
| 2571.773 | 1.32805 | -0.000107568 |  | 2571.773 | 1.52169 | 0.000138699
| 2571.653 | 1.32805 | -0.000104089 |  | 2571.653 | 1.5217 | 0.000139785
| 2571.532 | 1.32806 | -0.000105225 |  | 2571.532 | 1.5217 | 0.000135786
| 2571.412 | 1.32806 | -0.00011106 |  | 2571.412 | 1.5217 | 0.000126686
| 2571.292 | 1.32806 | -0.000119872 |  | 2571.292 | 1.5217 | 0.00011438
| 2571.171 | 1.32805 | -0.000128455 |  | 2571.171 | 1.52169 | 0.000101699
| 2571.05 | 1.32804 | -0.000134142 |  | 2571.05 | 1.52167 | 9.18636e-05
| 2570.93 | 1.32803 | -0.0001358 |  | 2570.93 | 1.52166 | 8.64082e-05
| 2570.809 | 1.32802 | -0.000134371 |  | 2570.809 | 1.52164 | 8.53227e-05
| 2570.688 | 1.32802 | -0.00013239 |  | 2570.688 | 1.52163 | 8.7256e-05
| 2570.568 | 1.32802 | -0.000132428 |  | 2570.568 | 1.52162 | 8.98023e-05
| 2570.448 | 1.32801 | -0.000135843 |  | 2570.448 | 1.52161 | 9.15481e-05
| 2570.327 | 1.32801 | -0.000142182 |  | 2570.327 | 1.5216 | 9.17617e-05
| 2570.207 | 1.32801 | -0.000149234 |  | 2570.207 | 1.52159 | 9.13097e-05
| 2570.086 | 1.328 | -0.000154201 |  | 2570.086 | 1.52158 | 9.13857e-05
| 2569.965 | 1.32798 | -0.00015535 |  | 2569.965 | 1.52157 | 9.29657e-05
| 2569.845 | 1.32797 | -0.000152739 |  | 2569.845 | 1.52156 | 9.60676e-05
| 2569.725 | 1.32797 | -0.000148269 |  | 2569.725 | 1.52155 | 9.93887e-05
| 2569.604 | 1.32797 | -0.000145067 |  | 2569.604 | 1.52155 | 0.00010135
| 2569.483 | 1.32797 | -0.000145677 |  | 2569.483 | 1.52154 | 0.000100905
| 2569.363 | 1.32797 | -0.000150968 |  | 2569.363 | 1.52153 | 9.83974e-05
| 2569.242 | 1.32797 | -0.000159832 |  | 2569.242 | 1.52152 | 9.55563e-05
| 2569.122 | 1.32796 | -0.000169486 |  | 2569.122 | 1.5215 | 9.52849e-05
| 2569.001 | 1.32795 | -0.00017671 |  | 2569.001 | 1.52148 | 9.9846e-05
| 2568.881 | 1.32794 | -0.000179581 |  | 2568.881 | 1.52147 | 0.00011017
| 2568.76 | 1.32792 | -0.000177556 |  | 2568.76 | 1.52145 | 0.000125353
| 2568.64 | 1.32791 | -0.000172114 |  | 2568.64 | 1.52144 | 0.000142846
| 2568.519 | 1.32791 | -0.000165535 |  | 2568.519 | 1.52144 | 0.000159524
| 2568.398 | 1.3279 | -0.000159909 |  | 2568.398 | 1.52144 | 0.000172901
| 2568.278 | 1.3279 | -0.000156321 |  | 2568.278 | 1.52144 | 0.000182411
| 2568.158 | 1.3279 | -0.000154825 |  | 2568.158 | 1.52145 | 0.000188779
| 2568.037 | 1.3279 | -0.000154586 |  | 2568.037 | 1.52145 | 0.000194078
| 2567.917 | 1.3279 | -0.000155297 |  | 2567.917 | 1.52144 | 0.000199979
| 2567.796 | 1.3279 | -0.000156657 |  | 2567.796 | 1.52144 | 0.000207611
| 2567.675 | 1.3279 | -0.000159685 |  | 2567.675 | 1.52144 | 0.000216534
| 2567.555 | 1.3279 | -0.000165099 |  | 2567.555 | 1.52144 | 0.000225574
| 2567.434 | 1.3279 | -0.000173204 |  | 2567.434 | 1.52145 | 0.000233641
| 2567.314 | 1.3279 | -0.00018299 |  | 2567.314 | 1.52145 | 0.000240352
| 2567.193 | 1.32789 | -0.000192624 |  | 2567.193 | 1.52146 | 0.000246079
| 2567.073 | 1.32788 | -0.000199673 |  | 2567.073 | 1.52146 | 0.000251657
| 2566.952 | 1.32786 | -0.000202584 |  | 2566.952 | 1.52147 | 0.000257469
| 2566.832 | 1.32785 | -0.000201155 |  | 2566.832 | 1.52148 | 0.000262922
| 2566.711 | 1.32784 | -0.000197228 |  | 2566.711 | 1.52149 | 0.000266413
| 2566.591 | 1.32784 | -0.000193476 |  | 2566.591 | 1.5215 | 0.000265741
| 2566.47 | 1.32784 | -0.000192739 |  | 2566.47 | 1.52152 | 0.00025954
| 2566.35 | 1.32784 | -0.000196306 |  | 2566.35 | 1.52153 | 0.000248134
| 2566.229 | 1.32784 | -0.000203859 |  | 2566.229 | 1.52153 | 0.000233384
| 2566.108 | 1.32783 | -0.000213007 |  | 2566.108 | 1.52153 | 0.0002187
| 2565.988 | 1.32782 | -0.000220927 |  | 2565.988 | 1.52153 | 0.00020719
| 2565.867 | 1.32781 | -0.000225191 |  | 2565.867 | 1.52152 | 0.000200614
| 2565.747 | 1.32779 | -0.000224881 |  | 2565.747 | 1.52152 | 0.000198454
| 2565.626 | 1.32778 | -0.000220844 |  | 2565.626 | 1.52151 | 0.000198541
| 2565.506 | 1.32777 | -0.00021528 |  | 2565.506 | 1.52152 | 0.000197592
| 2565.385 | 1.32777 | -0.000210246 |  | 2565.385 | 1.52152 | 0.000193053
| 2565.265 | 1.32776 | -0.000207087 |  | 2565.265 | 1.52152 | 0.000184351
| 2565.144 | 1.32776 | -0.00020585 |  | 2565.144 | 1.52152 | 0.000172814
| 2565.024 | 1.32775 | -0.000205338 |  | 2565.024 | 1.52152 | 0.000161209
| 2564.903 | 1.32775 | -0.00020431 |  | 2564.903 | 1.52151 | 0.000151873
| 2564.783 | 1.32774 | -0.000202103 |  | 2564.783 | 1.5215 | 0.000146032
| 2564.662 | 1.32774 | -0.00019908 |  | 2564.662 | 1.5215 | 0.000143334
| 2564.542 | 1.32774 | -0.000197091 |  | 2564.542 | 1.52149 | 0.000141687
| 2564.421 | 1.32774 | -0.000197703 |  | 2564.421 | 1.52149 | 0.000139195
| 2564.3 | 1.32774 | -0.000202147 |  | 2564.3 | 1.52149 | 0.000134599
| 2564.18 | 1.32774 | -0.000210033 |  | 2564.18 | 1.52148 | 0.000128547
| 2564.06 | 1.32774 | -0.000219699 |  | 2564.06 | 1.52148 | 0.000122872
| 2563.939 | 1.32773 | -0.000228486 |  | 2563.939 | 1.52147 | 0.000119847
| 2563.818 | 1.32771 | -0.000233988 |  | 2563.818 | 1.52146 | 0.000120556
| 2563.698 | 1.3277 | -0.000235072 |  | 2563.698 | 1.52146 | 0.000124427
| 2563.577 | 1.32769 | -0.000232099 |  | 2563.577 | 1.52146 | 0.00012874
| 2563.457 | 1.32768 | -0.000226629 |  | 2563.457 | 1.52147 | 0.000130054
| 2563.336 | 1.32767 | -0.000220889 |  | 2563.336 | 1.52148 | 0.000125278
| 2563.216 | 1.32767 | -0.000216614 |  | 2563.216 | 1.52148 | 0.000113311
| 2563.095 | 1.32767 | -0.000214611 |  | 2563.095 | 1.52149 | 9.49644e-05
| 2562.975 | 1.32767 | -0.000214638 |  | 2562.975 | 1.52149 | 7.32465e-05
| 2562.854 | 1.32766 | -0.000215972 |  | 2562.854 | 1.52148 | 5.17761e-05
| 2562.733 | 1.32766 | -0.000217949 |  | 2562.733 | 1.52147 | 3.37661e-05
| 2562.613 | 1.32766 | -0.000220398 |  | 2562.613 | 1.52145 | 2.06118e-05
| 2562.493 | 1.32765 | -0.000223697 |  | 2562.493 | 1.52143 | 1.21536e-05
| 2562.372 | 1.32765 | -0.000228416 |  | 2562.372 | 1.52141 | 7.74422e-06
| 2562.251 | 1.32764 | -0.00023442 |  | 2562.251 | 1.5214 | 5.07951e-06
| 2562.131 | 1.32763 | -0.000240968 |  | 2562.131 | 1.52138 | 3.36857e-06
| 2562.01 | 1.32762 | -0.000246268 |  | 2562.01 | 1.52137 | 2.32892e-06
| 2561.89 | 1.32761 | -0.000248395 |  | 2561.89 | 1.52136 | 1.22346e-06
| 2561.77 | 1.32759 | -0.000246193 |  | 2561.77 | 1.52135 | 4.28617e-07
| 2561.649 | 1.32758 | -0.000239775 |  | 2561.649 | 1.52134 | -4.92751e-07
| 2561.528 | 1.32757 | -0.000230602 |  | 2561.528 | 1.52133 | -7.51481e-07
| 2561.408 | 1.32757 | -0.000221406 |  | 2561.408 | 1.52131 | -7.8017e-07
| 2561.287 | 1.32757 | -0.000214642 |  | 2561.287 | 1.5213 | -1.10934e-06
| 2561.167 | 1.32757 | -0.000211684 |  | 2561.167 | 1.52129 | -3.98405e-07
| 2561.046 | 1.32757 | -0.000212554 |  | 2561.046 | 1.52128 | 2.30634e-06
| 2560.926 | 1.32756 | -0.000215667 |  | 2560.926 | 1.52127 | 7.32625e-06
| 2560.805 | 1.32756 | -0.000218802 |  | 2560.805 | 1.52126 | 1.48842e-05
| 2560.685 | 1.32755 | -0.000220007 |  | 2560.685 | 1.52125 | 2.37055e-05
| 2560.564 | 1.32754 | -0.000218517 |  | 2560.564 | 1.52125 | 3.178e-05
| 2560.443 | 1.32754 | -0.000215053 |  | 2560.443 | 1.52125 | 3.70203e-05
| 2560.323 | 1.32753 | -0.000211237 |  | 2560.323 | 1.52125 | 3.81491e-05
| 2560.203 | 1.32753 | -0.000208794 |  | 2560.203 | 1.52125 | 3.53075e-05
| 2560.082 | 1.32753 | -0.0002087 |  | 2560.082 | 1.52125 | 3.00536e-05
| 2559.961 | 1.32752 | -0.000210642 |  | 2559.961 | 1.52124 | 2.47365e-05
| 2559.841 | 1.32752 | -0.000213192 |  | 2559.841 | 1.52123 | 2.16446e-05
| 2559.72 | 1.32751 | -0.00021471 |  | 2559.72 | 1.52122 | 2.19525e-05
| 2559.6 | 1.3275 | -0.000213748 |  | 2559.6 | 1.52121 | 2.54123e-05
| 2559.479 | 1.32749 | -0.000210223 |  | 2559.479 | 1.52121 | 3.03756e-05
| 2559.359 | 1.32749 | -0.00020515 |  | 2559.359 | 1.5212 | 3.44248e-05
| 2559.238 | 1.32749 | -0.000200091 |  | 2559.238 | 1.5212 | 3.57217e-05
| 2559.118 | 1.32749 | -0.000196598 |  | 2559.118 | 1.52121 | 3.33193e-05
| 2558.997 | 1.32749 | -0.000195503 |  | 2558.997 | 1.5212 | 2.77111e-05
| 2558.876 | 1.32748 | -0.000196664 |  | 2558.876 | 1.5212 | 2.02338e-05
| 2558.756 | 1.32748 | -0.00019913 |  | 2558.756 | 1.52119 | 1.31056e-05
| 2558.636 | 1.32748 | -0.000201719 |  | 2558.636 | 1.52119 | 7.77691e-06
| 2558.515 | 1.32747 | -0.000203639 |  | 2558.515 | 1.52118 | 4.02492e-06
| 2558.395 | 1.32747 | -0.000204771 |  | 2558.395 | 1.52117 | 2.32219e-06
| 2558.274 | 1.32746 | -0.000205553 |  | 2558.274 | 1.52116 | 1.87855e-06
| 2558.153 | 1.32746 | -0.0002064 |  | 2558.153 | 1.52115 | 9.23837e-07
| 2558.033 | 1.32745 | -0.000207592 |  | 2558.033 | 1.52114 | -1.09163e-07
| 2557.912 | 1.32745 | -0.00020863 |  | 2557.912 | 1.52113 | -1.55487e-06
| 2557.792 | 1.32744 | -0.000208849 |  | 2557.792 | 1.52112 | -2.89263e-06
| 2557.671 | 1.32743 | -0.000207599 |  | 2557.671 | 1.52111 | -3.23903e-06
| 2557.551 | 1.32743 | -0.000204865 |  | 2557.551 | 1.52111 | -3.65839e-06
| 2557.43 | 1.32742 | -0.000201555 |  | 2557.43 | 1.5211 | -3.59297e-06
| 2557.31 | 1.32742 | -0.000198953 |  | 2557.31 | 1.52109 | -3.62504e-06
| 2557.189 | 1.32742 | -0.000198594 |  | 2557.189 | 1.52108 | -3.44121e-06
| 2557.069 | 1.32742 | -0.000201274 |  | 2557.069 | 1.52107 | -3.62653e-06
| 2556.948 | 1.32742 | -0.000206801 |  | 2556.948 | 1.52106 | -2.86637e-06
| 2556.828 | 1.32742 | -0.000213898 |  | 2556.828 | 1.52105 | -1.14337e-06
| 2556.707 | 1.32741 | -0.00022072 |  | 2556.707 | 1.52104 | 2.22618e-06
| 2556.586 | 1.3274 | -0.000225694 |  | 2556.586 | 1.52103 | 7.72398e-06
| 2556.466 | 1.32739 | -0.000227757 |  | 2556.466 | 1.52102 | 1.38923e-05
| 2556.345 | 1.32738 | -0.000226832 |  | 2556.345 | 1.52101 | 2.01013e-05
| 2556.225 | 1.32736 | -0.000223687 |  | 2556.225 | 1.52101 | 2.57708e-05
| 2556.104 | 1.32736 | -0.000219256 |  | 2556.104 | 1.52101 | 3.02e-05
| 2555.984 | 1.32735 | -0.000214406 |  | 2555.984 | 1.521 | 3.28262e-05
| 2555.863 | 1.32734 | -0.000209346 |  | 2555.863 | 1.521 | 3.50471e-05
| 2555.743 | 1.32734 | -0.000204072 |  | 2555.743 | 1.52099 | 3.67795e-05
| 2555.622 | 1.32733 | -0.000198701 |  | 2555.622 | 1.52099 | 3.95204e-05
| 2555.502 | 1.32733 | -0.000193516 |  | 2555.502 | 1.52098 | 4.29654e-05
| 2555.381 | 1.32733 | -0.000189468 |  | 2555.381 | 1.52098 | 4.69759e-05
| 2555.261 | 1.32733 | -0.0001876 |  | 2555.261 | 1.52097 | 5.09185e-05
| 2555.14 | 1.32733 | -0.000188972 |  | 2555.14 | 1.52097 | 5.40847e-05
| 2555.02 | 1.32733 | -0.000193538 |  | 2555.02 | 1.52097 | 5.58571e-05
| 2554.899 | 1.32733 | -0.000200405 |  | 2554.899 | 1.52097 | 5.60092e-05
| 2554.778 | 1.32732 | -0.000207581 |  | 2554.778 | 1.52097 | 5.48265e-05
| 2554.658 | 1.32731 | -0.000212823 |  | 2554.658 | 1.52096 | 5.30276e-05
| 2554.538 | 1.32729 | -0.000214181 |  | 2554.538 | 1.52096 | 5.11125e-05
| 2554.417 | 1.32728 | -0.00021076 |  | 2554.417 | 1.52095 | 4.97122e-05
| 2554.296 | 1.32727 | -0.000202739 |  | 2554.296 | 1.52095 | 4.91542e-05
| 2554.176 | 1.32726 | -0.000191635 |  | 2554.176 | 1.52094 | 4.943e-05
| 2554.055 | 1.32725 | -0.00017942 |  | 2554.055 | 1.52093 | 5.03584e-05
| 2553.935 | 1.32725 | -0.00016828 |  | 2553.935 | 1.52093 | 5.16929e-05
| 2553.814 | 1.32726 | -0.000159865 |  | 2553.814 | 1.52092 | 5.32443e-05
| 2553.694 | 1.32726 | -0.00015514 |  | 2553.694 | 1.52092 | 5.45331e-05
| 2553.573 | 1.32727 | -0.000154502 |  | 2553.573 | 1.52091 | 5.53935e-05
| 2553.453 | 1.32727 | -0.00015774 |  | 2553.453 | 1.52091 | 5.5402e-05
| 2553.332 | 1.32727 | -0.00016397 |  | 2553.332 | 1.52091 | 5.46071e-05
| 2553.211 | 1.32727 | -0.000172102 |  | 2553.211 | 1.5209 | 5.32532e-05
| 2553.091 | 1.32727 | -0.000180591 |  | 2553.091 | 1.52089 | 5.16187e-05
| 2552.971 | 1.32726 | -0.000187732 |  | 2552.971 | 1.52089 | 5.06414e-05
| 2552.85 | 1.32725 | -0.000192078 |  | 2552.85 | 1.52088 | 5.06177e-05
| 2552.729 | 1.32723 | -0.000192516 |  | 2552.729 | 1.52087 | 5.26467e-05
| 2552.609 | 1.32722 | -0.000188718 |  | 2552.609 | 1.52086 | 5.69912e-05
| 2552.488 | 1.32721 | -0.00018146 |  | 2552.488 | 1.52085 | 6.2252e-05
| 2552.368 | 1.3272 | -0.000172193 |  | 2552.368 | 1.52084 | 6.83596e-05
| 2552.248 | 1.3272 | -0.000162955 |  | 2552.248 | 1.52084 | 7.38863e-05
| 2552.127 | 1.3272 | -0.000155171 |  | 2552.127 | 1.52084 | 7.78668e-05
| 2552.006 | 1.3272 | -0.000149811 |  | 2552.006 | 1.52084 | 7.95684e-05
| 2551.886 | 1.3272 | -0.000146928 |  | 2551.886 | 1.52084 | 7.93107e-05
| 2551.765 | 1.3272 | -0.000145896 |  | 2551.765 | 1.52083 | 7.787e-05
| 2551.645 | 1.3272 | -0.000145767 |  | 2551.645 | 1.52083 | 7.61834e-05
| 2551.524 | 1.3272 | -0.000145877 |  | 2551.524 | 1.52082 | 7.52632e-05
| 2551.404 | 1.3272 | -0.000146061 |  | 2551.404 | 1.52082 | 7.59893e-05
| 2551.283 | 1.3272 | -0.000146609 |  | 2551.283 | 1.52081 | 7.83171e-05
| 2551.163 | 1.32719 | -0.000148173 |  | 2551.163 | 1.5208 | 8.18108e-05
| 2551.042 | 1.32719 | -0.000150942 |  | 2551.042 | 1.5208 | 8.56769e-05
| 2550.921 | 1.32719 | -0.00015476 |  | 2550.921 | 1.52079 | 8.91643e-05
| 2550.801 | 1.32718 | -0.000158887 |  | 2550.801 | 1.52079 | 9.15875e-05
| 2550.681 | 1.32718 | -0.000162096 |  | 2550.681 | 1.52079 | 9.31971e-05
| 2550.56 | 1.32717 | -0.000163321 |  | 2550.56 | 1.52078 | 9.41947e-05
| 2550.439 | 1.32716 | -0.000161772 |  | 2550.439 | 1.52078 | 9.50909e-05
| 2550.319 | 1.32715 | -0.000157606 |  | 2550.319 | 1.52077 | 9.66131e-05
| 2550.198 | 1.32714 | -0.000151652 |  | 2550.198 | 1.52077 | 9.89891e-05
| 2550.078 | 1.32713 | -0.000145125 |  | 2550.078 | 1.52077 | 0.000101728
| 2549.958 | 1.32713 | -0.00013918 |  | 2549.958 | 1.52076 | 0.000104456
| 2549.837 | 1.32713 | -0.000134688 |  | 2549.837 | 1.52076 | 0.000106429
| 2549.716 | 1.32713 | -0.000131923 |  | 2549.716 | 1.52076 | 0.000107068
| 2549.596 | 1.32713 | -0.000130491 |  | 2549.596 | 1.52076 | 0.000106024
| 2549.475 | 1.32713 | -0.000129733 |  | 2549.475 | 1.52076 | 0.0001034
| 2549.354 | 1.32712 | -0.000128783 |  | 2549.354 | 1.52075 | 9.99685e-05
| 2549.234 | 1.32712 | -0.000127156 |  | 2549.234 | 1.52074 | 9.66977e-05
| 2549.114 | 1.32712 | -0.000124609 |  | 2549.114 | 1.52074 | 9.46858e-05
| 2548.993 | 1.32711 | -0.000121513 |  | 2548.993 | 1.52073 | 9.47208e-05
| 2548.873 | 1.32711 | -0.000118355 |  | 2548.873 | 1.52072 | 9.72683e-05
| 2548.752 | 1.32711 | -0.000115657 |  | 2548.752 | 1.52071 | 0.000102169
| 2548.631 | 1.32711 | -0.000113998 |  | 2548.631 | 1.5207 | 0.000108676
| 2548.511 | 1.32711 | -0.000113328 |  | 2548.511 | 1.52069 | 0.000115972
| 2548.391 | 1.32711 | -0.00011332 |  | 2548.391 | 1.52069 | 0.000122914
| 2548.27 | 1.32711 | -0.000113497 |  | 2548.27 | 1.52069 | 0.000128803
| 2548.149 | 1.32711 | -0.000113345 |  | 2548.149 | 1.52069 | 0.000133241
| 2548.029 | 1.3271 | -0.000112821 |  | 2548.029 | 1.52069 | 0.000136216
| 2547.908 | 1.3271 | -0.000112174 |  | 2547.908 | 1.52069 | 0.000137819
| 2547.788 | 1.3271 | -0.000112159 |  | 2547.788 | 1.52069 | 0.000138267
| 2547.667 | 1.32711 | -0.000113804 |  | 2547.667 | 1.52069 | 0.000137621
| 2547.547 | 1.32711 | -0.000117689 |  | 2547.547 | 1.52069 | 0.000135795
| 2547.426 | 1.32711 | -0.000123878 |  | 2547.426 | 1.52069 | 0.000132786
| 2547.306 | 1.3271 | -0.000131579 |  | 2547.306 | 1.52069 | 0.000128553
| 2547.185 | 1.3271 | -0.000139498 |  | 2547.185 | 1.52069 | 0.000123596
| 2547.064 | 1.32709 | -0.000145785 |  | 2547.064 | 1.52068 | 0.000118576
| 2546.944 | 1.32707 | -0.000149095 |  | 2546.944 | 1.52067 | 0.000114452
| 2546.823 | 1.32706 | -0.000148558 |  | 2546.823 | 1.52067 | 0.000111884
| 2546.703 | 1.32705 | -0.000144618 |  | 2546.703 | 1.52066 | 0.000111385
| 2546.583 | 1.32704 | -0.00013812 |  | 2546.583 | 1.52065 | 0.000113077
| 2546.462 | 1.32703 | -0.00013082 |  | 2546.462 | 1.52064 | 0.000116521
| 2546.341 | 1.32703 | -0.000124078 |  | 2546.341 | 1.52063 | 0.000121189
| 2546.221 | 1.32703 | -0.000118799 |  | 2546.221 | 1.52063 | 0.000126141
| 2546.1 | 1.32703 | -0.000115211 |  | 2546.1 | 1.52063 | 0.000130649
| 2545.98 | 1.32703 | -0.0001129 |  | 2545.98 | 1.52063 | 0.000133962
| 2545.859 | 1.32702 | -0.000111327 |  | 2545.859 | 1.52063 | 0.000135473
| 2545.739 | 1.32702 | -0.00010979 |  | 2545.739 | 1.52063 | 0.000134511
| 2545.618 | 1.32702 | -0.000108126 |  | 2545.618 | 1.52063 | 0.000130496
| 2545.498 | 1.32702 | -0.000106344 |  | 2545.498 | 1.52063 | 0.000123442
| 2545.377 | 1.32702 | -0.000104627 |  | 2545.377 | 1.52063 | 0.00011366
| 2545.257 | 1.32701 | -0.000103192 |  | 2545.257 | 1.52062 | 0.000102638
| 2545.136 | 1.32701 | -0.000102004 |  | 2545.136 | 1.52061 | 9.25281e-05
| 2545.016 | 1.32701 | -0.00010079 |  | 2545.016 | 1.52059 | 8.56029e-05
| 2544.895 | 1.32701 | -9.93572e-05 |  | 2544.895 | 1.52057 | 8.39302e-05
| 2544.774 | 1.327 | -9.75704e-05 |  | 2544.774 | 1.52056 | 8.8496e-05
| 2544.654 | 1.327 | -9.56029e-05 |  | 2544.654 | 1.52054 | 9.85769e-05
| 2544.533 | 1.327 | -9.37277e-05 |  | 2544.533 | 1.52053 | 0.00011204
| 2544.413 | 1.327 | -9.2566e-05 |  | 2544.413 | 1.52053 | 0.000125631
| 2544.292 | 1.327 | -9.24849e-05 |  | 2544.292 | 1.52053 | 0.000136134
| 2544.172 | 1.327 | -9.37235e-05 |  | 2544.172 | 1.52054 | 0.000141354
| 2544.051 | 1.327 | -9.63132e-05 |  | 2544.051 | 1.52054 | 0.000140369
| 2543.931 | 1.327 | -9.97994e-05 |  | 2543.931 | 1.52055 | 0.00013417
| 2543.81 | 1.327 | -0.000104028 |  | 2543.81 | 1.52054 | 0.000124602
| 2543.69 | 1.32699 | -0.000108607 |  | 2543.69 | 1.52054 | 0.000114227
| 2543.569 | 1.32699 | -0.000112909 |  | 2543.569 | 1.52053 | 0.000104978
| 2543.449 | 1.32698 | -0.000116333 |  | 2543.449 | 1.52052 | 9.81829e-05
| 2543.328 | 1.32697 | -0.000118381 |  | 2543.328 | 1.5205 | 9.41018e-05
| 2543.208 | 1.32696 | -0.000118462 |  | 2543.208 | 1.52049 | 9.24055e-05
| 2543.087 | 1.32695 | -0.000116152 |  | 2543.087 | 1.52047 | 9.2769e-05
| 2542.966 | 1.32695 | -0.000111451 |  | 2542.966 | 1.52046 | 9.50083e-05
| 2542.846 | 1.32694 | -0.00010511 |  | 2542.846 | 1.52044 | 9.89558e-05
| 2542.726 | 1.32694 | -9.83092e-05 |  | 2542.726 | 1.52043 | 0.000104898
| 2542.605 | 1.32694 | -9.23823e-05 |  | 2542.605 | 1.52042 | 0.000112355
| 2542.484 | 1.32694 | -8.85217e-05 |  | 2542.484 | 1.52041 | 0.000120761
| 2542.364 | 1.32694 | -8.75211e-05 |  | 2542.364 | 1.5204 | 0.000128986
| 2542.243 | 1.32694 | -8.93349e-05 |  | 2542.243 | 1.5204 | 0.000136263
| 2542.123 | 1.32694 | -9.31449e-05 |  | 2542.123 | 1.52039 | 0.00014207
| 2542.002 | 1.32694 | -9.75058e-05 |  | 2542.002 | 1.52039 | 0.000146371
| 2541.882 | 1.32693 | -0.000101066 |  | 2541.882 | 1.52038 | 0.000149829
| 2541.761 | 1.32692 | -0.000102645 |  | 2541.761 | 1.52037 | 0.000153364
| 2541.641 | 1.32691 | -0.000101753 |  | 2541.641 | 1.52037 | 0.000157739
| 2541.52 | 1.32691 | -9.84931e-05 |  | 2541.52 | 1.52036 | 0.000163025
| 2541.399 | 1.3269 | -9.36297e-05 |  | 2541.399 | 1.52035 | 0.00016862
| 2541.279 | 1.32689 | -8.7931e-05 |  | 2541.279 | 1.52035 | 0.000173746
| 2541.159 | 1.32689 | -8.22077e-05 |  | 2541.159 | 1.52035 | 0.000177792
| 2541.038 | 1.32689 | -7.71259e-05 |  | 2541.038 | 1.52034 | 0.000180489
| 2540.917 | 1.32689 | -7.2853e-05 |  | 2540.917 | 1.52034 | 0.000182288
| 2540.797 | 1.32689 | -6.94345e-05 |  | 2540.797 | 1.52033 | 0.000183974
| 2540.676 | 1.32689 | -6.67069e-05 |  | 2540.676 | 1.52032 | 0.000186304
| 2540.556 | 1.32689 | -6.46578e-05 |  | 2540.556 | 1.52032 | 0.000189467
| 2540.435 | 1.32689 | -6.34168e-05 |  | 2540.435 | 1.52031 | 0.0001929
| 2540.315 | 1.32689 | -6.31192e-05 |  | 2540.315 | 1.52031 | 0.0001956
| 2540.194 | 1.3269 | -6.42406e-05 |  | 2540.194 | 1.5203 | 0.000196655
| 2540.074 | 1.3269 | -6.67848e-05 |  | 2540.074 | 1.5203 | 0.000195859
| 2539.953 | 1.3269 | -7.06815e-05 |  | 2539.953 | 1.52029 | 0.000193861
| 2539.833 | 1.3269 | -7.56374e-05 |  | 2539.833 | 1.52028 | 0.000192339
| 2539.712 | 1.32689 | -8.10776e-05 |  | 2539.712 | 1.52026 | 0.000193176
| 2539.592 | 1.32689 | -8.63869e-05 |  | 2539.592 | 1.52024 | 0.000197712
| 2539.471 | 1.32688 | -9.08361e-05 |  | 2539.471 | 1.52023 | 0.000206238
| 2539.351 | 1.32687 | -9.38902e-05 |  | 2539.351 | 1.52022 | 0.000217702
| 2539.23 | 1.32686 | -9.5066e-05 |  | 2539.23 | 1.52021 | 0.000230082
| 2539.109 | 1.32685 | -9.4246e-05 |  | 2539.109 | 1.5202 | 0.000241391
| 2538.989 | 1.32684 | -9.12751e-05 |  | 2538.989 | 1.5202 | 0.000250095
| 2538.868 | 1.32683 | -8.62119e-05 |  | 2538.868 | 1.5202 | 0.000255984
| 2538.748 | 1.32682 | -7.92614e-05 |  | 2538.748 | 1.52019 | 0.00025989
| 2538.627 | 1.32682 | -7.10453e-05 |  | 2538.627 | 1.52018 | 0.000263426
| 2538.507 | 1.32681 | -6.20627e-05 |  | 2538.507 | 1.52018 | 0.000267758
| 2538.386 | 1.32681 | -5.34263e-05 |  | 2538.386 | 1.52017 | 0.000273676
| 2538.266 | 1.32682 | -4.60093e-05 |  | 2538.266 | 1.52016 | 0.00028073
| 2538.145 | 1.32682 | -4.08218e-05 |  | 2538.145 | 1.52015 | 0.000287948
| 2538.025 | 1.32682 | -3.81441e-05 |  | 2538.025 | 1.52014 | 0.000294253
| 2537.904 | 1.32683 | -3.78694e-05 |  | 2537.904 | 1.52014 | 0.000299193
| 2537.784 | 1.32683 | -3.92953e-05 |  | 2537.784 | 1.52013 | 0.000303141
| 2537.663 | 1.32683 | -4.15011e-05 |  | 2537.663 | 1.52012 | 0.000307214
| 2537.542 | 1.32683 | -4.37005e-05 |  | 2537.542 | 1.5201 | 0.000312623
| 2537.422 | 1.32683 | -4.5374e-05 |  | 2537.422 | 1.52009 | 0.000320021
| 2537.302 | 1.32682 | -4.64173e-05 |  | 2537.302 | 1.52008 | 0.000329356
| 2537.181 | 1.32682 | -4.72276e-05 |  | 2537.181 | 1.52007 | 0.000339829
| 2537.061 | 1.32682 | -4.79484e-05 |  | 2537.061 | 1.52005 | 0.000350116
| 2536.94 | 1.32681 | -4.83587e-05 |  | 2536.94 | 1.52004 | 0.000359566
| 2536.819 | 1.32681 | -4.79523e-05 |  | 2536.819 | 1.52003 | 0.000368348
| 2536.699 | 1.3268 | -4.56028e-05 |  | 2536.699 | 1.52001 | 0.000377633
| 2536.578 | 1.32679 | -4.07414e-05 |  | 2536.578 | 1.52 | 0.000389273
| 2536.458 | 1.32679 | -3.31696e-05 |  | 2536.458 | 1.51998 | 0.000404779
| 2536.337 | 1.32679 | -2.41588e-05 |  | 2536.337 | 1.51996 | 0.000424929
| 2536.217 | 1.32679 | -1.54097e-05 |  | 2536.217 | 1.51994 | 0.000449145
| 2536.096 | 1.3268 | -9.11196e-06 |  | 2536.096 | 1.51993 | 0.000475975
| 2535.976 | 1.3268 | -6.64756e-06 |  | 2535.976 | 1.51992 | 0.000503661
| 2535.855 | 1.32681 | -8.38111e-06 |  | 2535.855 | 1.51991 | 0.000530543
| 2535.735 | 1.32682 | -1.33561e-05 |  | 2535.735 | 1.51991 | 0.000556061
| 2535.614 | 1.32682 | -1.97522e-05 |  | 2535.614 | 1.5199 | 0.000580589
| 2535.494 | 1.32682 | -2.55627e-05 |  | 2535.494 | 1.5199 | 0.000605665
| 2535.373 | 1.32682 | -2.98828e-05 |  | 2535.373 | 1.51989 | 0.000632375
| 2535.252 | 1.32681 | -3.28717e-05 |  | 2535.252 | 1.51988 | 0.000660593
| 2535.132 | 1.32681 | -3.5506e-05 |  | 2535.132 | 1.51988 | 0.000690653
| 2535.011 | 1.32681 | -3.89344e-05 |  | 2535.011 | 1.51988 | 0.000721985
| 2534.891 | 1.32681 | -4.33531e-05 |  | 2534.891 | 1.51988 | 0.000753452
| 2534.771 | 1.3268 | -4.79231e-05 |  | 2534.771 | 1.51988 | 0.000785398
| 2534.65 | 1.32679 | -5.04864e-05 |  | 2534.65 | 1.51988 | 0.00081835
| 2534.529 | 1.32678 | -4.9068e-05 |  | 2534.529 | 1.51988 | 0.000853556
| 2534.409 | 1.32678 | -4.2885e-05 |  | 2534.409 | 1.51988 | 0.000892113
| 2534.288 | 1.32677 | -3.30932e-05 |  | 2534.288 | 1.51989 | 0.000935086
| 2534.168 | 1.32678 | -2.27533e-05 |  | 2534.168 | 1.5199 | 0.000981502
| 2534.047 | 1.32679 | -1.59706e-05 |  | 2534.047 | 1.51991 | 0.00103
| 2533.927 | 1.3268 | -1.61206e-05 |  | 2533.927 | 1.51993 | 0.00108
| 2533.806 | 1.32681 | -2.42812e-05 |  | 2533.806 | 1.51996 | 0.00113
| 2533.686 | 1.32682 | -3.89558e-05 |  | 2533.686 | 1.52 | 0.00118
| 2533.565 | 1.32682 | -5.62128e-05 |  | 2533.565 | 1.52004 | 0.00123
| 2533.445 | 1.32681 | -7.13813e-05 |  | 2533.445 | 1.52008 | 0.00127
| 2533.324 | 1.32679 | -8.09033e-05 |  | 2533.324 | 1.52014 | 0.00132
| 2533.204 | 1.32678 | -8.33917e-05 |  | 2533.204 | 1.5202 | 0.00135
| 2533.083 | 1.32676 | -8.02174e-05 |  | 2533.083 | 1.52027 | 0.00138
| 2532.962 | 1.32675 | -7.43835e-05 |  | 2532.962 | 1.52035 | 0.0014
| 2532.842 | 1.32675 | -6.90062e-05 |  | 2532.842 | 1.52043 | 0.00141
| 2532.721 | 1.32675 | -6.6143e-05 |  | 2532.721 | 1.52051 | 0.00141
| 2532.601 | 1.32675 | -6.58409e-05 |  | 2532.601 | 1.52058 | 0.0014
| 2532.48 | 1.32674 | -6.67118e-05 |  | 2532.48 | 1.52066 | 0.00137
| 2532.36 | 1.32674 | -6.6933e-05 |  | 2532.36 | 1.52072 | 0.00134
| 2532.239 | 1.32673 | -6.55052e-05 |  | 2532.239 | 1.52079 | 0.00131
| 2532.119 | 1.32673 | -6.25421e-05 |  | 2532.119 | 1.52084 | 0.00127
| 2531.998 | 1.32673 | -5.93735e-05 |  | 2531.998 | 1.5209 | 0.00122
| 2531.877 | 1.32672 | -5.72948e-05 |  | 2531.877 | 1.52094 | 0.00117
| 2531.757 | 1.32672 | -5.69157e-05 |  | 2531.757 | 1.52098 | 0.00112
| 2531.637 | 1.32672 | -5.73573e-05 |  | 2531.637 | 1.52101 | 0.00106
| 2531.516 | 1.32671 | -5.68609e-05 |  | 2531.516 | 1.52103 | 0.001
| 2531.396 | 1.32671 | -5.35565e-05 |  | 2531.396 | 1.52105 | 0.000949333
| 2531.275 | 1.3267 | -4.69418e-05 |  | 2531.275 | 1.52105 | 0.000899417
| 2531.154 | 1.3267 | -3.84361e-05 |  | 2531.154 | 1.52106 | 0.000853462
| 2531.034 | 1.32671 | -3.09277e-05 |  | 2531.034 | 1.52106 | 0.000810268
| 2530.913 | 1.32672 | -2.76778e-05 |  | 2530.913 | 1.52107 | 0.000767357
| 2530.793 | 1.32673 | -3.05335e-05 |  | 2530.793 | 1.52107 | 0.000724004
| 2530.672 | 1.32674 | -3.93477e-05 |  | 2530.672 | 1.52107 | 0.000679308
| 2530.552 | 1.32674 | -5.1403e-05 |  | 2530.552 | 1.52106 | 0.000634897
| 2530.431 | 1.32673 | -6.29983e-05 |  | 2530.431 | 1.52105 | 0.000593263
| 2530.311 | 1.32672 | -7.0723e-05 |  | 2530.311 | 1.52103 | 0.000557131
| 2530.19 | 1.32671 | -7.29348e-05 |  | 2530.19 | 1.52101 | 0.000527514
| 2530.07 | 1.3267 | -7.04445e-05 |  | 2530.07 | 1.52099 | 0.000504064
| 2529.949 | 1.3267 | -6.60862e-05 |  | 2529.949 | 1.52098 | 0.000484824
| 2529.829 | 1.3267 | -6.27092e-05 |  | 2529.829 | 1.52097 | 0.000467468
| 2529.708 | 1.3267 | -6.24966e-05 |  | 2529.708 | 1.52096 | 0.00044982
| 2529.587 | 1.3267 | -6.54938e-05 |  | 2529.587 | 1.52095 | 0.000429987
| 2529.467 | 1.32669 | -6.96135e-05 |  | 2529.467 | 1.52094 | 0.000408427
| 2529.346 | 1.32669 | -7.23356e-05 |  | 2529.346 | 1.52093 | 0.000385949
| 2529.226 | 1.32668 | -7.1685e-05 |  | 2529.226 | 1.52092 | 0.000363875
| 2529.105 | 1.32667 | -6.73739e-05 |  | 2529.105 | 1.52091 | 0.000342868
| 2528.985 | 1.32667 | -6.11187e-05 |  | 2528.985 | 1.52089 | 0.000322876
| 2528.864 | 1.32667 | -5.55461e-05 |  | 2528.864 | 1.52088 | 0.000303659
| 2528.744 | 1.32667 | -5.30451e-05 |  | 2528.744 | 1.52086 | 0.000284943
| 2528.623 | 1.32668 | -5.44785e-05 |  | 2528.623 | 1.52085 | 0.000267232
| 2528.503 | 1.32668 | -5.88684e-05 |  | 2528.503 | 1.52083 | 0.00025156
| 2528.382 | 1.32668 | -6.42198e-05 |  | 2528.382 | 1.52081 | 0.000239253
| 2528.262 | 1.32667 | -6.83449e-05 |  | 2528.262 | 1.52079 | 0.00023113
| 2528.141 | 1.32667 | -7.01479e-05 |  | 2528.141 | 1.52077 | 0.000226696
| 2528.021 | 1.32667 | -7.00828e-05 |  | 2528.021 | 1.52076 | 0.000224426
| 2527.9 | 1.32667 | -6.98708e-05 |  | 2527.9 | 1.52075 | 0.000222054
| 2527.78 | 1.32667 | -7.14035e-05 |  | 2527.78 | 1.52074 | 0.000217403
| 2527.659 | 1.32667 | -7.55023e-05 |  | 2527.659 | 1.52073 | 0.000209386
| 2527.539 | 1.32666 | -8.15223e-05 |  | 2527.539 | 1.52073 | 0.000198482
| 2527.418 | 1.32666 | -8.76546e-05 |  | 2527.418 | 1.52072 | 0.000186041
| 2527.297 | 1.32665 | -9.15042e-05 |  | 2527.297 | 1.52071 | 0.00017394
| 2527.177 | 1.32664 | -9.16818e-05 |  | 2527.177 | 1.52069 | 0.000163496
| 2527.056 | 1.32663 | -8.82134e-05 |  | 2527.056 | 1.52068 | 0.000154836
| 2526.936 | 1.32662 | -8.25764e-05 |  | 2526.936 | 1.52067 | 0.00014686
| 2526.815 | 1.32662 | -7.68496e-05 |  | 2526.815 | 1.52066 | 0.000138127
| 2526.695 | 1.32662 | -7.2781e-05 |  | 2526.695 | 1.52065 | 0.000127717
| 2526.574 | 1.32662 | -7.06912e-05 |  | 2526.574 | 1.52064 | 0.000115727
| 2526.454 | 1.32662 | -6.97554e-05 |  | 2526.454 | 1.52062 | 0.000103452
| 2526.333 | 1.32661 | -6.82226e-05 |  | 2526.333 | 1.52061 | 9.26288e-05
| 2526.213 | 1.32661 | -6.47842e-05 |  | 2526.213 | 1.52059 | 8.49434e-05
| 2526.092 | 1.32661 | -5.94869e-05 |  | 2526.092 | 1.52057 | 8.07721e-05
| 2525.972 | 1.32661 | -5.37356e-05 |  | 2525.972 | 1.52055 | 7.93677e-05
| 2525.851 | 1.32662 | -5.02404e-05 |  | 2525.851 | 1.52053 | 7.93012e-05
| 2525.73 | 1.32663 | -5.13434e-05 |  | 2525.73 | 1.52052 | 7.88965e-05
| 2525.61 | 1.32664 | -5.80612e-05 |  | 2525.61 | 1.52051 | 7.78485e-05
| 2525.49 | 1.32665 | -6.97918e-05 |  | 2525.49 | 1.5205 | 7.64213e-05
| 2525.369 | 1.32665 | -8.37773e-05 |  | 2525.369 | 1.52048 | 7.59334e-05
| 2525.249 | 1.32664 | -9.68791e-05 |  | 2525.249 | 1.52047 | 7.72702e-05
| 2525.128 | 1.32663 | -0.000106151 |  | 2525.128 | 1.52046 | 8.06299e-05
| 2525.007 | 1.32662 | -0.00011019 |  | 2525.007 | 1.52045 | 8.48324e-05
| 2524.887 | 1.3266 | -0.000109355 |  | 2524.887 | 1.52044 | 8.75416e-05
| 2524.766 | 1.3266 | -0.000105417 |  | 2524.766 | 1.52044 | 8.70702e-05
| 2524.646 | 1.32659 | -0.000100605 |  | 2524.646 | 1.52044 | 8.24629e-05
| 2524.525 | 1.32659 | -9.67949e-05 |  | 2524.525 | 1.52043 | 7.44337e-05
| 2524.405 | 1.32659 | -9.48486e-05 |  | 2524.405 | 1.52042 | 6.55792e-05
| 2524.284 | 1.32659 | -9.48794e-05 |  | 2524.284 | 1.52041 | 5.86582e-05
| 2524.164 | 1.32659 | -9.63863e-05 |  | 2524.164 | 1.52039 | 5.56745e-05
| 2524.043 | 1.32659 | -9.9078e-05 |  | 2524.043 | 1.52038 | 5.68939e-05
| 2523.923 | 1.32659 | -0.000102915 |  | 2523.923 | 1.52037 | 6.044e-05
| 2523.802 | 1.32659 | -0.000108179 |  | 2523.802 | 1.52036 | 6.31422e-05
| 2523.682 | 1.32659 | -0.000114865 |  | 2523.682 | 1.52036 | 6.19227e-05
| 2523.561 | 1.32658 | -0.000122336 |  | 2523.561 | 1.52036 | 5.5293e-05
| 2523.44 | 1.32658 | -0.000129263 |  | 2523.44 | 1.52035 | 4.4046e-05
| 2523.32 | 1.32656 | -0.000133757 |  | 2523.32 | 1.52034 | 3.11252e-05
| 2523.199 | 1.32655 | -0.000134429 |  | 2523.199 | 1.52032 | 2.02123e-05
| 2523.079 | 1.32654 | -0.000130957 |  | 2523.079 | 1.5203 | 1.44278e-05
| 2522.958 | 1.32653 | -0.000124327 |  | 2522.958 | 1.52027 | 1.51627e-05
| 2522.838 | 1.32653 | -0.000116745 |  | 2522.838 | 1.52025 | 2.12645e-05
| 2522.717 | 1.32653 | -0.000110805 |  | 2522.717 | 1.52024 | 3.0181e-05
| 2522.597 | 1.32653 | -0.000108192 |  | 2522.597 | 1.52023 | 3.86214e-05
| 2522.476 | 1.32653 | -0.000109365 |  | 2522.476 | 1.52022 | 4.44535e-05
| 2522.356 | 1.32653 | -0.000112985 |  | 2522.356 | 1.52022 | 4.68455e-05
| 2522.235 | 1.32653 | -0.000116766 |  | 2522.235 | 1.52021 | 4.67804e-05
| 2522.115 | 1.32652 | -0.000118375 |  | 2522.115 | 1.5202 | 4.59304e-05
| 2521.994 | 1.32652 | -0.000116701 |  | 2521.994 | 1.52019 | 4.61558e-05
| 2521.874 | 1.32651 | -0.00011223 |  | 2521.874 | 1.52017 | 4.79967e-05
| 2521.753 | 1.32651 | -0.000106913 |  | 2521.753 | 1.52016 | 5.1007e-05
| 2521.632 | 1.32652 | -0.000103486 |  | 2521.632 | 1.52015 | 5.41484e-05
| 2521.512 | 1.32652 | -0.000103929 |  | 2521.512 | 1.52014 | 5.62756e-05
| 2521.391 | 1.32653 | -0.000108915 |  | 2521.391 | 1.52013 | 5.70404e-05
| 2521.271 | 1.32653 | -0.000117286 |  | 2521.271 | 1.52012 | 5.72748e-05
| 2521.15 | 1.32653 | -0.000126787 |  | 2521.15 | 1.52011 | 5.82504e-05
| 2521.03 | 1.32652 | -0.000134851 |  | 2521.03 | 1.5201 | 6.14193e-05
| 2520.909 | 1.32652 | -0.000139964 |  | 2520.909 | 1.52008 | 6.74837e-05
| 2520.789 | 1.32651 | -0.000141989 |  | 2520.789 | 1.52007 | 7.60096e-05
| 2520.668 | 1.3265 | -0.000142243 |  | 2520.668 | 1.52006 | 8.56764e-05
| 2520.548 | 1.3265 | -0.000142715 |  | 2520.548 | 1.52005 | 9.48156e-05
| 2520.427 | 1.3265 | -0.000144973 |  | 2520.427 | 1.52005 | 0.000102066
| 2520.307 | 1.32649 | -0.000149242 |  | 2520.307 | 1.52004 | 0.00010707
| 2520.186 | 1.32649 | -0.000154795 |  | 2520.186 | 1.52004 | 0.000110374
| 2520.065 | 1.32648 | -0.000159865 |  | 2520.065 | 1.52003 | 0.000112844
| 2519.945 | 1.32647 | -0.000163032 |  | 2519.945 | 1.52002 | 0.000115408
| 2519.824 | 1.32646 | -0.000163532 |  | 2519.824 | 1.52001 | 0.000118608
| 2519.704 | 1.32646 | -0.000162028 |  | 2519.704 | 1.52001 | 0.000122302
| 2519.583 | 1.32645 | -0.000160005 |  | 2519.583 | 1.52 | 0.000126074
| 2519.463 | 1.32645 | -0.000159022 |  | 2519.463 | 1.51999 | 0.00012979
| 2519.342 | 1.32644 | -0.00015984 |  | 2519.342 | 1.51998 | 0.000133673
| 2519.222 | 1.32644 | -0.000161955 |  | 2519.222 | 1.51997 | 0.000138383
| 2519.101 | 1.32643 | -0.000163807 |  | 2519.101 | 1.51996 | 0.000144849
| 2518.981 | 1.32642 | -0.0001638 |  | 2518.981 | 1.51995 | 0.000153466
| 2518.86 | 1.32641 | -0.00016096 |  | 2518.86 | 1.51994 | 0.000163982
| 2518.74 | 1.32641 | -0.000155663 |  | 2518.74 | 1.51993 | 0.000175294
| 2518.619 | 1.3264 | -0.000149582 |  | 2518.619 | 1.51992 | 0.000186149
| 2518.499 | 1.3264 | -0.000144754 |  | 2518.499 | 1.51992 | 0.000195469
| 2518.378 | 1.32641 | -0.000143123 |  | 2518.378 | 1.51992 | 0.000203195
| 2518.258 | 1.32641 | -0.000144835 |  | 2518.258 | 1.51991 | 0.000210059
| 2518.137 | 1.32641 | -0.000149024 |  | 2518.137 | 1.51991 | 0.000217529
| 2518.017 | 1.3264 | -0.000153491 |  | 2518.017 | 1.5199 | 0.000226747
| 2517.896 | 1.32639 | -0.000156154 |  | 2517.896 | 1.51989 | 0.000238222
| 2517.775 | 1.32639 | -0.000155994 |  | 2517.775 | 1.51989 | 0.000250842
| 2517.655 | 1.32638 | -0.000153267 |  | 2517.655 | 1.51989 | 0.000262689
| 2517.534 | 1.32638 | -0.00014962 |  | 2517.534 | 1.5199 | 0.000271717
| 2517.414 | 1.32637 | -0.000146878 |  | 2517.414 | 1.51991 | 0.000276477
| 2517.293 | 1.32637 | -0.000146288 |  | 2517.293 | 1.51991 | 0.000277006
| 2517.173 | 1.32637 | -0.000147776 |  | 2517.173 | 1.51991 | 0.000274945
| 2517.052 | 1.32637 | -0.000150085 |  | 2517.052 | 1.51991 | 0.000272489
| 2516.932 | 1.32636 | -0.000151387 |  | 2516.932 | 1.5199 | 0.000271864
| 2516.811 | 1.32635 | -0.000150165 |  | 2516.811 | 1.51989 | 0.000274148
| 2516.691 | 1.32635 | -0.000146386 |  | 2516.691 | 1.51988 | 0.00027911
| 2516.57 | 1.32634 | -0.00014118 |  | 2516.57 | 1.51988 | 0.000285414
| 2516.45 | 1.32634 | -0.000136485 |  | 2516.45 | 1.51987 | 0.000291741
| 2516.329 | 1.32635 | -0.00013432 |  | 2516.329 | 1.51987 | 0.000297229
| 2516.208 | 1.32635 | -0.000135374 |  | 2516.208 | 1.51986 | 0.000302506
| 2516.088 | 1.32635 | -0.000139005 |  | 2516.088 | 1.51985 | 0.000309149
| 2515.968 | 1.32635 | -0.000143802 |  | 2515.968 | 1.51984 | 0.000318752
| 2515.847 | 1.32634 | -0.000147677 |  | 2515.847 | 1.51983 | 0.000332312
| 2515.727 | 1.32633 | -0.000149411 |  | 2515.727 | 1.51983 | 0.00034929
| 2515.606 | 1.32633 | -0.000149132 |  | 2515.606 | 1.51983 | 0.000367723
| 2515.485 | 1.32632 | -0.000147442 |  | 2515.485 | 1.51983 | 0.000385087
| 2515.365 | 1.32632 | -0.000146006 |  | 2515.365 | 1.51984 | 0.000399233
| 2515.244 | 1.32632 | -0.000145597 |  | 2515.244 | 1.51985 | 0.000409595
| 2515.124 | 1.32631 | -0.000146147 |  | 2515.124 | 1.51985 | 0.000416975
| 2515.003 | 1.32631 | -0.000146835 |  | 2515.003 | 1.51986 | 0.000423806
| 2514.883 | 1.3263 | -0.000146477 |  | 2514.883 | 1.51986 | 0.000431951
| 2514.762 | 1.3263 | -0.000144271 |  | 2514.762 | 1.51986 | 0.000442723
| 2514.642 | 1.32629 | -0.000140315 |  | 2514.642 | 1.51987 | 0.00045544
| 2514.521 | 1.32629 | -0.000135832 |  | 2514.521 | 1.51988 | 0.000468226
| 2514.401 | 1.32629 | -0.000132246 |  | 2514.401 | 1.5199 | 0.000478465
| 2514.28 | 1.32629 | -0.000130543 |  | 2514.28 | 1.51991 | 0.000484361
| 2514.16 | 1.32629 | -0.000130796 |  | 2514.16 | 1.51993 | 0.000485514
| 2514.039 | 1.32628 | -0.000131756 |  | 2514.039 | 1.51995 | 0.000483022
| 2513.918 | 1.32628 | -0.000131967 |  | 2513.918 | 1.51996 | 0.000478249
| 2513.798 | 1.32627 | -0.000129917 |  | 2513.798 | 1.51997 | 0.000473057
| 2513.677 | 1.32627 | -0.000125486 |  | 2513.677 | 1.51998 | 0.000467486
| 2513.557 | 1.32627 | -0.000119693 |  | 2513.557 | 1.51999 | 0.000460511
| 2513.437 | 1.32627 | -0.000114597 |  | 2513.437 | 1.52001 | 0.000451155
| 2513.316 | 1.32628 | -0.000112257 |  | 2513.316 | 1.52002 | 0.000438054
| 2513.195 | 1.32628 | -0.000113959 |  | 2513.195 | 1.52002 | 0.000421319
| 2513.075 | 1.32629 | -0.000119116 |  | 2513.075 | 1.52002 | 0.000403046
| 2512.954 | 1.32629 | -0.000126396 |  | 2512.954 | 1.52002 | 0.000386072
| 2512.834 | 1.32629 | -0.000133925 |  | 2512.834 | 1.52001 | 0.000373219
| 2512.713 | 1.32628 | -0.000140115 |  | 2512.713 | 1.52 | 0.000366012
| 2512.593 | 1.32628 | -0.000144691 |  | 2512.593 | 1.51999 | 0.000363565
| 2512.472 | 1.32627 | -0.000148474 |  | 2512.472 | 1.51998 | 0.000363822
| 2512.352 | 1.32627 | -0.000152445 |  | 2512.352 | 1.51998 | 0.000363583
| 2512.231 | 1.32627 | -0.000157641 |  | 2512.231 | 1.51998 | 0.000360684
| 2512.11 | 1.32626 | -0.000163545 |  | 2512.11 | 1.51998 | 0.000354362
| 2511.99 | 1.32625 | -0.000168644 |  | 2511.99 | 1.51998 | 0.000345952
| 2511.87 | 1.32624 | -0.000171026 |  | 2511.87 | 1.51997 | 0.000337855
| 2511.749 | 1.32622 | -0.000169034 |  | 2511.749 | 1.51996 | 0.000332435
| 2511.628 | 1.32621 | -0.000162344 |  | 2511.628 | 1.51995 | 0.000330941
| 2511.508 | 1.3262 | -0.000152446 |  | 2511.508 | 1.51994 | 0.000332811
| 2511.387 | 1.3262 | -0.000142072 |  | 2511.387 | 1.51993 | 0.000336589
| 2511.267 | 1.3262 | -0.000134089 |  | 2511.267 | 1.51993 | 0.000340037
| 2511.146 | 1.32621 | -0.0001305 |  | 2511.146 | 1.51993 | 0.000342015
| 2511.026 | 1.32621 | -0.000131664 |  | 2511.026 | 1.51993 | 0.000342331
| 2510.905 | 1.32621 | -0.000136074 |  | 2510.905 | 1.51992 | 0.00034177
| 2510.785 | 1.32621 | -0.000141276 |  | 2510.785 | 1.51992 | 0.000341387
| 2510.664 | 1.3262 | -0.000144961 |  | 2510.664 | 1.51992 | 0.000341701
| 2510.543 | 1.3262 | -0.000145841 |  | 2510.543 | 1.51992 | 0.000342052
| 2510.423 | 1.32619 | -0.000143981 |  | 2510.423 | 1.51992 | 0.000341435
| 2510.302 | 1.32619 | -0.000140631 |  | 2510.302 | 1.51991 | 0.000338542
| 2510.182 | 1.32618 | -0.000137183 |  | 2510.182 | 1.51991 | 0.000333458
| 2510.062 | 1.32618 | -0.000134725 |  | 2510.062 | 1.51991 | 0.000327545
| 2509.941 | 1.32618 | -0.000133171 |  | 2509.941 | 1.51989 | 0.000323457
| 2509.82 | 1.32617 | -0.000131407 |  | 2509.82 | 1.51988 | 0.000323642
| 2509.7 | 1.32617 | -0.000128447 |  | 2509.7 | 1.51987 | 0.000329623
| 2509.579 | 1.32617 | -0.000123531 |  | 2509.579 | 1.51986 | 0.00034096
| 2509.459 | 1.32617 | -0.000117279 |  | 2509.459 | 1.51985 | 0.00035496
| 2509.338 | 1.32617 | -0.000111257 |  | 2509.338 | 1.51986 | 0.000367906
| 2509.218 | 1.32617 | -0.000107453 |  | 2509.218 | 1.51986 | 0.000376674
| 2509.097 | 1.32618 | -0.000107465 |  | 2509.097 | 1.51987 | 0.000379253
| 2508.977 | 1.32618 | -0.000111412 |  | 2508.977 | 1.51988 | 0.000376508
| 2508.856 | 1.32619 | -0.000118264 |  | 2508.856 | 1.51989 | 0.000370259
| 2508.736 | 1.32619 | -0.000125676 |  | 2508.736 | 1.51988 | 0.000363646
| 2508.615 | 1.32618 | -0.000131337 |  | 2508.615 | 1.51988 | 0.000358838
| 2508.495 | 1.32617 | -0.00013372 |  | 2508.495 | 1.51988 | 0.000356589
| 2508.374 | 1.32617 | -0.000132705 |  | 2508.374 | 1.51987 | 0.000356378
| 2508.253 | 1.32617 | -0.00012965 |  | 2508.253 | 1.51987 | 0.000356235
| 2508.133 | 1.32617 | -0.000126725 |  | 2508.133 | 1.51986 | 0.000355512
| 2508.012 | 1.32617 | -0.000126093 |  | 2508.012 | 1.51986 | 0.000354119
| 2507.892 | 1.32617 | -0.000128912 |  | 2507.892 | 1.51985 | 0.000353336
| 2507.771 | 1.32618 | -0.000135294 |  | 2507.771 | 1.51984 | 0.00035533
| 2507.651 | 1.32618 | -0.000143985 |  | 2507.651 | 1.51984 | 0.000361272
| 2507.53 | 1.32617 | -0.000153318 |  | 2507.53 | 1.51983 | 0.000371461
| 2507.41 | 1.32617 | -0.000161754 |  | 2507.41 | 1.51983 | 0.000384169
| 2507.289 | 1.32616 | -0.0001683 |  | 2507.289 | 1.51983 | 0.00039664
| 2507.169 | 1.32615 | -0.000172762 |  | 2507.169 | 1.51984 | 0.000405875
| 2507.048 | 1.32614 | -0.00017536 |  | 2507.048 | 1.51985 | 0.000410065
| 2506.928 | 1.32613 | -0.000176502 |  | 2506.928 | 1.51986 | 0.000409151
| 2506.807 | 1.32612 | -0.000176289 |  | 2506.807 | 1.51987 | 0.000404698
| 2506.687 | 1.32612 | -0.000174603 |  | 2506.687 | 1.51987 | 0.000399035
| 2506.566 | 1.32611 | -0.000171381 |  | 2506.566 | 1.51987 | 0.000394248
| 2506.446 | 1.3261 | -0.000166623 |  | 2506.446 | 1.51987 | 0.000391468
| 2506.325 | 1.3261 | -0.000161 |  | 2506.325 | 1.51987 | 0.00039015
| 2506.205 | 1.32609 | -0.000155553 |  | 2506.205 | 1.51987 | 0.000389157
| 2506.084 | 1.32609 | -0.000151448 |  | 2506.084 | 1.51988 | 0.000387384
| 2505.963 | 1.3261 | -0.000149549 |  | 2505.963 | 1.51988 | 0.000384043
| 2505.843 | 1.3261 | -0.000150246 |  | 2505.843 | 1.51988 | 0.000379949
| 2505.722 | 1.3261 | -0.000153118 |  | 2505.722 | 1.51988 | 0.000376286
| 2505.602 | 1.3261 | -0.000157027 |  | 2505.602 | 1.51988 | 0.000374281
| 2505.481 | 1.32609 | -0.000161018 |  | 2505.481 | 1.51987 | 0.000374752
| 2505.361 | 1.32609 | -0.000164068 |  | 2505.361 | 1.51987 | 0.000376976
| 2505.24 | 1.32608 | -0.000165859 |  | 2505.24 | 1.51988 | 0.00037936
| 2505.12 | 1.32608 | -0.000166382 |  | 2505.12 | 1.51988 | 0.00038007
| 2504.999 | 1.32607 | -0.00016586 |  | 2504.999 | 1.51989 | 0.000377348
| 2504.879 | 1.32606 | -0.000164479 |  | 2504.879 | 1.5199 | 0.000370771
| 2504.758 | 1.32606 | -0.00016223 |  | 2504.758 | 1.5199 | 0.000361139
| 2504.638 | 1.32605 | -0.000158875 |  | 2504.638 | 1.5199 | 0.000350056
| 2504.517 | 1.32605 | -0.000154379 |  | 2504.517 | 1.5199 | 0.000339619
| 2504.396 | 1.32605 | -0.000149203 |  | 2504.396 | 1.51989 | 0.000331427
| 2504.276 | 1.32605 | -0.000144038 |  | 2504.276 | 1.51988 | 0.000326117
| 2504.155 | 1.32605 | -0.000140145 |  | 2504.155 | 1.51988 | 0.000323676
| 2504.035 | 1.32605 | -0.000138808 |  | 2504.035 | 1.51987 | 0.000323075
| 2503.915 | 1.32606 | -0.000140556 |  | 2503.915 | 1.51987 | 0.000323469
| 2503.794 | 1.32606 | -0.000145237 |  | 2503.794 | 1.51987 | 0.00032357
| 2503.673 | 1.32606 | -0.000151973 |  | 2503.673 | 1.51987 | 0.00032306
| 2503.553 | 1.32606 | -0.000159312 |  | 2503.553 | 1.51987 | 0.000321374
| 2503.432 | 1.32606 | -0.000165912 |  | 2503.432 | 1.51987 | 0.000318581
| 2503.312 | 1.32605 | -0.000171054 |  | 2503.312 | 1.51987 | 0.00031461
| 2503.191 | 1.32605 | -0.0001745 |  | 2503.191 | 1.51987 | 0.00030977
| 2503.071 | 1.32604 | -0.000176841 |  | 2503.071 | 1.51987 | 0.00030417
| 2502.95 | 1.32603 | -0.000178934 |  | 2502.95 | 1.51987 | 0.000298264
| 2502.83 | 1.32603 | -0.000181036 |  | 2502.83 | 1.51986 | 0.000292431
| 2502.709 | 1.32602 | -0.000183266 |  | 2502.709 | 1.51986 | 0.000287366
| 2502.588 | 1.32601 | -0.000184957 |  | 2502.588 | 1.51986 | 0.00028314
| 2502.468 | 1.32601 | -0.000185431 |  | 2502.468 | 1.51985 | 0.000279796
| 2502.348 | 1.326 | -0.000184223 |  | 2502.348 | 1.51985 | 0.00027685
| 2502.227 | 1.32599 | -0.000181265 |  | 2502.227 | 1.51985 | 0.000273654
| 2502.106 | 1.32599 | -0.000177212 |  | 2502.106 | 1.51984 | 0.000269736
| 2501.986 | 1.32598 | -0.000172851 |  | 2501.986 | 1.51984 | 0.000264643
| 2501.865 | 1.32598 | -0.00016907 |  | 2501.865 | 1.51984 | 0.00025841
| 2501.745 | 1.32598 | -0.000166157 |  | 2501.745 | 1.51984 | 0.00025152
| 2501.624 | 1.32597 | -0.000163978 |  | 2501.624 | 1.51983 | 0.00024462
| 2501.504 | 1.32597 | -0.000161996 |  | 2501.504 | 1.51982 | 0.000238336
| 2501.383 | 1.32597 | -0.000159758 |  | 2501.383 | 1.51982 | 0.000233216
| 2501.263 | 1.32597 | -0.000157135 |  | 2501.263 | 1.51981 | 0.000229458
| 2501.142 | 1.32597 | -0.000154368 |  | 2501.142 | 1.5198 | 0.000227152
| 2501.021 | 1.32597 | -0.000152469 |  | 2501.021 | 1.51979 | 0.000226462
| 2500.901 | 1.32597 | -0.000152092 |  | 2500.901 | 1.51978 | 0.000227279
| 2500.781 | 1.32597 | -0.000153733 |  | 2500.781 | 1.51977 | 0.00022951
| 2500.66 | 1.32597 | -0.000157151 |  | 2500.66 | 1.51977 | 0.000232766
| 2500.54 | 1.32597 | -0.000161507 |  | 2500.54 | 1.51976 | 0.000236557
| 2500.419 | 1.32597 | -0.000165553 |  | 2500.419 | 1.51976 | 0.000239898
| 2500.298 | 1.32597 | -0.00016829 |  | 2500.298 | 1.51976 | 0.000241924
| 2500.178 | 1.32596 | -0.000169293 |  | 2500.178 | 1.51976 | 0.000241912
| 2500.057 | 1.32596 | -0.000169047 |  | 2500.057 | 1.51977 | 0.000239447
| 2499.937 | 1.32596 | -0.000168485 |  | 2499.937 | 1.51977 | 0.000235107
| 2499.816 | 1.32596 | -0.000169292 |  | 2499.816 | 1.51976 | 0.000229788
| 2499.696 | 1.32596 | -0.000172401 |  | 2499.696 | 1.51976 | 0.000224887
| 2499.575 | 1.32596 | -0.000178347 |  | 2499.575 | 1.51975 | 0.000221499
| 2499.455 | 1.32596 | -0.000186803 |  | 2499.455 | 1.51975 | 0.000220078
| 2499.334 | 1.32596 | -0.000196672 |  | 2499.334 | 1.51974 | 0.00022032
| 2499.214 | 1.32595 | -0.000206211 |  | 2499.214 | 1.51974 | 0.000221036
| 2499.093 | 1.32594 | -0.000214076 |  | 2499.093 | 1.51974 | 0.000220554
| 2498.973 | 1.32593 | -0.000219115 |  | 2498.973 | 1.51975 | 0.000217383
| 2498.852 | 1.32591 | -0.000220709 |  | 2498.852 | 1.51975 | 0.000210903
| 2498.731 | 1.3259 | -0.000219119 |  | 2498.731 | 1.51975 | 0.000201345
| 2498.611 | 1.32589 | -0.000214825 |  | 2498.611 | 1.51974 | 0.000189911
| 2498.49 | 1.32588 | -0.00020855 |  | 2498.49 | 1.51974 | 0.000178521
| 2498.37 | 1.32587 | -0.000201003 |  | 2498.37 | 1.51973 | 0.000169014
| 2498.25 | 1.32586 | -0.000192616 |  | 2498.25 | 1.51971 | 0.00016282
| 2498.129 | 1.32586 | -0.000183987 |  | 2498.129 | 1.5197 | 0.000160544
| 2498.008 | 1.32586 | -0.000175906 |  | 2498.008 | 1.51968 | 0.000161802
| 2497.888 | 1.32586 | -0.000168868 |  | 2497.888 | 1.51967 | 0.000165514
| 2497.767 | 1.32586 | -0.000164108 |  | 2497.767 | 1.51966 | 0.000170489
| 2497.647 | 1.32587 | -0.000162438 |  | 2497.647 | 1.51966 | 0.000175556
| 2497.526 | 1.32587 | -0.0001645 |  | 2497.526 | 1.51966 | 0.000179709
| 2497.406 | 1.32588 | -0.000170066 |  | 2497.406 | 1.51965 | 0.000182514
| 2497.285 | 1.32588 | -0.000178148 |  | 2497.285 | 1.51965 | 0.0001837
| 2497.165 | 1.32588 | -0.000187219 |  | 2497.165 | 1.51965 | 0.000183133
| 2497.044 | 1.32587 | -0.00019507 |  | 2497.044 | 1.51965 | 0.000180749
| 2496.924 | 1.32586 | -0.000200097 |  | 2496.924 | 1.51965 | 0.000176811
| 2496.803 | 1.32585 | -0.000201358 |  | 2496.803 | 1.51965 | 0.000171404
| 2496.683 | 1.32584 | -0.00019884 |  | 2496.683 | 1.51964 | 0.000165284
| 2496.562 | 1.32583 | -0.000193728 |  | 2496.562 | 1.51964 | 0.000159287
| 2496.441 | 1.32582 | -0.000187643 |  | 2496.441 | 1.51963 | 0.000154257
| 2496.321 | 1.32582 | -0.000182052 |  | 2496.321 | 1.51962 | 0.000151026
| 2496.2 | 1.32582 | -0.000177927 |  | 2496.2 | 1.51961 | 0.000149975
| 2496.08 | 1.32582 | -0.00017548 |  | 2496.08 | 1.5196 | 0.000151011
| 2495.959 | 1.32581 | -0.000174145 |  | 2495.959 | 1.51959 | 0.000153344
| 2495.839 | 1.32581 | -0.000173312 |  | 2495.839 | 1.51958 | 0.000156153
| 2495.718 | 1.32581 | -0.000172492 |  | 2495.718 | 1.51958 | 0.000158507
| 2495.598 | 1.32581 | -0.000171818 |  | 2495.598 | 1.51957 | 0.000159967
| 2495.477 | 1.32581 | -0.0001718 |  | 2495.477 | 1.51956 | 0.00016064
| 2495.357 | 1.32581 | -0.000172974 |  | 2495.357 | 1.51956 | 0.000161086
| 2495.236 | 1.32581 | -0.000175462 |  | 2495.236 | 1.51955 | 0.000162379
| 2495.116 | 1.3258 | -0.000178751 |  | 2495.116 | 1.51954 | 0.000165233
| 2494.995 | 1.3258 | -0.000181742 |  | 2494.995 | 1.51953 | 0.000170083
| 2494.875 | 1.32579 | -0.000183087 |  | 2494.875 | 1.51953 | 0.000176687
| 2494.754 | 1.32579 | -0.000182059 |  | 2494.754 | 1.51952 | 0.000184137
| 2494.634 | 1.32578 | -0.000178951 |  | 2494.634 | 1.51952 | 0.00019103
| 2494.513 | 1.32578 | -0.000174761 |  | 2494.513 | 1.51953 | 0.000195952
| 2494.393 | 1.32578 | -0.000171342 |  | 2494.393 | 1.51953 | 0.000197798
| 2494.272 | 1.32578 | -0.000170049 |  | 2494.272 | 1.51954 | 0.000196008
| 2494.151 | 1.32578 | -0.00017159 |  | 2494.151 | 1.51954 | 0.000190728
| 2494.031 | 1.32578 | -0.00017531 |  | 2494.031 | 1.51954 | 0.00018305
| 2493.91 | 1.32577 | -0.000179896 |  | 2493.91 | 1.51953 | 0.000174365
| 2493.79 | 1.32577 | -0.000183638 |  | 2493.79 | 1.51953 | 0.0001665
| 2493.669 | 1.32576 | -0.000185255 |  | 2493.669 | 1.51952 | 0.000160811
| 2493.549 | 1.32575 | -0.000184825 |  | 2493.549 | 1.5195 | 0.000158108
| 2493.428 | 1.32575 | -0.000183059 |  | 2493.428 | 1.51949 | 0.000158917
| 2493.308 | 1.32574 | -0.000181155 |  | 2493.308 | 1.51948 | 0.000162572
| 2493.187 | 1.32574 | -0.000180253 |  | 2493.187 | 1.51947 | 0.000168248
| 2493.066 | 1.32574 | -0.000180448 |  | 2493.066 | 1.51946 | 0.000174966
| 2492.946 | 1.32573 | -0.000180963 |  | 2492.946 | 1.51946 | 0.000181781
| 2492.826 | 1.32572 | -0.000180675 |  | 2492.826 | 1.51945 | 0.000188293
| 2492.705 | 1.32572 | -0.000178705 |  | 2492.705 | 1.51945 | 0.000194403
| 2492.584 | 1.32571 | -0.000174931 |  | 2492.584 | 1.51945 | 0.000200247
| 2492.464 | 1.32571 | -0.000170277 |  | 2492.464 | 1.51945 | 0.000205798
| 2492.343 | 1.32571 | -0.000166261 |  | 2492.343 | 1.51945 | 0.000211037
| 2492.223 | 1.3257 | -0.000164124 |  | 2492.223 | 1.51945 | 0.000215266
| 2492.102 | 1.3257 | -0.000164106 |  | 2492.102 | 1.51946 | 0.000217926
| 2491.982 | 1.3257 | -0.000165455 |  | 2491.982 | 1.51946 | 0.000218405
| 2491.861 | 1.32569 | -0.000166341 |  | 2491.861 | 1.51946 | 0.000216323
| 2491.741 | 1.32569 | -0.00016511 |  | 2491.741 | 1.51947 | 0.000211975
| 2491.62 | 1.32568 | -0.000160811 |  | 2491.62 | 1.51947 | 0.000206029
| 2491.5 | 1.32568 | -0.000153978 |  | 2491.5 | 1.51946 | 0.000199568
| 2491.379 | 1.32567 | -0.000146333 |  | 2491.379 | 1.51946 | 0.000193765
| 2491.259 | 1.32568 | -0.000140121 |  | 2491.259 | 1.51945 | 0.000189172
| 2491.138 | 1.32568 | -0.000137004 |  | 2491.138 | 1.51945 | 0.000186181
| 2491.018 | 1.32568 | -0.00013707 |  | 2491.018 | 1.51944 | 0.000184545
| 2490.897 | 1.32568 | -0.000139322 |  | 2490.897 | 1.51944 | 0.000183973
| 2490.776 | 1.32568 | -0.000141612 |  | 2490.776 | 1.51943 | 0.00018375
| 2490.656 | 1.32568 | -0.000142043 |  | 2490.656 | 1.51943 | 0.000183403
| 2490.535 | 1.32567 | -0.000139828 |  | 2490.535 | 1.51942 | 0.000182645
| 2490.415 | 1.32567 | -0.000135572 |  | 2490.415 | 1.51942 | 0.00018173
| 2490.294 | 1.32567 | -0.000131022 |  | 2490.294 | 1.51941 | 0.000180656
| 2490.174 | 1.32567 | -0.000128142 |  | 2490.174 | 1.51941 | 0.000179854
| 2490.053 | 1.32568 | -0.000128358 |  | 2490.053 | 1.5194 | 0.00017991
| 2489.933 | 1.32568 | -0.000131466 |  | 2489.933 | 1.51939 | 0.000181188
| 2489.812 | 1.32568 | -0.000136207 |  | 2489.812 | 1.51938 | 0.000183975
| 2489.692 | 1.32568 | -0.000140722 |  | 2489.692 | 1.51938 | 0.000188152
| 2489.571 | 1.32567 | -0.000143456 |  | 2489.571 | 1.51937 | 0.000193184
| 2489.451 | 1.32567 | -0.000144112 |  | 2489.451 | 1.51937 | 0.000198159
| 2489.33 | 1.32566 | -0.000143472 |  | 2489.33 | 1.51937 | 0.000201827
| 2489.209 | 1.32566 | -0.000142868 |  | 2489.209 | 1.51937 | 0.000203223
| 2489.089 | 1.32566 | -0.000143793 |  | 2489.089 | 1.51937 | 0.000201922
| 2488.969 | 1.32566 | -0.000146499 |  | 2488.969 | 1.51937 | 0.000198573
| 2488.848 | 1.32566 | -0.000150141 |  | 2488.848 | 1.51937 | 0.000194481
| 2488.728 | 1.32565 | -0.00015316 |  | 2488.728 | 1.51936 | 0.000191658
| 2488.607 | 1.32564 | -0.000153834 |  | 2488.607 | 1.51935 | 0.000191643
| 2488.486 | 1.32564 | -0.000151574 |  | 2488.486 | 1.51935 | 0.000195247
| 2488.366 | 1.32563 | -0.000146816 |  | 2488.366 | 1.51934 | 0.000201591
| 2488.245 | 1.32563 | -0.000141092 |  | 2488.245 | 1.51934 | 0.00020895
| 2488.125 | 1.32563 | -0.000136149 |  | 2488.125 | 1.51934 | 0.000214656
| 2488.004 | 1.32563 | -0.000133469 |  | 2488.004 | 1.51935 | 0.000216808
| 2487.884 | 1.32563 | -0.00013335 |  | 2487.884 | 1.51935 | 0.000214737
| 2487.763 | 1.32564 | -0.00013526 |  | 2487.763 | 1.51935 | 0.000209391
| 2487.643 | 1.32564 | -0.000138168 |  | 2487.643 | 1.51935 | 0.00020303
| 2487.522 | 1.32564 | -0.000141447 |  | 2487.522 | 1.51934 | 0.000198504
| 2487.402 | 1.32564 | -0.000145005 |  | 2487.402 | 1.51933 | 0.000197853
| 2487.281 | 1.32564 | -0.000149592 |  | 2487.281 | 1.51932 | 0.000201668
| 2487.161 | 1.32564 | -0.000155976 |  | 2487.161 | 1.51932 | 0.000208848
| 2487.04 | 1.32564 | -0.000164539 |  | 2487.04 | 1.51932 | 0.000216939
| 2486.919 | 1.32563 | -0.000174107 |  | 2486.919 | 1.51932 | 0.000223082
| 2486.799 | 1.32562 | -0.000182603 |  | 2486.799 | 1.51933 | 0.000225427
| 2486.678 | 1.32561 | -0.000187657 |  | 2486.678 | 1.51934 | 0.00022294
| 2486.558 | 1.32559 | -0.00018737 |  | 2486.558 | 1.51934 | 0.000216488
| 2486.438 | 1.32558 | -0.000181275 |  | 2486.438 | 1.51935 | 0.000207375
| 2486.317 | 1.32557 | -0.000170917 |  | 2486.317 | 1.51935 | 0.000197176
| 2486.196 | 1.32556 | -0.000159196 |  | 2486.196 | 1.51934 | 0.000187077
| 2486.076 | 1.32556 | -0.000149248 |  | 2486.076 | 1.51934 | 0.000177618
| 2485.955 | 1.32557 | -0.000143405 |  | 2485.955 | 1.51933 | 0.000169086
| 2485.835 | 1.32557 | -0.000142256 |  | 2485.835 | 1.51932 | 0.000161845
| 2485.714 | 1.32557 | -0.000144658 |  | 2485.714 | 1.51931 | 0.000156555
| 2485.594 | 1.32557 | -0.000148173 |  | 2485.594 | 1.51929 | 0.000154155
| 2485.473 | 1.32557 | -0.00015058 |  | 2485.473 | 1.51928 | 0.000155734
| 2485.353 | 1.32556 | -0.000150484 |  | 2485.353 | 1.51926 | 0.000161341
| 2485.232 | 1.32556 | -0.000148175 |  | 2485.232 | 1.51925 | 0.000170208
| 2485.112 | 1.32556 | -0.000145046 |  | 2485.112 | 1.51925 | 0.000180506
| 2484.991 | 1.32556 | -0.000142943 |  | 2484.991 | 1.51925 | 0.000189912
| 2484.871 | 1.32556 | -0.000143198 |  | 2484.871 | 1.51925 | 0.000196556
| 2484.75 | 1.32556 | -0.000145994 |  | 2484.75 | 1.51925 | 0.000199342
| 2484.629 | 1.32556 | -0.000150516 |  | 2484.629 | 1.51926 | 0.000198712
| 2484.509 | 1.32556 | -0.000155047 |  | 2484.509 | 1.51926 | 0.000195965
| 2484.388 | 1.32555 | -0.000158348 |  | 2484.388 | 1.51926 | 0.000192758
| 2484.268 | 1.32555 | -0.000159632 |  | 2484.268 | 1.51925 | 0.000190213
| 2484.147 | 1.32554 | -0.000159279 |  | 2484.147 | 1.51925 | 0.000188798
| 2484.027 | 1.32554 | -0.000158154 |  | 2484.027 | 1.51925 | 0.000187923
| 2483.906 | 1.32553 | -0.000157132 |  | 2483.906 | 1.51925 | 0.000186725
| 2483.786 | 1.32553 | -0.000156455 |  | 2483.786 | 1.51924 | 0.000184863
| 2483.665 | 1.32553 | -0.000155959 |  | 2483.665 | 1.51924 | 0.000182499
| 2483.545 | 1.32552 | -0.00015496 |  | 2483.545 | 1.51923 | 0.000180289
| 2483.424 | 1.32552 | -0.000153096 |  | 2483.424 | 1.51923 | 0.000179674
| 2483.304 | 1.32552 | -0.000150831 |  | 2483.304 | 1.51922 | 0.000181341
| 2483.183 | 1.32552 | -0.000149253 |  | 2483.183 | 1.51921 | 0.000185324
| 2483.063 | 1.32553 | -0.000150059 |  | 2483.063 | 1.51921 | 0.000190821
| 2482.942 | 1.32553 | -0.000154251 |  | 2482.942 | 1.51921 | 0.000196389
| 2482.821 | 1.32553 | -0.000161986 |  | 2482.821 | 1.51921 | 0.000200871
| 2482.701 | 1.32553 | -0.000171876 |  | 2482.701 | 1.51921 | 0.000203469
| 2482.58 | 1.32552 | -0.000181504 |  | 2482.58 | 1.51921 | 0.00020409
| 2482.46 | 1.32551 | -0.000188524 |  | 2482.46 | 1.51922 | 0.00020342
| 2482.339 | 1.3255 | -0.000191251 |  | 2482.339 | 1.51922 | 0.000201931
| 2482.219 | 1.32548 | -0.000189672 |  | 2482.219 | 1.51922 | 0.000199618
| 2482.098 | 1.32547 | -0.000185139 |  | 2482.098 | 1.51923 | 0.000195745
| 2481.978 | 1.32547 | -0.000179945 |  | 2481.978 | 1.51923 | 0.000189872
| 2481.857 | 1.32546 | -0.000175932 |  | 2481.857 | 1.51923 | 0.000181489
| 2481.737 | 1.32546 | -0.000173986 |  | 2481.737 | 1.51923 | 0.000171143
| 2481.616 | 1.32546 | -0.000173412 |  | 2481.616 | 1.51923 | 0.000159836
| 2481.496 | 1.32545 | -0.000172482 |  | 2481.496 | 1.51922 | 0.000149387
| 2481.375 | 1.32544 | -0.000169701 |  | 2481.375 | 1.51921 | 0.000141478
| 2481.254 | 1.32544 | -0.000164186 |  | 2481.254 | 1.5192 | 0.000137084
| 2481.134 | 1.32543 | -0.000156892 |  | 2481.134 | 1.51919 | 0.00013584
| 2481.013 | 1.32544 | -0.000149824 |  | 2481.013 | 1.51918 | 0.000136736
| 2480.893 | 1.32544 | -0.000145442 |  | 2480.893 | 1.51917 | 0.000138173
| 2480.772 | 1.32544 | -0.000145461 |  | 2480.772 | 1.51917 | 0.000139151
| 2480.652 | 1.32545 | -0.000149859 |  | 2480.652 | 1.51916 | 0.000139242
| 2480.531 | 1.32545 | -0.000156827 |  | 2480.531 | 1.51916 | 0.000138822
| 2480.411 | 1.32544 | -0.000163653 |  | 2480.411 | 1.51915 | 0.000138365
| 2480.29 | 1.32543 | -0.000167471 |  | 2480.29 | 1.51915 | 0.000138288
| 2480.17 | 1.32542 | -0.000166938 |  | 2480.17 | 1.51915 | 0.000138126
| 2480.049 | 1.32541 | -0.00016217 |  | 2480.049 | 1.51915 | 0.00013687
| 2479.929 | 1.32541 | -0.000155186 |  | 2479.929 | 1.51915 | 0.000133348
| 2479.808 | 1.32541 | -0.000148539 |  | 2479.808 | 1.51915 | 0.000127047
| 2479.688 | 1.32541 | -0.000144451 |  | 2479.688 | 1.51914 | 0.000118627
| 2479.567 | 1.32542 | -0.000144038 |  | 2479.567 | 1.51913 | 0.000109652
| 2479.447 | 1.32542 | -0.000146866 |  | 2479.447 | 1.51912 | 0.000102432
| 2479.326 | 1.32542 | -0.000151748 |  | 2479.326 | 1.51911 | 9.88184e-05
| 2479.206 | 1.32542 | -0.000157089 |  | 2479.206 | 1.5191 | 9.92797e-05
| 2479.085 | 1.32541 | -0.000161828 |  | 2479.085 | 1.51909 | 0.000102971
| 2478.964 | 1.32541 | -0.00016579 |  | 2478.964 | 1.51908 | 0.000107777
| 2478.844 | 1.3254 | -0.00016916 |  | 2478.844 | 1.51908 | 0.000111286
| 2478.723 | 1.3254 | -0.000172183 |  | 2478.723 | 1.51907 | 0.000111911
| 2478.603 | 1.32539 | -0.000174432 |  | 2478.603 | 1.51907 | 0.000109731
| 2478.482 | 1.32538 | -0.000175276 |  | 2478.482 | 1.51906 | 0.00010601
| 2478.362 | 1.32537 | -0.000173705 |  | 2478.362 | 1.51906 | 0.000102873
| 2478.241 | 1.32536 | -0.0001693 |  | 2478.241 | 1.51905 | 0.000102071
| 2478.121 | 1.32536 | -0.000162887 |  | 2478.121 | 1.51904 | 0.00010414
| 2478 | 1.32535 | -0.000155921 |  | 2478 | 1.51903 | 0.000108316
| 2477.88 | 1.32535 | -0.000150752 |  | 2477.88 | 1.51903 | 0.000112564
| 2477.759 | 1.32536 | -0.000149139 |  | 2477.759 | 1.51903 | 0.000114619
| 2477.639 | 1.32536 | -0.000151572 |  | 2477.639 | 1.51903 | 0.000113197
| 2477.518 | 1.32536 | -0.000156896 |  | 2477.518 | 1.51903 | 0.000108228
| 2477.397 | 1.32536 | -0.000162846 |  | 2477.397 | 1.51902 | 0.000101147
| 2477.277 | 1.32535 | -0.00016673 |  | 2477.277 | 1.51901 | 9.42183e-05
| 2477.156 | 1.32534 | -0.000166916 |  | 2477.156 | 1.519 | 8.96373e-05
| 2477.036 | 1.32533 | -0.000163646 |  | 2477.036 | 1.51899 | 8.82546e-05
| 2476.916 | 1.32533 | -0.000158506 |  | 2476.916 | 1.51898 | 9.02292e-05
| 2476.795 | 1.32533 | -0.000154299 |  | 2476.795 | 1.51896 | 9.42991e-05
| 2476.674 | 1.32533 | -0.000153355 |  | 2476.674 | 1.51896 | 9.91035e-05
| 2476.554 | 1.32533 | -0.000156683 |  | 2476.554 | 1.51895 | 0.000103102
| 2476.433 | 1.32533 | -0.000163336 |  | 2476.433 | 1.51895 | 0.000105935
| 2476.313 | 1.32532 | -0.000170846 |  | 2476.313 | 1.51894 | 0.000107517
| 2476.192 | 1.32531 | -0.00017648 |  | 2476.192 | 1.51894 | 0.000108402
| 2476.072 | 1.3253 | -0.000178115 |  | 2476.072 | 1.51893 | 0.00010911
| 2475.951 | 1.32528 | -0.000175348 |  | 2475.951 | 1.51892 | 0.000110099
| 2475.831 | 1.32527 | -0.000169174 |  | 2475.831 | 1.51892 | 0.000111128
| 2475.71 | 1.32526 | -0.000161563 |  | 2475.71 | 1.51891 | 0.000112411
| 2475.59 | 1.32526 | -0.000154366 |  | 2475.59 | 1.5189 | 0.00011391
| 2475.469 | 1.32526 | -0.000148363 |  | 2475.469 | 1.5189 | 0.000115767
| 2475.349 | 1.32525 | -0.000143175 |  | 2475.349 | 1.51889 | 0.000118332
| 2475.228 | 1.32525 | -0.000137812 |  | 2475.228 | 1.51888 | 0.000121567
| 2475.107 | 1.32524 | -0.00013123 |  | 2475.107 | 1.51888 | 0.000125127
| 2474.987 | 1.32524 | -0.000123472 |  | 2474.987 | 1.51887 | 0.000128233
| 2474.866 | 1.32524 | -0.000115631 |  | 2474.866 | 1.51887 | 0.000130188
| 2474.746 | 1.32525 | -0.000109743 |  | 2474.746 | 1.51887 | 0.000130534
| 2474.625 | 1.32525 | -0.000107761 |  | 2474.625 | 1.51886 | 0.0001295
| 2474.505 | 1.32526 | -0.000110291 |  | 2474.505 | 1.51885 | 0.000128382
| 2474.384 | 1.32526 | -0.000116863 |  | 2474.384 | 1.51885 | 0.000128391
| 2474.264 | 1.32526 | -0.000125028 |  | 2474.264 | 1.51884 | 0.000131015
| 2474.143 | 1.32525 | -0.000132062 |  | 2474.143 | 1.51883 | 0.000136701
| 2474.023 | 1.32524 | -0.000135749 |  | 2474.023 | 1.51882 | 0.000144656
| 2473.902 | 1.32523 | -0.000134964 |  | 2473.902 | 1.51881 | 0.000153518
| 2473.782 | 1.32522 | -0.000130157 |  | 2473.782 | 1.51881 | 0.000161097
| 2473.661 | 1.32521 | -0.00012303 |  | 2473.661 | 1.51882 | 0.000165789
| 2473.541 | 1.32521 | -0.000115394 |  | 2473.541 | 1.51882 | 0.000167177
| 2473.42 | 1.32521 | -0.000108511 |  | 2473.42 | 1.51882 | 0.00016581
| 2473.299 | 1.3252 | -0.000103001 |  | 2473.299 | 1.51882 | 0.000163029
| 2473.179 | 1.3252 | -9.85056e-05 |  | 2473.179 | 1.51881 | 0.00016051
| 2473.059 | 1.3252 | -9.46043e-05 |  | 2473.059 | 1.51881 | 0.000159031
| 2472.938 | 1.3252 | -9.12423e-05 |  | 2472.938 | 1.5188 | 0.000158674
| 2472.817 | 1.32521 | -8.89488e-05 |  | 2472.817 | 1.5188 | 0.0001585
| 2472.697 | 1.32521 | -8.84399e-05 |  | 2472.697 | 1.51879 | 0.000157436
| 2472.576 | 1.32521 | -9.01754e-05 |  | 2472.576 | 1.51879 | 0.000154857
| 2472.456 | 1.32521 | -9.36785e-05 |  | 2472.456 | 1.51878 | 0.000151358
| 2472.335 | 1.3252 | -9.7421e-05 |  | 2472.335 | 1.51878 | 0.000147884
| 2472.215 | 1.32519 | -9.92211e-05 |  | 2472.215 | 1.51877 | 0.000145859
| 2472.094 | 1.32518 | -9.72873e-05 |  | 2472.094 | 1.51876 | 0.000146144
| 2471.974 | 1.32518 | -9.10559e-05 |  | 2471.974 | 1.51875 | 0.000148467
| 2471.853 | 1.32517 | -8.15785e-05 |  | 2471.853 | 1.51874 | 0.000151365
| 2471.732 | 1.32517 | -7.13285e-05 |  | 2471.732 | 1.51873 | 0.000153094
| 2471.612 | 1.32517 | -6.29253e-05 |  | 2471.612 | 1.51873 | 0.0001522
| 2471.491 | 1.32518 | -5.86111e-05 |  | 2471.491 | 1.51872 | 0.000148549
| 2471.371 | 1.32518 | -5.86143e-05 |  | 2471.371 | 1.51871 | 0.000143705
| 2471.25 | 1.32519 | -6.15541e-05 |  | 2471.25 | 1.51869 | 0.000140579
| 2471.13 | 1.32519 | -6.49221e-05 |  | 2471.13 | 1.51867 | 0.000141811
| 2471.009 | 1.32518 | -6.65215e-05 |  | 2471.009 | 1.51865 | 0.00014934
| 2470.889 | 1.32518 | -6.53407e-05 |  | 2470.889 | 1.51864 | 0.000162926
| 2470.768 | 1.32518 | -6.22385e-05 |  | 2470.768 | 1.51862 | 0.000180895
| 2470.648 | 1.32518 | -5.93683e-05 |  | 2470.648 | 1.51862 | 0.000200053
| 2470.527 | 1.32518 | -5.93001e-05 |  | 2470.527 | 1.51861 | 0.000217355
| 2470.407 | 1.32519 | -6.34951e-05 |  | 2470.407 | 1.51862 | 0.00023102
| 2470.286 | 1.32519 | -7.15986e-05 |  | 2470.286 | 1.51862 | 0.000240614
| 2470.166 | 1.32518 | -8.10582e-05 |  | 2470.166 | 1.51862 | 0.00024748
| 2470.045 | 1.32518 | -8.90071e-05 |  | 2470.045 | 1.51862 | 0.000253046
| 2469.925 | 1.32516 | -9.24878e-05 |  | 2469.925 | 1.51862 | 0.000258349
| 2469.804 | 1.32515 | -9.04216e-05 |  | 2469.804 | 1.51862 | 0.000263436
| 2469.684 | 1.32514 | -8.37131e-05 |  | 2469.684 | 1.51862 | 0.000267386
| 2469.563 | 1.32513 | -7.48462e-05 |  | 2469.563 | 1.51863 | 0.000269129
| 2469.442 | 1.32513 | -6.66023e-05 |  | 2469.442 | 1.51863 | 0.00026818
| 2469.322 | 1.32513 | -6.08932e-05 |  | 2469.322 | 1.51863 | 0.000265603
| 2469.201 | 1.32513 | -5.79213e-05 |  | 2469.201 | 1.51862 | 0.000263192
| 2469.081 | 1.32513 | -5.6614e-05 |  | 2469.081 | 1.51861 | 0.000263298
| 2468.96 | 1.32512 | -5.50352e-05 |  | 2468.96 | 1.5186 | 0.00026738
| 2468.84 | 1.32512 | -5.17266e-05 |  | 2468.84 | 1.51859 | 0.000275033
| 2468.719 | 1.32512 | -4.66238e-05 |  | 2468.719 | 1.51859 | 0.000284393
| 2468.599 | 1.32512 | -4.08693e-05 |  | 2468.599 | 1.51859 | 0.000292369
| 2468.478 | 1.32512 | -3.63327e-05 |  | 2468.478 | 1.51859 | 0.000296478
| 2468.358 | 1.32512 | -3.44814e-05 |  | 2468.358 | 1.51859 | 0.000295863
| 2468.237 | 1.32513 | -3.57961e-05 |  | 2468.237 | 1.51859 | 0.000291582
| 2468.117 | 1.32513 | -3.9328e-05 |  | 2468.117 | 1.51858 | 0.000286811
| 2467.996 | 1.32512 | -4.32572e-05 |  | 2467.996 | 1.51857 | 0.000285098
| 2467.875 | 1.32512 | -4.58226e-05 |  | 2467.875 | 1.51856 | 0.000288849
| 2467.755 | 1.32511 | -4.61941e-05 |  | 2467.755 | 1.51854 | 0.00029871
| 2467.635 | 1.32511 | -4.48472e-05 |  | 2467.635 | 1.51853 | 0.000312947
| 2467.514 | 1.3251 | -4.29082e-05 |  | 2467.514 | 1.51852 | 0.000328885
| 2467.394 | 1.3251 | -4.14254e-05 |  | 2467.394 | 1.51852 | 0.000343489
| 2467.273 | 1.32509 | -4.06785e-05 |  | 2467.273 | 1.51853 | 0.000355271
| 2467.152 | 1.32509 | -3.96591e-05 |  | 2467.152 | 1.51853 | 0.000363998
| 2467.032 | 1.32508 | -3.6511e-05 |  | 2467.032 | 1.51853 | 0.00037096
| 2466.911 | 1.32507 | -2.96038e-05 |  | 2466.911 | 1.51853 | 0.000377626
| 2466.791 | 1.32506 | -1.85241e-05 |  | 2466.791 | 1.51853 | 0.000384438
| 2466.67 | 1.32506 | -4.36118e-06 |  | 2466.67 | 1.51853 | 0.000391063
| 2466.55 | 1.32506 | 1.03302e-05 |  | 2466.55 | 1.51854 | 0.000396031
| 2466.429 | 1.32506 | 2.23996e-05 |  | 2466.429 | 1.51854 | 0.000397843
| 2466.309 | 1.32507 | 2.98479e-05 |  | 2466.309 | 1.51854 | 0.000396988
| 2466.188 | 1.32508 | 3.21171e-05 |  | 2466.188 | 1.51854 | 0.000394472
| 2466.068 | 1.32509 | 3.07666e-05 |  | 2466.068 | 1.51853 | 0.00039245
| 2465.947 | 1.32509 | 2.82284e-05 |  | 2465.947 | 1.51852 | 0.000394242
| 2465.827 | 1.32509 | 2.72291e-05 |  | 2465.827 | 1.51851 | 0.000401021
| 2465.706 | 1.32509 | 2.88392e-05 |  | 2465.706 | 1.5185 | 0.000412535
| 2465.585 | 1.32509 | 3.2855e-05 |  | 2465.585 | 1.5185 | 0.000426619
| 2465.465 | 1.32509 | 3.76158e-05 |  | 2465.465 | 1.5185 | 0.000440172
| 2465.344 | 1.3251 | 4.11937e-05 |  | 2465.344 | 1.5185 | 0.000450968
| 2465.224 | 1.3251 | 4.21684e-05 |  | 2465.224 | 1.51851 | 0.000458362
| 2465.104 | 1.32511 | 4.06907e-05 |  | 2465.104 | 1.51851 | 0.000463594
| 2464.983 | 1.32511 | 3.78012e-05 |  | 2464.983 | 1.51851 | 0.000469238
| 2464.862 | 1.32511 | 3.5029e-05 |  | 2464.862 | 1.51851 | 0.000477569
| 2464.742 | 1.32512 | 3.33549e-05 |  | 2464.742 | 1.5185 | 0.00048932
| 2464.621 | 1.32512 | 3.26488e-05 |  | 2464.621 | 1.51851 | 0.000503426
| 2464.501 | 1.32512 | 3.18317e-05 |  | 2464.501 | 1.51851 | 0.000517215
| 2464.38 | 1.32512 | 2.95273e-05 |  | 2464.38 | 1.51853 | 0.000527255
| 2464.26 | 1.32513 | 2.48097e-05 |  | 2464.26 | 1.51854 | 0.000531723
| 2464.139 | 1.32513 | 1.80947e-05 |  | 2464.139 | 1.51855 | 0.000530887
| 2464.019 | 1.32513 | 1.10104e-05 |  | 2464.019 | 1.51856 | 0.000526537
| 2463.898 | 1.32512 | 5.38318e-06 |  | 2463.898 | 1.51856 | 0.00052168
| 2463.777 | 1.32511 | 2.68332e-06 |  | 2463.777 | 1.51856 | 0.00051834
| 2463.657 | 1.32511 | 3.07742e-06 |  | 2463.657 | 1.51856 | 0.000518605
| 2463.537 | 1.3251 | 5.38439e-06 |  | 2463.537 | 1.51856 | 0.000521717
| 2463.416 | 1.3251 | 7.65531e-06 |  | 2463.416 | 1.51856 | 0.000526052
| 2463.295 | 1.3251 | 8.32063e-06 |  | 2463.295 | 1.51856 | 0.000530538
| 2463.175 | 1.3251 | 6.80563e-06 |  | 2463.175 | 1.51856 | 0.00053381
| 2463.054 | 1.3251 | 4.30242e-06 |  | 2463.054 | 1.51856 | 0.000536449
| 2462.934 | 1.32509 | 2.83829e-06 |  | 2462.934 | 1.51856 | 0.000540978
| 2462.813 | 1.32509 | 4.34172e-06 |  | 2462.813 | 1.51856 | 0.000547075
| 2462.693 | 1.32508 | 9.90482e-06 |  | 2462.693 | 1.51856 | 0.000555956
| 2462.572 | 1.32508 | 1.85869e-05 |  | 2462.572 | 1.51856 | 0.000565075
| 2462.452 | 1.32508 | 2.81341e-05 |  | 2462.452 | 1.51857 | 0.000573204
| 2462.331 | 1.32508 | 3.56767e-05 |  | 2462.331 | 1.51858 | 0.000577057
| 2462.21 | 1.32509 | 3.89562e-05 |  | 2462.21 | 1.5186 | 0.000576515
| 2462.09 | 1.3251 | 3.74713e-05 |  | 2462.09 | 1.51861 | 0.000571607
| 2461.97 | 1.32511 | 3.20819e-05 |  | 2461.97 | 1.51861 | 0.000565015
| 2461.849 | 1.32511 | 2.54169e-05 |  | 2461.849 | 1.51861 | 0.000559526
| 2461.729 | 1.32511 | 1.98955e-05 |  | 2461.729 | 1.51861 | 0.000556874
| 2461.608 | 1.32511 | 1.71042e-05 |  | 2461.608 | 1.51861 | 0.000557265
| 2461.487 | 1.32511 | 1.71305e-05 |  | 2461.487 | 1.51861 | 0.000560001
| 2461.367 | 1.32511 | 1.87491e-05 |  | 2461.367 | 1.51861 | 0.000562533
| 2461.246 | 1.32511 | 2.0059e-05 |  | 2461.246 | 1.51861 | 0.00056365
| 2461.126 | 1.32511 | 1.93435e-05 |  | 2461.126 | 1.51861 | 0.000563278
| 2461.005 | 1.32512 | 1.57409e-05 |  | 2461.005 | 1.51861 | 0.000561856
| 2460.885 | 1.32512 | 9.78137e-06 |  | 2460.885 | 1.51861 | 0.000561863
| 2460.764 | 1.32512 | 2.31401e-06 |  | 2460.764 | 1.51861 | 0.000564767
| 2460.644 | 1.32512 | -5.24531e-06 |  | 2460.644 | 1.51861 | 0.000570179
| 2460.523 | 1.32512 | -1.18575e-05 |  | 2460.523 | 1.51861 | 0.000577119
| 2460.403 | 1.32511 | -1.71162e-05 |  | 2460.403 | 1.51862 | 0.000583388
| 2460.282 | 1.32511 | -2.09583e-05 |  | 2460.282 | 1.51863 | 0.000586934
| 2460.162 | 1.3251 | -2.33891e-05 |  | 2460.162 | 1.51863 | 0.00058639
| 2460.041 | 1.3251 | -2.45096e-05 |  | 2460.041 | 1.51864 | 0.000583466
| 2459.92 | 1.3251 | -2.4354e-05 |  | 2459.92 | 1.51864 | 0.000580183
| 2459.8 | 1.32509 | -2.30657e-05 |  | 2459.8 | 1.51864 | 0.000580126
| 2459.679 | 1.32509 | -2.10713e-05 |  | 2459.679 | 1.51863 | 0.000585237
| 2459.559 | 1.32509 | -1.93935e-05 |  | 2459.559 | 1.51863 | 0.000595599
| 2459.438 | 1.3251 | -1.91432e-05 |  | 2459.438 | 1.51864 | 0.000608176
| 2459.318 | 1.3251 | -2.14363e-05 |  | 2459.318 | 1.51865 | 0.000619677
| 2459.197 | 1.3251 | -2.67231e-05 |  | 2459.197 | 1.51867 | 0.000626821
| 2459.077 | 1.32511 | -3.47532e-05 |  | 2459.077 | 1.51869 | 0.000626979
| 2458.956 | 1.32511 | -4.46413e-05 |  | 2458.956 | 1.51871 | 0.000620157
| 2458.836 | 1.3251 | -5.4801e-05 |  | 2458.836 | 1.51873 | 0.000608324
| 2458.715 | 1.3251 | -6.41408e-05 |  | 2458.715 | 1.51874 | 0.000594404
| 2458.595 | 1.32509 | -7.19789e-05 |  | 2458.595 | 1.51874 | 0.000580843
| 2458.474 | 1.32508 | -7.79433e-05 |  | 2458.474 | 1.51875 | 0.00056954
| 2458.354 | 1.32507 | -8.23066e-05 |  | 2458.354 | 1.51875 | 0.000560687
| 2458.233 | 1.32506 | -8.52507e-05 |  | 2458.233 | 1.51875 | 0.000554156
| 2458.113 | 1.32505 | -8.64593e-05 |  | 2458.113 | 1.51875 | 0.000548258
| 2457.992 | 1.32504 | -8.55845e-05 |  | 2457.992 | 1.51875 | 0.000542597
| 2457.872 | 1.32503 | -8.2066e-05 |  | 2457.872 | 1.51876 | 0.000536969
| 2457.751 | 1.32502 | -7.5831e-05 |  | 2457.751 | 1.51876 | 0.000530855
| 2457.63 | 1.32501 | -6.75249e-05 |  | 2457.63 | 1.51877 | 0.00052358
| 2457.51 | 1.32501 | -5.84853e-05 |  | 2457.51 | 1.51878 | 0.000515314
| 2457.389 | 1.32501 | -5.04556e-05 |  | 2457.389 | 1.51878 | 0.000504443
| 2457.269 | 1.32501 | -4.50277e-05 |  | 2457.269 | 1.51879 | 0.000490269
| 2457.148 | 1.32502 | -4.27943e-05 |  | 2457.148 | 1.51879 | 0.000473738
| 2457.028 | 1.32502 | -4.34135e-05 |  | 2457.028 | 1.51879 | 0.000455961
| 2456.907 | 1.32502 | -4.54389e-05 |  | 2456.907 | 1.51878 | 0.00043952
| 2456.787 | 1.32502 | -4.71654e-05 |  | 2456.787 | 1.51877 | 0.000427312
| 2456.666 | 1.32502 | -4.73383e-05 |  | 2456.666 | 1.51876 | 0.000420705
| 2456.546 | 1.32501 | -4.55826e-05 |  | 2456.546 | 1.51875 | 0.000419584
| 2456.425 | 1.32501 | -4.27367e-05 |  | 2456.425 | 1.51874 | 0.000422062
| 2456.305 | 1.32502 | -4.02357e-05 |  | 2456.305 | 1.51874 | 0.000424681
| 2456.184 | 1.32502 | -3.97806e-05 |  | 2456.184 | 1.51874 | 0.000424912
| 2456.063 | 1.32503 | -4.24136e-05 |  | 2456.063 | 1.51875 | 0.000420522
| 2455.943 | 1.32503 | -4.79697e-05 |  | 2455.943 | 1.51875 | 0.000412369
| 2455.823 | 1.32503 | -5.56814e-05 |  | 2455.823 | 1.51875 | 0.000400788
| 2455.702 | 1.32503 | -6.39302e-05 |  | 2455.702 | 1.51875 | 0.000389376
| 2455.582 | 1.32503 | -7.14734e-05 |  | 2455.582 | 1.51874 | 0.000380023
| 2455.461 | 1.32503 | -7.76004e-05 |  | 2455.461 | 1.51874 | 0.000372658
| 2455.34 | 1.32502 | -8.27612e-05 |  | 2455.34 | 1.51873 | 0.000367725
| 2455.22 | 1.32502 | -8.77719e-05 |  | 2455.22 | 1.51873 | 0.000362748
| 2455.099 | 1.32502 | -9.38191e-05 |  | 2455.099 | 1.51872 | 0.000356833
| 2454.979 | 1.32501 | -0.000101092 |  | 2454.979 | 1.51872 | 0.000349664
| 2454.858 | 1.32501 | -0.000109267 |  | 2454.858 | 1.51871 | 0.000342391
| 2454.738 | 1.325 | -0.000116765 |  | 2454.738 | 1.5187 | 0.000336722
| 2454.617 | 1.32498 | -0.000121574 |  | 2454.617 | 1.51869 | 0.000334519
| 2454.497 | 1.32497 | -0.000122027 |  | 2454.497 | 1.51868 | 0.000336473
| 2454.376 | 1.32495 | -0.000117451 |  | 2454.376 | 1.51868 | 0.000341443
| 2454.255 | 1.32494 | -0.000108427 |  | 2454.255 | 1.51868 | 0.000346729
| 2454.135 | 1.32494 | -9.67975e-05 |  | 2454.135 | 1.51869 | 0.000350105
| 2454.015 | 1.32494 | -8.52128e-05 |  | 2454.015 | 1.5187 | 0.000347573
| 2453.894 | 1.32494 | -7.61759e-05 |  | 2453.894 | 1.5187 | 0.0003388
| 2453.773 | 1.32495 | -7.14316e-05 |  | 2453.773 | 1.51871 | 0.000325006
| 2453.653 | 1.32496 | -7.14992e-05 |  | 2453.653 | 1.51871 | 0.000307513
| 2453.532 | 1.32496 | -7.59066e-05 |  | 2453.532 | 1.51871 | 0.000289851
| 2453.412 | 1.32497 | -8.34436e-05 |  | 2453.412 | 1.5187 | 0.000274264
| 2453.291 | 1.32497 | -9.27528e-05 |  | 2453.291 | 1.51868 | 0.000262382
| 2453.171 | 1.32497 | -0.000102759 |  | 2453.171 | 1.51867 | 0.000254246
| 2453.05 | 1.32496 | -0.000112804 |  | 2453.05 | 1.51866 | 0.000249481
| 2452.93 | 1.32496 | -0.000122675 |  | 2452.93 | 1.51865 | 0.000246875
| 2452.809 | 1.32495 | -0.000132384 |  | 2452.809 | 1.51863 | 0.000245749
| 2452.688 | 1.32494 | -0.00014145 |  | 2452.688 | 1.51863 | 0.00024558
| 2452.568 | 1.32493 | -0.000149079 |  | 2452.568 | 1.51862 | 0.000246111
| 2452.448 | 1.32491 | -0.000154349 |  | 2452.448 | 1.51861 | 0.000246894
| 2452.327 | 1.3249 | -0.000156297 |  | 2452.327 | 1.51861 | 0.000247381
| 2452.207 | 1.32488 | -0.000154252 |  | 2452.207 | 1.5186 | 0.000246717
| 2452.086 | 1.32486 | -0.000148364 |  | 2452.086 | 1.5186 | 0.000244484
| 2451.965 | 1.32485 | -0.000139186 |  | 2451.965 | 1.5186 | 0.000240316
| 2451.845 | 1.32484 | -0.000127709 |  | 2451.845 | 1.5186 | 0.000234784
| 2451.724 | 1.32483 | -0.000114823 |  | 2451.724 | 1.51859 | 0.000228945
| 2451.604 | 1.32483 | -0.00010161 |  | 2451.604 | 1.51858 | 0.00022363
| 2451.483 | 1.32483 | -8.87266e-05 |  | 2451.483 | 1.51858 | 0.000219688
| 2451.363 | 1.32483 | -7.68064e-05 |  | 2451.363 | 1.51857 | 0.000216981
| 2451.242 | 1.32483 | -6.68266e-05 |  | 2451.242 | 1.51856 | 0.000214848
| 2451.122 | 1.32484 | -5.99236e-05 |  | 2451.122 | 1.51856 | 0.000212385
| 2451.001 | 1.32485 | -5.71036e-05 |  | 2451.001 | 1.51855 | 0.00020902
| 2450.881 | 1.32486 | -5.91958e-05 |  | 2450.881 | 1.51855 | 0.00020484
| 2450.76 | 1.32487 | -6.57985e-05 |  | 2450.76 | 1.51854 | 0.00020058
| 2450.64 | 1.32487 | -7.55387e-05 |  | 2450.64 | 1.51853 | 0.000197079
| 2450.519 | 1.32487 | -8.60424e-05 |  | 2450.519 | 1.51852 | 0.000195117
| 2450.398 | 1.32486 | -9.43011e-05 |  | 2450.398 | 1.51852 | 0.000194475
| 2450.278 | 1.32485 | -9.79587e-05 |  | 2450.278 | 1.51851 | 0.000194114
| 2450.157 | 1.32484 | -9.60935e-05 |  | 2450.157 | 1.51851 | 0.000192745
| 2450.037 | 1.32483 | -8.94449e-05 |  | 2450.037 | 1.5185 | 0.000189261
| 2449.917 | 1.32483 | -8.04832e-05 |  | 2449.917 | 1.5185 | 0.00018323
| 2449.796 | 1.32483 | -7.24182e-05 |  | 2449.796 | 1.51849 | 0.000175514
| 2449.675 | 1.32484 | -6.83641e-05 |  | 2449.675 | 1.51849 | 0.000167736
| 2449.555 | 1.32484 | -6.98263e-05 |  | 2449.555 | 1.51847 | 0.000161438
| 2449.434 | 1.32485 | -7.66829e-05 |  | 2449.434 | 1.51846 | 0.000157973
| 2449.314 | 1.32485 | -8.68958e-05 |  | 2449.314 | 1.51845 | 0.000157346
| 2449.193 | 1.32485 | -9.73481e-05 |  | 2449.193 | 1.51844 | 0.000158579
| 2449.073 | 1.32484 | -0.000104991 |  | 2449.073 | 1.51843 | 0.000160345
| 2448.952 | 1.32482 | -0.000107854 |  | 2448.952 | 1.51842 | 0.000161561
| 2448.832 | 1.32481 | -0.000105351 |  | 2448.832 | 1.51841 | 0.000161527
| 2448.711 | 1.3248 | -9.85112e-05 |  | 2448.711 | 1.5184 | 0.000160896
| 2448.591 | 1.3248 | -8.95035e-05 |  | 2448.591 | 1.51839 | 0.000160711
| 2448.47 | 1.3248 | -8.07126e-05 |  | 2448.47 | 1.51838 | 0.000162
| 2448.35 | 1.3248 | -7.43039e-05 |  | 2448.35 | 1.51837 | 0.000165164
| 2448.229 | 1.32481 | -7.14962e-05 |  | 2448.229 | 1.51836 | 0.000170026
| 2448.108 | 1.32481 | -7.25877e-05 |  | 2448.108 | 1.51835 | 0.000175604
| 2447.988 | 1.32482 | -7.72427e-05 |  | 2447.988 | 1.51835 | 0.000180976
| 2447.867 | 1.32482 | -8.44389e-05 |  | 2447.867 | 1.51834 | 0.00018547
| 2447.747 | 1.32482 | -9.30833e-05 |  | 2447.747 | 1.51834 | 0.000188847
| 2447.626 | 1.32481 | -0.00010186 |  | 2447.626 | 1.51834 | 0.000191318
| 2447.506 | 1.32481 | -0.000109597 |  | 2447.506 | 1.51834 | 0.000193311
| 2447.385 | 1.3248 | -0.000115263 |  | 2447.385 | 1.51833 | 0.000194408
| 2447.265 | 1.32479 | -0.000118287 |  | 2447.265 | 1.51833 | 0.000194626
| 2447.144 | 1.32478 | -0.000118457 |  | 2447.144 | 1.51833 | 0.000192163
| 2447.024 | 1.32477 | -0.00011619 |  | 2447.024 | 1.51833 | 0.000187633
| 2446.903 | 1.32476 | -0.000112223 |  | 2446.903 | 1.51833 | 0.000180978
| 2446.783 | 1.32475 | -0.000107519 |  | 2446.783 | 1.51832 | 0.000173612
| 2446.662 | 1.32475 | -0.000102831 |  | 2446.662 | 1.51831 | 0.00016774
| 2446.542 | 1.32474 | -9.85506e-05 |  | 2446.542 | 1.51829 | 0.000165358
| 2446.421 | 1.32474 | -9.43158e-05 |  | 2446.421 | 1.51827 | 0.000167861
| 2446.301 | 1.32473 | -8.98039e-05 |  | 2446.301 | 1.51826 | 0.000175238
| 2446.18 | 1.32473 | -8.42367e-05 |  | 2446.18 | 1.51825 | 0.000186233
| 2446.06 | 1.32473 | -7.74609e-05 |  | 2446.06 | 1.51824 | 0.00019835
| 2445.939 | 1.32473 | -6.98843e-05 |  | 2445.939 | 1.51824 | 0.000209105
| 2445.818 | 1.32473 | -6.26309e-05 |  | 2445.818 | 1.51825 | 0.000216293
| 2445.698 | 1.32473 | -5.71853e-05 |  | 2445.698 | 1.51825 | 0.000218936
| 2445.577 | 1.32474 | -5.50931e-05 |  | 2445.577 | 1.51826 | 0.000216693
| 2445.457 | 1.32475 | -5.71698e-05 |  | 2445.457 | 1.51826 | 0.000210484
| 2445.336 | 1.32476 | -6.35904e-05 |  | 2445.336 | 1.51826 | 0.000201228
| 2445.216 | 1.32476 | -7.3223e-05 |  | 2445.216 | 1.51825 | 0.000190531
| 2445.095 | 1.32476 | -8.47574e-05 |  | 2445.095 | 1.51825 | 0.000179775
| 2444.975 | 1.32476 | -9.61733e-05 |  | 2444.975 | 1.51823 | 0.000170587
| 2444.854 | 1.32475 | -0.000105853 |  | 2444.854 | 1.51821 | 0.000164949
| 2444.734 | 1.32474 | -0.000112647 |  | 2444.734 | 1.51819 | 0.000164054
| 2444.613 | 1.32473 | -0.000116051 |  | 2444.613 | 1.51817 | 0.000168879
| 2444.493 | 1.32472 | -0.000116311 |  | 2444.493 | 1.51816 | 0.000179045
| 2444.372 | 1.32471 | -0.00011387 |  | 2444.372 | 1.51814 | 0.000193236
| 2444.251 | 1.3247 | -0.000109679 |  | 2444.251 | 1.51813 | 0.00020893
| 2444.131 | 1.32469 | -0.000104543 |  | 2444.131 | 1.51813 | 0.000223438
| 2444.01 | 1.32468 | -9.91505e-05 |  | 2444.01 | 1.51813 | 0.000234412
| 2443.89 | 1.32468 | -9.38913e-05 |  | 2443.89 | 1.51814 | 0.000240958
| 2443.769 | 1.32468 | -8.93332e-05 |  | 2443.769 | 1.51814 | 0.000243457
| 2443.649 | 1.32468 | -8.53535e-05 |  | 2443.649 | 1.51814 | 0.000243691
| 2443.528 | 1.32468 | -8.22721e-05 |  | 2443.528 | 1.51813 | 0.000243512
| 2443.408 | 1.32468 | -7.99739e-05 |  | 2443.408 | 1.51813 | 0.000244538
| 2443.287 | 1.32468 | -7.86111e-05 |  | 2443.287 | 1.51812 | 0.00024717
| 2443.167 | 1.32468 | -7.82874e-05 |  | 2443.167 | 1.51812 | 0.000251609
| 2443.046 | 1.32467 | -7.87187e-05 |  | 2443.046 | 1.51811 | 0.00025611
| 2442.926 | 1.32467 | -7.95978e-05 |  | 2442.926 | 1.51811 | 0.000259802
| 2442.805 | 1.32467 | -8.04224e-05 |  | 2442.805 | 1.51811 | 0.000262234
| 2442.685 | 1.32467 | -8.0394e-05 |  | 2442.685 | 1.5181 | 0.000263644
| 2442.564 | 1.32466 | -7.89287e-05 |  | 2442.564 | 1.5181 | 0.000264904
| 2442.443 | 1.32466 | -7.56904e-05 |  | 2442.443 | 1.51809 | 0.000267116
| 2442.323 | 1.32466 | -7.10678e-05 |  | 2442.323 | 1.51809 | 0.00027083
| 2442.202 | 1.32466 | -6.60107e-05 |  | 2442.202 | 1.51808 | 0.000276196
| 2442.082 | 1.32466 | -6.19009e-05 |  | 2442.082 | 1.51808 | 0.000282745
| 2441.961 | 1.32467 | -6.05938e-05 |  | 2441.961 | 1.51807 | 0.000289606
| 2441.841 | 1.32467 | -6.32796e-05 |  | 2441.841 | 1.51807 | 0.000296168
| 2441.72 | 1.32468 | -7.05641e-05 |  | 2441.72 | 1.51807 | 0.000301579
| 2441.6 | 1.32468 | -8.18505e-05 |  | 2441.6 | 1.51807 | 0.000305808
| 2441.479 | 1.32468 | -9.55385e-05 |  | 2441.479 | 1.51807 | 0.000309137
| 2441.359 | 1.32468 | -0.000109381 |  | 2441.359 | 1.51807 | 0.000311219
| 2441.238 | 1.32466 | -0.000121018 |  | 2441.238 | 1.51807 | 0.000312431
| 2441.118 | 1.32465 | -0.000128681 |  | 2441.118 | 1.51807 | 0.000312823
| 2440.997 | 1.32463 | -0.000131406 |  | 2440.997 | 1.51806 | 0.000312863
| 2440.876 | 1.32462 | -0.000129297 |  | 2440.876 | 1.51806 | 0.000314324
| 2440.756 | 1.3246 | -0.000123539 |  | 2440.756 | 1.51805 | 0.000317144
| 2440.635 | 1.32459 | -0.000115753 |  | 2440.635 | 1.51805 | 0.000322315
| 2440.515 | 1.32458 | -0.000107521 |  | 2440.515 | 1.51804 | 0.000329002
| 2440.395 | 1.32458 | -0.000100069 |  | 2440.395 | 1.51804 | 0.000336592
| 2440.274 | 1.32458 | -9.44227e-05 |  | 2440.274 | 1.51805 | 0.000342384
| 2440.153 | 1.32457 | -9.08801e-05 |  | 2440.153 | 1.51805 | 0.000345484
| 2440.033 | 1.32457 | -8.90208e-05 |  | 2440.033 | 1.51805 | 0.000344606
| 2439.912 | 1.32457 | -8.81119e-05 |  | 2439.912 | 1.51805 | 0.000340833
| 2439.792 | 1.32456 | -8.70199e-05 |  | 2439.792 | 1.51805 | 0.000336367
| 2439.671 | 1.32455 | -8.43597e-05 |  | 2439.671 | 1.51804 | 0.000332774
| 2439.551 | 1.32455 | -7.93378e-05 |  | 2439.551 | 1.51803 | 0.000333484
| 2439.43 | 1.32454 | -7.13246e-05 |  | 2439.43 | 1.51802 | 0.000339365
| 2439.31 | 1.32453 | -6.08899e-05 |  | 2439.31 | 1.51802 | 0.000349582
| 2439.189 | 1.32453 | -4.9238e-05 |  | 2439.189 | 1.51802 | 0.000361065
| 2439.069 | 1.32453 | -3.80373e-05 |  | 2439.069 | 1.51802 | 0.000371576
| 2438.948 | 1.32454 | -2.91112e-05 |  | 2438.948 | 1.51803 | 0.000377855
| 2438.828 | 1.32454 | -2.34885e-05 |  | 2438.828 | 1.51804 | 0.000378115
| 2438.707 | 1.32455 | -2.1445e-05 |  | 2438.707 | 1.51804 | 0.000373828
| 2438.586 | 1.32455 | -2.19504e-05 |  | 2438.586 | 1.51805 | 0.000365473
| 2438.466 | 1.32456 | -2.33757e-05 |  | 2438.466 | 1.51805 | 0.000356828
| 2438.345 | 1.32456 | -2.4088e-05 |  | 2438.345 | 1.51804 | 0.000349908
| 2438.225 | 1.32455 | -2.30402e-05 |  | 2438.225 | 1.51803 | 0.000345269
| 2438.104 | 1.32455 | -2.03999e-05 |  | 2438.104 | 1.51802 | 0.000343866
| 2437.984 | 1.32456 | -1.73266e-05 |  | 2437.984 | 1.51801 | 0.000345172
| 2437.863 | 1.32456 | -1.56904e-05 |  | 2437.863 | 1.518 | 0.000347726
| 2437.743 | 1.32457 | -1.692e-05 |  | 2437.743 | 1.518 | 0.000351416
| 2437.622 | 1.32457 | -2.13879e-05 |  | 2437.622 | 1.51799 | 0.000356365
| 2437.502 | 1.32457 | -2.86068e-05 |  | 2437.502 | 1.51798 | 0.000362027
| 2437.381 | 1.32457 | -3.67923e-05 |  | 2437.381 | 1.51798 | 0.000369122
| 2437.261 | 1.32457 | -4.40346e-05 |  | 2437.261 | 1.51798 | 0.000376492
| 2437.14 | 1.32456 | -4.89274e-05 |  | 2437.14 | 1.51797 | 0.000384363
| 2437.02 | 1.32455 | -5.11018e-05 |  | 2437.02 | 1.51797 | 0.000391849
| 2436.899 | 1.32455 | -5.12411e-05 |  | 2436.899 | 1.51797 | 0.00039806
| 2436.779 | 1.32454 | -5.0672e-05 |  | 2436.779 | 1.51798 | 0.000402837
| 2436.658 | 1.32454 | -5.06642e-05 |  | 2436.658 | 1.51798 | 0.000407155
| 2436.538 | 1.32454 | -5.15848e-05 |  | 2436.538 | 1.51798 | 0.000411194
| 2436.417 | 1.32453 | -5.32022e-05 |  | 2436.417 | 1.51798 | 0.000414371
| 2436.296 | 1.32452 | -5.42528e-05 |  | 2436.296 | 1.51799 | 0.000417466
| 2436.176 | 1.32452 | -5.35201e-05 |  | 2436.176 | 1.51799 | 0.000418791
| 2436.055 | 1.32451 | -5.05104e-05 |  | 2436.055 | 1.51799 | 0.000417639
| 2435.935 | 1.3245 | -4.5324e-05 |  | 2435.935 | 1.518 | 0.000413727
| 2435.814 | 1.3245 | -3.87984e-05 |  | 2435.814 | 1.518 | 0.000407511
| 2435.694 | 1.32449 | -3.21951e-05 |  | 2435.694 | 1.518 | 0.00040068
| 2435.573 | 1.32449 | -2.61663e-05 |  | 2435.573 | 1.51799 | 0.000395363
| 2435.453 | 1.32449 | -2.09652e-05 |  | 2435.453 | 1.51798 | 0.000393391
| 2435.332 | 1.32449 | -1.60397e-05 |  | 2435.332 | 1.51797 | 0.000395824
| 2435.212 | 1.32449 | -1.10168e-05 |  | 2435.212 | 1.51796 | 0.000402249
| 2435.091 | 1.32449 | -5.53262e-06 |  | 2435.091 | 1.51795 | 0.000411223
| 2434.971 | 1.32449 | 5.0495e-09 |  | 2434.971 | 1.51795 | 0.000420807
| 2434.85 | 1.3245 | 4.85693e-06 |  | 2434.85 | 1.51795 | 0.000429165
| 2434.729 | 1.3245 | 7.90331e-06 |  | 2434.729 | 1.51796 | 0.000435044
| 2434.609 | 1.32451 | 8.69884e-06 |  | 2434.609 | 1.51796 | 0.000439603
| 2434.488 | 1.32451 | 7.38032e-06 |  | 2434.488 | 1.51796 | 0.0004424
| 2434.368 | 1.32451 | 4.91858e-06 |  | 2434.368 | 1.51796 | 0.000445067
| 2434.248 | 1.32452 | 2.5195e-06 |  | 2434.248 | 1.51797 | 0.000448164
| 2434.127 | 1.32452 | 9.0764e-07 |  | 2434.127 | 1.51797 | 0.000450466
| 2434.006 | 1.32452 | 1.90822e-07 |  | 2434.006 | 1.51797 | 0.000452016
| 2433.886 | 1.32452 | -5.93931e-07 |  | 2433.886 | 1.51798 | 0.000451756
| 2433.765 | 1.32452 | -2.73374e-06 |  | 2433.765 | 1.51798 | 0.000449463
| 2433.645 | 1.32453 | -7.21516e-06 |  | 2433.645 | 1.51798 | 0.000446221
| 2433.524 | 1.32453 | -1.43845e-05 |  | 2433.524 | 1.51798 | 0.000442711
| 2433.404 | 1.32453 | -2.34885e-05 |  | 2433.404 | 1.51798 | 0.000439983
| 2433.283 | 1.32453 | -3.29228e-05 |  | 2433.283 | 1.51797 | 0.000439674
| 2433.163 | 1.32452 | -4.11651e-05 |  | 2433.163 | 1.51797 | 0.000441436
| 2433.042 | 1.32451 | -4.70882e-05 |  | 2433.042 | 1.51797 | 0.000444128
| 2432.921 | 1.32451 | -5.05308e-05 |  | 2432.921 | 1.51797 | 0.000446978
| 2432.801 | 1.3245 | -5.20916e-05 |  | 2432.801 | 1.51797 | 0.000449221
| 2432.68 | 1.32449 | -5.26489e-05 |  | 2432.68 | 1.51797 | 0.000451285
| 2432.56 | 1.32448 | -5.27184e-05 |  | 2432.56 | 1.51796 | 0.000454609
| 2432.439 | 1.32448 | -5.21945e-05 |  | 2432.439 | 1.51796 | 0.000459634
| 2432.319 | 1.32447 | -5.05636e-05 |  | 2432.319 | 1.51796 | 0.000466778
| 2432.198 | 1.32446 | -4.71326e-05 |  | 2432.198 | 1.51797 | 0.000475513
| 2432.078 | 1.32446 | -4.17396e-05 |  | 2432.078 | 1.51798 | 0.000483089
| 2431.957 | 1.32446 | -3.53799e-05 |  | 2431.957 | 1.51799 | 0.000487271
| 2431.837 | 1.32446 | -2.93543e-05 |  | 2431.837 | 1.518 | 0.000485713
| 2431.716 | 1.32446 | -2.55275e-05 |  | 2431.716 | 1.51802 | 0.000477725
| 2431.596 | 1.32447 | -2.53347e-05 |  | 2431.596 | 1.51802 | 0.000464739
| 2431.475 | 1.32447 | -2.92781e-05 |  | 2431.475 | 1.51803 | 0.000449806
| 2431.354 | 1.32447 | -3.65695e-05 |  | 2431.354 | 1.51802 | 0.000436665
| 2431.234 | 1.32447 | -4.57254e-05 |  | 2431.234 | 1.51801 | 0.000428228
| 2431.114 | 1.32446 | -5.46963e-05 |  | 2431.114 | 1.518 | 0.000426231
| 2430.993 | 1.32445 | -6.18535e-05 |  | 2430.993 | 1.51799 | 0.000430096
| 2430.873 | 1.32444 | -6.58425e-05 |  | 2430.873 | 1.51799 | 0.000437899
| 2430.752 | 1.32443 | -6.61815e-05 |  | 2430.752 | 1.51799 | 0.000446929
| 2430.631 | 1.32442 | -6.27093e-05 |  | 2430.631 | 1.51799 | 0.000454704
| 2430.511 | 1.3244 | -5.58909e-05 |  | 2430.511 | 1.518 | 0.00046033
| 2430.39 | 1.3244 | -4.6017e-05 |  | 2430.39 | 1.51801 | 0.000463307
| 2430.27 | 1.32439 | -3.41794e-05 |  | 2430.27 | 1.51802 | 0.000463486
| 2430.149 | 1.32439 | -2.1781e-05 |  | 2430.149 | 1.51803 | 0.000460945
| 2430.029 | 1.32439 | -1.06562e-05 |  | 2430.029 | 1.51804 | 0.000456733
| 2429.908 | 1.3244 | -2.37165e-06 |  | 2429.908 | 1.51805 | 0.000448994
| 2429.788 | 1.3244 | 2.05465e-06 |  | 2429.788 | 1.51807 | 0.000437621
| 2429.667 | 1.32441 | 2.63593e-06 |  | 2429.667 | 1.51808 | 0.000423452
| 2429.547 | 1.32441 | 7.47035e-07 |  | 2429.547 | 1.51808 | 0.000405905
| 2429.426 | 1.32442 | -1.59386e-06 |  | 2429.426 | 1.51808 | 0.000387219
| 2429.306 | 1.32441 | -2.41547e-06 |  | 2429.306 | 1.51808 | 0.000367831
| 2429.185 | 1.32441 | -7.85149e-07 |  | 2429.185 | 1.51808 | 0.000349931
| 2429.064 | 1.32441 | 2.67138e-06 |  | 2429.064 | 1.51807 | 0.00033356
| 2428.944 | 1.32442 | 6.09811e-06 |  | 2428.944 | 1.51806 | 0.000318501
| 2428.823 | 1.32443 | 6.89046e-06 |  | 2428.823 | 1.51805 | 0.000304559
| 2428.703 | 1.32443 | 3.2878e-06 |  | 2428.703 | 1.51804 | 0.000292089
| 2428.583 | 1.32444 | -4.87121e-06 |  | 2428.583 | 1.51802 | 0.000282174
| 2428.462 | 1.32444 | -1.61032e-05 |  | 2428.462 | 1.51801 | 0.000276003
| 2428.341 | 1.32444 | -2.75902e-05 |  | 2428.341 | 1.51799 | 0.000274832
| 2428.221 | 1.32444 | -3.67916e-05 |  | 2428.221 | 1.51797 | 0.00027866
| 2428.1 | 1.32443 | -4.22682e-05 |  | 2428.1 | 1.51796 | 0.000286142
| 2427.98 | 1.32442 | -4.43062e-05 |  | 2427.98 | 1.51796 | 0.000294402
| 2427.859 | 1.32441 | -4.4706e-05 |  | 2427.859 | 1.51796 | 0.000300349
| 2427.739 | 1.32441 | -4.57427e-05 |  | 2427.739 | 1.51796 | 0.000301464
| 2427.618 | 1.32441 | -4.87943e-05 |  | 2427.618 | 1.51797 | 0.000297009
| 2427.498 | 1.32441 | -5.35222e-05 |  | 2427.498 | 1.51797 | 0.000288136
| 2427.377 | 1.3244 | -5.81996e-05 |  | 2427.377 | 1.51796 | 0.00027748
| 2427.257 | 1.32439 | -6.0474e-05 |  | 2427.257 | 1.51795 | 0.00026805
| 2427.136 | 1.32438 | -5.8781e-05 |  | 2427.136 | 1.51794 | 0.000261992
| 2427.016 | 1.32437 | -5.33855e-05 |  | 2427.016 | 1.51793 | 0.000259997
| 2426.895 | 1.32437 | -4.63787e-05 |  | 2426.895 | 1.51792 | 0.000261101
| 2426.774 | 1.32437 | -4.11189e-05 |  | 2426.774 | 1.51791 | 0.00026372
| 2426.654 | 1.32438 | -4.03527e-05 |  | 2426.654 | 1.51791 | 0.000265984
| 2426.533 | 1.32438 | -4.50441e-05 |  | 2426.533 | 1.51791 | 0.000267145
| 2426.413 | 1.32438 | -5.37982e-05 |  | 2426.413 | 1.5179 | 0.000267169
| 2426.292 | 1.32437 | -6.32581e-05 |  | 2426.292 | 1.5179 | 0.000266645
| 2426.172 | 1.32436 | -6.98072e-05 |  | 2426.172 | 1.5179 | 0.00026593
| 2426.051 | 1.32435 | -7.08752e-05 |  | 2426.051 | 1.5179 | 0.000264365
| 2425.931 | 1.32434 | -6.62468e-05 |  | 2425.931 | 1.5179 | 0.00026139
| 2425.81 | 1.32433 | -5.81517e-05 |  | 2425.81 | 1.5179 | 0.000256038
| 2425.69 | 1.32433 | -4.99993e-05 |  | 2425.69 | 1.51789 | 0.000246884
| 2425.569 | 1.32433 | -4.5081e-05 |  | 2425.569 | 1.51789 | 0.000236652
| 2425.449 | 1.32433 | -4.4594e-05 |  | 2425.449 | 1.51788 | 0.000227177
| 2425.328 | 1.32433 | -4.78121e-05 |  | 2425.328 | 1.51786 | 0.000221503
| 2425.208 | 1.32433 | -5.23024e-05 |  | 2425.208 | 1.51784 | 0.000221992
| 2425.087 | 1.32432 | -5.506e-05 |  | 2425.087 | 1.51783 | 0.000228942
| 2424.966 | 1.32431 | -5.4168e-05 |  | 2424.966 | 1.51782 | 0.000240398
| 2424.846 | 1.3243 | -4.94965e-05 |  | 2424.846 | 1.51782 | 0.000252865
| 2424.726 | 1.3243 | -4.25791e-05 |  | 2424.726 | 1.51782 | 0.000262182
| 2424.605 | 1.3243 | -3.56008e-05 |  | 2424.605 | 1.51783 | 0.000266074
| 2424.484 | 1.3243 | -3.06351e-05 |  | 2424.484 | 1.51784 | 0.000263345
| 2424.364 | 1.3243 | -2.79788e-05 |  | 2424.364 | 1.51784 | 0.000256132
| 2424.243 | 1.3243 | -2.69325e-05 |  | 2424.243 | 1.51784 | 0.00024662
| 2424.123 | 1.3243 | -2.58799e-05 |  | 2424.123 | 1.51784 | 0.000237917
| 2424.002 | 1.3243 | -2.36026e-05 |  | 2424.002 | 1.51783 | 0.000231269
| 2423.882 | 1.3243 | -2.01139e-05 |  | 2423.882 | 1.51783 | 0.000225958
| 2423.761 | 1.3243 | -1.65579e-05 |  | 2423.761 | 1.51782 | 0.000220644
| 2423.641 | 1.32431 | -1.50203e-05 |  | 2423.641 | 1.51782 | 0.000213605
| 2423.52 | 1.32432 | -1.72792e-05 |  | 2423.52 | 1.51782 | 0.000204306
| 2423.399 | 1.32432 | -2.37176e-05 |  | 2423.399 | 1.51781 | 0.000193828
| 2423.279 | 1.32432 | -3.34257e-05 |  | 2423.279 | 1.5178 | 0.000184464
| 2423.159 | 1.32432 | -4.43564e-05 |  | 2423.159 | 1.51778 | 0.000178952
| 2423.038 | 1.32432 | -5.41963e-05 |  | 2423.038 | 1.51777 | 0.000178661
| 2422.917 | 1.32431 | -6.15929e-05 |  | 2422.917 | 1.51775 | 0.000183387
| 2422.797 | 1.32431 | -6.67554e-05 |  | 2422.797 | 1.51774 | 0.000190839
| 2422.676 | 1.3243 | -7.09184e-05 |  | 2422.676 | 1.51774 | 0.00019801
| 2422.556 | 1.3243 | -7.58948e-05 |  | 2422.556 | 1.51774 | 0.000201823
| 2422.435 | 1.32429 | -8.27387e-05 |  | 2422.435 | 1.51774 | 0.000200965
| 2422.315 | 1.32428 | -9.10792e-05 |  | 2422.315 | 1.51774 | 0.000195763
| 2422.194 | 1.32427 | -9.94542e-05 |  | 2422.194 | 1.51774 | 0.00018761
| 2422.074 | 1.32426 | -0.000105557 |  | 2422.074 | 1.51774 | 0.000178733
| 2421.953 | 1.32424 | -0.000107567 |  | 2421.953 | 1.51773 | 0.000170586
| 2421.833 | 1.32422 | -0.000104881 |  | 2421.833 | 1.51772 | 0.000163604
| 2421.712 | 1.32421 | -9.81526e-05 |  | 2421.712 | 1.51771 | 0.000157731
| 2421.592 | 1.32419 | -8.92385e-05 |  | 2421.592 | 1.5177 | 0.000152171
| 2421.471 | 1.32418 | -7.96972e-05 |  | 2421.471 | 1.51768 | 0.000147028
| 2421.351 | 1.32418 | -7.06819e-05 |  | 2421.351 | 1.51767 | 0.000143146
| 2421.23 | 1.32417 | -6.19189e-05 |  | 2421.23 | 1.51765 | 0.000142171
| 2421.109 | 1.32416 | -5.26167e-05 |  | 2421.109 | 1.51763 | 0.000145357
| 2420.989 | 1.32416 | -4.19476e-05 |  | 2420.989 | 1.51761 | 0.00015335
| 2420.868 | 1.32416 | -3.01815e-05 |  | 2420.868 | 1.5176 | 0.000164984
| 2420.748 | 1.32416 | -1.84003e-05 |  | 2420.748 | 1.51759 | 0.000177929
| 2420.627 | 1.32416 | -8.94133e-06 |  | 2420.627 | 1.51759 | 0.000189138
| 2420.507 | 1.32417 | -3.561e-06 |  | 2420.507 | 1.51759 | 0.000196493
| 2420.386 | 1.32417 | -2.96913e-06 |  | 2420.386 | 1.5176 | 0.000198923
| 2420.266 | 1.32418 | -6.13742e-06 |  | 2420.266 | 1.51759 | 0.000197662
| 2420.145 | 1.32417 | -1.01423e-05 |  | 2420.145 | 1.51759 | 0.000194721
| 2420.025 | 1.32417 | -1.18448e-05 |  | 2420.025 | 1.51758 | 0.000192773
| 2419.904 | 1.32416 | -8.83826e-06 |  | 2419.904 | 1.51758 | 0.000193432
| 2419.784 | 1.32415 | -7.2716e-07 |  | 2419.784 | 1.51757 | 0.000197021
| 2419.663 | 1.32415 | 1.05968e-05 |  | 2419.663 | 1.51756 | 0.000202144
| 2419.542 | 1.32415 | 2.17992e-05 |  | 2419.542 | 1.51756 | 0.000206899
| 2419.422 | 1.32416 | 2.95031e-05 |  | 2419.422 | 1.51756 | 0.000209629
| 2419.302 | 1.32417 | 3.17154e-05 |  | 2419.302 | 1.51756 | 0.000209457
| 2419.181 | 1.32418 | 2.8691e-05 |  | 2419.181 | 1.51756 | 0.000207165
| 2419.061 | 1.32418 | 2.28205e-05 |  | 2419.061 | 1.51755 | 0.000204031
| 2418.94 | 1.32418 | 1.73837e-05 |  | 2418.94 | 1.51755 | 0.000201379
| 2418.819 | 1.32417 | 1.50963e-05 |  | 2418.819 | 1.51754 | 0.000199973
| 2418.699 | 1.32417 | 1.69451e-05 |  | 2418.699 | 1.51754 | 0.000199242
| 2418.578 | 1.32416 | 2.17768e-05 |  | 2418.578 | 1.51753 | 0.000198103
| 2418.458 | 1.32416 | 2.70854e-05 |  | 2418.458 | 1.51753 | 0.0001951
| 2418.337 | 1.32417 | 3.02331e-05 |  | 2418.337 | 1.51753 | 0.000189721
| 2418.217 | 1.32417 | 3.00777e-05 |  | 2418.217 | 1.51752 | 0.000182525
| 2418.096 | 1.32417 | 2.73113e-05 |  | 2418.096 | 1.51751 | 0.000175133
| 2417.976 | 1.32417 | 2.41891e-05 |  | 2417.976 | 1.51749 | 0.000169827
| 2417.855 | 1.32417 | 2.32868e-05 |  | 2417.855 | 1.51747 | 0.00016857
| 2417.735 | 1.32416 | 2.62023e-05 |  | 2417.735 | 1.51746 | 0.000172008
| 2417.614 | 1.32416 | 3.26555e-05 |  | 2417.614 | 1.51744 | 0.00017974
| 2417.494 | 1.32416 | 4.03869e-05 |  | 2417.494 | 1.51743 | 0.000190005
| 2417.373 | 1.32417 | 4.60294e-05 |  | 2417.373 | 1.51742 | 0.000201105
| 2417.252 | 1.32418 | 4.6736e-05 |  | 2417.252 | 1.51741 | 0.000211355
| 2417.132 | 1.32419 | 4.1375e-05 |  | 2417.132 | 1.51741 | 0.000219917
| 2417.011 | 1.3242 | 3.0521e-05 |  | 2417.011 | 1.51741 | 0.000226774
| 2416.891 | 1.32421 | 1.65216e-05 |  | 2416.891 | 1.5174 | 0.000232561
| 2416.771 | 1.3242 | 2.08676e-06 |  | 2416.771 | 1.5174 | 0.000237079
| 2416.65 | 1.3242 | -1.095e-05 |  | 2416.65 | 1.5174 | 0.000240989
| 2416.529 | 1.32419 | -2.19251e-05 |  | 2416.529 | 1.5174 | 0.000242921
| 2416.409 | 1.32418 | -3.12594e-05 |  | 2416.409 | 1.5174 | 0.000243238
| 2416.288 | 1.32417 | -3.9611e-05 |  | 2416.288 | 1.51739 | 0.000242268
| 2416.168 | 1.32416 | -4.67626e-05 |  | 2416.168 | 1.51739 | 0.000240979
| 2416.047 | 1.32414 | -5.14901e-05 |  | 2416.047 | 1.51738 | 0.00024039
| 2415.927 | 1.32412 | -5.18695e-05 |  | 2415.927 | 1.51737 | 0.000243546
| 2415.806 | 1.3241 | -4.60364e-05 |  | 2415.806 | 1.51736 | 0.000249292
| 2415.686 | 1.32409 | -3.37611e-05 |  | 2415.686 | 1.51735 | 0.000258386
| 2415.565 | 1.32408 | -1.67634e-05 |  | 2415.565 | 1.51735 | 0.000268686
| 2415.444 | 1.32407 | 1.37158e-06 |  | 2415.444 | 1.51735 | 0.000277333
| 2415.324 | 1.32408 | 1.66524e-05 |  | 2415.324 | 1.51735 | 0.000282343
| 2415.204 | 1.32409 | 2.58877e-05 |  | 2415.204 | 1.51736 | 0.000282381
| 2415.083 | 1.3241 | 2.83627e-05 |  | 2415.083 | 1.51736 | 0.000279063
| 2414.962 | 1.3241 | 2.54198e-05 |  | 2414.962 | 1.51735 | 0.000273828
| 2414.842 | 1.32411 | 2.03186e-05 |  | 2414.842 | 1.51735 | 0.00026948
| 2414.721 | 1.3241 | 1.63837e-05 |  | 2414.721 | 1.51734 | 0.000268021
| 2414.601 | 1.3241 | 1.52909e-05 |  | 2414.601 | 1.51733 | 0.000270079
| 2414.48 | 1.3241 | 1.68842e-05 |  | 2414.48 | 1.51732 | 0.000274908
| 2414.36 | 1.3241 | 1.92141e-05 |  | 2414.36 | 1.51731 | 0.000280468
| 2414.239 | 1.3241 | 1.95064e-05 |  | 2414.239 | 1.51731 | 0.000284789
| 2414.119 | 1.3241 | 1.62805e-05 |  | 2414.119 | 1.51731 | 0.000286786
| 2413.998 | 1.3241 | 9.6002e-06 |  | 2413.998 | 1.51731 | 0.000286507
| 2413.877 | 1.3241 | 1.41043e-06 |  | 2413.877 | 1.5173 | 0.00028513
| 2413.757 | 1.32409 | -5.31669e-06 |  | 2413.757 | 1.5173 | 0.000284141
| 2413.637 | 1.32408 | -8.20008e-06 |  | 2413.637 | 1.51729 | 0.000284593
| 2413.516 | 1.32406 | -6.20234e-06 |  | 2413.516 | 1.51728 | 0.000286788
| 2413.396 | 1.32405 | -1.44197e-07 |  | 2413.396 | 1.51727 | 0.000290031
| 2413.275 | 1.32405 | 7.92907e-06 |  | 2413.275 | 1.51726 | 0.00029344
| 2413.154 | 1.32404 | 1.59868e-05 |  | 2413.154 | 1.51726 | 0.000296348
| 2413.034 | 1.32404 | 2.28753e-05 |  | 2413.034 | 1.51725 | 0.000298978
| 2412.913 | 1.32404 | 2.86901e-05 |  | 2412.913 | 1.51724 | 0.000302044
| 2412.793 | 1.32404 | 3.46382e-05 |  | 2412.793 | 1.51723 | 0.000306727
| 2412.672 | 1.32404 | 4.14917e-05 |  | 2412.672 | 1.51722 | 0.000313397
| 2412.552 | 1.32404 | 4.94454e-05 |  | 2412.552 | 1.51721 | 0.000322352
| 2412.431 | 1.32404 | 5.71955e-05 |  | 2412.431 | 1.51721 | 0.00033206
| 2412.311 | 1.32405 | 6.25496e-05 |  | 2412.311 | 1.5172 | 0.000341479
| 2412.19 | 1.32406 | 6.37212e-05 |  | 2412.19 | 1.5172 | 0.000348938
| 2412.07 | 1.32407 | 6.00065e-05 |  | 2412.07 | 1.5172 | 0.000354558
| 2411.949 | 1.32407 | 5.24479e-05 |  | 2411.949 | 1.5172 | 0.000359501
| 2411.829 | 1.32407 | 4.3685e-05 |  | 2411.829 | 1.51719 | 0.000364973
| 2411.708 | 1.32407 | 3.65563e-05 |  | 2411.708 | 1.51718 | 0.00037178
| 2411.587 | 1.32406 | 3.30653e-05 |  | 2411.587 | 1.51718 | 0.000381
| 2411.467 | 1.32405 | 3.34999e-05 |  | 2411.467 | 1.51718 | 0.000391356
| 2411.346 | 1.32405 | 3.64491e-05 |  | 2411.346 | 1.51718 | 0.000401036
| 2411.226 | 1.32405 | 3.94361e-05 |  | 2411.226 | 1.51718 | 0.000408568
| 2411.105 | 1.32405 | 4.05666e-05 |  | 2411.105 | 1.51718 | 0.000413238
| 2410.985 | 1.32405 | 3.88917e-05 |  | 2410.985 | 1.51718 | 0.000415842
| 2410.864 | 1.32404 | 3.52687e-05 |  | 2410.864 | 1.51718 | 0.000418867
| 2410.744 | 1.32404 | 3.16746e-05 |  | 2410.744 | 1.51718 | 0.000423014
| 2410.623 | 1.32403 | 3.01761e-05 |  | 2410.623 | 1.51717 | 0.000430503
| 2410.503 | 1.32403 | 3.17389e-05 |  | 2410.503 | 1.51717 | 0.000440345
| 2410.382 | 1.32402 | 3.61784e-05 |  | 2410.382 | 1.51717 | 0.000450511
| 2410.262 | 1.32402 | 4.19534e-05 |  | 2410.262 | 1.51717 | 0.000459525
| 2410.141 | 1.32402 | 4.73228e-05 |  | 2410.141 | 1.51718 | 0.000465979
| 2410.021 | 1.32402 | 5.09733e-05 |  | 2410.021 | 1.51719 | 0.000468477
| 2409.9 | 1.32402 | 5.28393e-05 |  | 2409.9 | 1.51719 | 0.00046936
| 2409.78 | 1.32402 | 5.35652e-05 |  | 2409.78 | 1.51719 | 0.000470411
| 2409.659 | 1.32402 | 5.42816e-05 |  | 2409.659 | 1.51719 | 0.000474186
| 2409.539 | 1.32402 | 5.55723e-05 |  | 2409.539 | 1.51718 | 0.000481674
| 2409.418 | 1.32402 | 5.71399e-05 |  | 2409.418 | 1.51719 | 0.000491481
| 2409.297 | 1.32402 | 5.81806e-05 |  | 2409.297 | 1.51719 | 0.000501232
| 2409.177 | 1.32402 | 5.76562e-05 |  | 2409.177 | 1.5172 | 0.000508107
| 2409.056 | 1.32402 | 5.53173e-05 |  | 2409.056 | 1.51722 | 0.00051069
| 2408.936 | 1.32402 | 5.21972e-05 |  | 2408.936 | 1.51723 | 0.000507235
| 2408.815 | 1.32401 | 4.99658e-05 |  | 2408.815 | 1.51724 | 0.000499486
| 2408.695 | 1.324 | 5.07873e-05 |  | 2408.695 | 1.51725 | 0.00048912
| 2408.574 | 1.32399 | 5.59448e-05 |  | 2408.574 | 1.51725 | 0.000478663
| 2408.454 | 1.32399 | 6.53722e-05 |  | 2408.454 | 1.51725 | 0.000469961
| 2408.333 | 1.32399 | 7.73319e-05 |  | 2408.333 | 1.51724 | 0.00046276
| 2408.213 | 1.32399 | 8.9532e-05 |  | 2408.213 | 1.51724 | 0.000456566
| 2408.092 | 1.324 | 9.94281e-05 |  | 2408.092 | 1.51724 | 0.000450677
| 2407.972 | 1.32401 | 0.000105336 |  | 2407.972 | 1.51723 | 0.000444749
| 2407.851 | 1.32403 | 0.000106799 |  | 2407.851 | 1.51723 | 0.000439378
| 2407.73 | 1.32404 | 0.000104068 |  | 2407.73 | 1.51722 | 0.000435897
| 2407.61 | 1.32406 | 9.77113e-05 |  | 2407.61 | 1.51721 | 0.000435847
| 2407.49 | 1.32407 | 8.76251e-05 |  | 2407.49 | 1.5172 | 0.000439607
| 2407.369 | 1.32408 | 7.33352e-05 |  | 2407.369 | 1.51719 | 0.000446931
| 2407.249 | 1.32409 | 5.40687e-05 |  | 2407.249 | 1.51718 | 0.00045695
| 2407.128 | 1.3241 | 3.0018e-05 |  | 2407.128 | 1.51718 | 0.000466696
| 2407.007 | 1.3241 | 2.65867e-06 |  | 2407.007 | 1.51719 | 0.00047536
| 2406.887 | 1.32408 | -2.48261e-05 |  | 2406.887 | 1.5172 | 0.000480775
| 2406.766 | 1.32406 | -4.82542e-05 |  | 2406.766 | 1.51721 | 0.00048171
| 2406.646 | 1.32403 | -6.35464e-05 |  | 2406.646 | 1.51722 | 0.000478314
| 2406.525 | 1.324 | -6.81324e-05 |  | 2406.525 | 1.51723 | 0.000470703
| 2406.405 | 1.32397 | -6.19813e-05 |  | 2406.405 | 1.51724 | 0.000459758
| 2406.284 | 1.32395 | -4.75257e-05 |  | 2406.284 | 1.51724 | 0.000445447
| 2406.164 | 1.32394 | -2.87722e-05 |  | 2406.164 | 1.51724 | 0.000429844
| 2406.043 | 1.32393 | -1.01198e-05 |  | 2406.043 | 1.51723 | 0.000413628
| 2405.923 | 1.32393 | 5.13918e-06 |  | 2405.923 | 1.51722 | 0.000399308
| 2405.802 | 1.32394 | 1.55762e-05 |  | 2405.802 | 1.51721 | 0.000388862
| 2405.682 | 1.32394 | 2.16469e-05 |  | 2405.682 | 1.51719 | 0.00038361
| 2405.561 | 1.32394 | 2.47616e-05 |  | 2405.561 | 1.51717 | 0.000383541
| 2405.44 | 1.32395 | 2.63158e-05 |  | 2405.44 | 1.51716 | 0.00038685
| 2405.32 | 1.32395 | 2.70789e-05 |  | 2405.32 | 1.51715 | 0.00039157
| 2405.199 | 1.32395 | 2.66561e-05 |  | 2405.199 | 1.51715 | 0.000395511
| 2405.079 | 1.32396 | 2.42458e-05 |  | 2405.079 | 1.51714 | 0.000396216
| 2404.958 | 1.32396 | 1.90948e-05 |  | 2404.958 | 1.51714 | 0.000394439
| 2404.838 | 1.32396 | 1.15055e-05 |  | 2404.838 | 1.51713 | 0.000391406
| 2404.717 | 1.32396 | 2.54639e-06 |  | 2404.717 | 1.51712 | 0.000389579
| 2404.597 | 1.32396 | -5.9327e-06 |  | 2404.597 | 1.51711 | 0.000391034
| 2404.476 | 1.32395 | -1.2143e-05 |  | 2404.476 | 1.5171 | 0.000396406
| 2404.355 | 1.32394 | -1.53723e-05 |  | 2404.355 | 1.51709 | 0.000404865
| 2404.235 | 1.32393 | -1.609e-05 |  | 2404.235 | 1.51708 | 0.000414235
| 2404.115 | 1.32392 | -1.55529e-05 |  | 2404.115 | 1.51708 | 0.000421773
| 2403.994 | 1.32392 | -1.53284e-05 |  | 2403.994 | 1.51708 | 0.000425812
| 2403.874 | 1.32392 | -1.64871e-05 |  | 2403.874 | 1.51709 | 0.000425395
| 2403.753 | 1.32391 | -1.90296e-05 |  | 2403.753 | 1.51708 | 0.000422728
| 2403.632 | 1.3239 | -2.19644e-05 |  | 2403.632 | 1.51708 | 0.000418745
| 2403.512 | 1.3239 | -2.38868e-05 |  | 2403.512 | 1.51707 | 0.000416803
| 2403.391 | 1.32389 | -2.3825e-05 |  | 2403.391 | 1.51706 | 0.000418473
| 2403.271 | 1.32388 | -2.16724e-05 |  | 2403.271 | 1.51705 | 0.000423604
| 2403.15 | 1.32387 | -1.85934e-05 |  | 2403.15 | 1.51704 | 0.000431199
| 2403.03 | 1.32387 | -1.61298e-05 |  | 2403.03 | 1.51704 | 0.000439795
| 2402.909 | 1.32386 | -1.57795e-05 |  | 2402.909 | 1.51704 | 0.00044652
| 2402.789 | 1.32386 | -1.77358e-05 |  | 2402.789 | 1.51704 | 0.000452068
| 2402.668 | 1.32385 | -2.10226e-05 |  | 2402.668 | 1.51704 | 0.00045508
| 2402.548 | 1.32384 | -2.34631e-05 |  | 2402.548 | 1.51704 | 0.000456219
| 2402.427 | 1.32383 | -2.27346e-05 |  | 2402.427 | 1.51704 | 0.000456394
| 2402.307 | 1.32381 | -1.72338e-05 |  | 2402.307 | 1.51704 | 0.000456498
| 2402.186 | 1.3238 | -6.99419e-06 |  | 2402.186 | 1.51704 | 0.000456722
| 2402.065 | 1.32379 | 6.52294e-06 |  | 2402.065 | 1.51704 | 0.000455817
| 2401.945 | 1.32379 | 2.08051e-05 |  | 2401.945 | 1.51704 | 0.00045507
| 2401.824 | 1.32379 | 3.34007e-05 |  | 2401.824 | 1.51704 | 0.000452901
| 2401.704 | 1.32379 | 4.2778e-05 |  | 2401.704 | 1.51704 | 0.000450315
| 2401.583 | 1.3238 | 4.88361e-05 |  | 2401.583 | 1.51704 | 0.000448425
| 2401.463 | 1.3238 | 5.2701e-05 |  | 2401.463 | 1.51703 | 0.000446322
| 2401.342 | 1.3238 | 5.59815e-05 |  | 2401.342 | 1.51703 | 0.000444714
| 2401.222 | 1.3238 | 6.00452e-05 |  | 2401.222 | 1.51702 | 0.000444073
| 2401.101 | 1.3238 | 6.5094e-05 |  | 2401.101 | 1.51702 | 0.000443457
| 2400.981 | 1.3238 | 7.0322e-05 |  | 2400.981 | 1.51702 | 0.00044289
| 2400.86 | 1.32381 | 7.4075e-05 |  | 2400.86 | 1.51701 | 0.000442434
| 2400.74 | 1.32382 | 7.50053e-05 |  | 2400.74 | 1.51701 | 0.000442758
| 2400.619 | 1.32382 | 7.21863e-05 |  | 2400.619 | 1.517 | 0.000443587
| 2400.499 | 1.32383 | 6.59216e-05 |  | 2400.499 | 1.517 | 0.000444865
| 2400.378 | 1.32383 | 5.7627e-05 |  | 2400.378 | 1.517 | 0.000446587
| 2400.258 | 1.32383 | 4.90283e-05 |  | 2400.258 | 1.517 | 0.00044643
| 2400.137 | 1.32382 | 4.18254e-05 |  | 2400.137 | 1.51701 | 0.00044258
| 2400.017 | 1.32381 | 3.70626e-05 |  | 2400.017 | 1.51701 | 0.000434279
| 2399.896 | 1.3238 | 3.5348e-05 |  | 2399.896 | 1.51701 | 0.000420603
| 2399.775 | 1.32379 | 3.626e-05 |  | 2399.775 | 1.51701 | 0.000402613
| 2399.655 | 1.32379 | 3.96672e-05 |  | 2399.655 | 1.517 | 0.000382875
| 2399.534 | 1.32378 | 4.4796e-05 |  | 2399.534 | 1.51698 | 0.000364377
| 2399.414 | 1.32377 | 5.11325e-05 |  | 2399.414 | 1.51696 | 0.000350216
| 2399.293 | 1.32377 | 5.77982e-05 |  | 2399.293 | 1.51693 | 0.000342689
| 2399.173 | 1.32377 | 6.39211e-05 |  | 2399.173 | 1.5169 | 0.00034254
| 2399.052 | 1.32377 | 6.84579e-05 |  | 2399.052 | 1.51687 | 0.000349409
| 2398.932 | 1.32378 | 7.07124e-05 |  | 2398.932 | 1.51685 | 0.000361645
| 2398.811 | 1.32378 | 7.05942e-05 |  | 2398.811 | 1.51683 | 0.000377651
| 2398.691 | 1.32378 | 6.86733e-05 |  | 2398.691 | 1.51681 | 0.00039595
| 2398.57 | 1.32378 | 6.62794e-05 |  | 2398.57 | 1.5168 | 0.000415383
| 2398.45 | 1.32378 | 6.45339e-05 |  | 2398.45 | 1.51679 | 0.000435114
| 2398.329 | 1.32377 | 6.42829e-05 |  | 2398.329 | 1.51679 | 0.000453756
| 2398.208 | 1.32377 | 6.49591e-05 |  | 2398.208 | 1.51679 | 0.000470316
| 2398.088 | 1.32377 | 6.54911e-05 |  | 2398.088 | 1.51679 | 0.000483707
| 2397.968 | 1.32377 | 6.40124e-05 |  | 2397.968 | 1.5168 | 0.00049196
| 2397.847 | 1.32378 | 5.94473e-05 |  | 2397.847 | 1.5168 | 0.000495671
| 2397.727 | 1.32377 | 5.18226e-05 |  | 2397.727 | 1.51681 | 0.000494638
| 2397.606 | 1.32377 | 4.28885e-05 |  | 2397.606 | 1.51681 | 0.000490121
| 2397.485 | 1.32376 | 3.52051e-05 |  | 2397.485 | 1.5168 | 0.000485431
| 2397.365 | 1.32375 | 3.16669e-05 |  | 2397.365 | 1.51679 | 0.000482186
| 2397.244 | 1.32373 | 3.39956e-05 |  | 2397.244 | 1.51678 | 0.000481636
| 2397.124 | 1.32372 | 4.20081e-05 |  | 2397.124 | 1.51676 | 0.000485024
| 2397.003 | 1.32371 | 5.34697e-05 |  | 2397.003 | 1.51675 | 0.000491697
| 2396.883 | 1.32371 | 6.51143e-05 |  | 2396.883 | 1.51674 | 0.000500607
| 2396.762 | 1.32371 | 7.38369e-05 |  | 2396.762 | 1.51673 | 0.000510693
| 2396.642 | 1.32372 | 7.76274e-05 |  | 2396.642 | 1.51672 | 0.000521348
| 2396.521 | 1.32372 | 7.65745e-05 |  | 2396.521 | 1.51671 | 0.000532477
| 2396.401 | 1.32372 | 7.23031e-05 |  | 2396.401 | 1.5167 | 0.000544326
| 2396.28 | 1.32372 | 6.73062e-05 |  | 2396.28 | 1.5167 | 0.000557751
| 2396.16 | 1.32372 | 6.35741e-05 |  | 2396.16 | 1.51669 | 0.000571739
| 2396.039 | 1.32371 | 6.21073e-05 |  | 2396.039 | 1.51669 | 0.000586147
| 2395.918 | 1.3237 | 6.23704e-05 |  | 2395.918 | 1.51669 | 0.000599286
| 2395.798 | 1.3237 | 6.31594e-05 |  | 2395.798 | 1.51669 | 0.000610749
| 2395.677 | 1.3237 | 6.32551e-05 |  | 2395.677 | 1.51669 | 0.000619602
| 2395.557 | 1.32369 | 6.20934e-05 |  | 2395.557 | 1.5167 | 0.000626436
| 2395.437 | 1.32369 | 6.02861e-05 |  | 2395.437 | 1.5167 | 0.000631209
| 2395.316 | 1.32368 | 5.89182e-05 |  | 2395.316 | 1.5167 | 0.000636675
| 2395.195 | 1.32367 | 5.93379e-05 |  | 2395.195 | 1.51669 | 0.000641897
| 2395.075 | 1.32366 | 6.23234e-05 |  | 2395.075 | 1.51669 | 0.000648864
| 2394.954 | 1.32365 | 6.75788e-05 |  | 2394.954 | 1.51669 | 0.00065659
| 2394.834 | 1.32364 | 7.42505e-05 |  | 2394.834 | 1.51668 | 0.000664002
| 2394.713 | 1.32364 | 8.14279e-05 |  | 2394.713 | 1.51668 | 0.000671551
| 2394.593 | 1.32363 | 8.8754e-05 |  | 2394.593 | 1.51668 | 0.000679218
| 2394.472 | 1.32363 | 9.62506e-05 |  | 2394.472 | 1.51668 | 0.000686659
| 2394.352 | 1.32362 | 0.000104674 |  | 2394.352 | 1.51667 | 0.00069508
| 2394.231 | 1.32362 | 0.00011454 |  | 2394.231 | 1.51667 | 0.000706135
| 2394.11 | 1.32362 | 0.000125725 |  | 2394.11 | 1.51666 | 0.000719504
| 2393.99 | 1.32362 | 0.000137108 |  | 2393.99 | 1.51666 | 0.0007347
| 2393.869 | 1.32363 | 0.000146764 |  | 2393.869 | 1.51666 | 0.000750111
| 2393.749 | 1.32363 | 0.0001529 |  | 2393.749 | 1.51667 | 0.000765239
| 2393.628 | 1.32364 | 0.00015424 |  | 2393.628 | 1.51667 | 0.000778082
| 2393.508 | 1.32365 | 0.000151029 |  | 2393.508 | 1.51668 | 0.000787796
| 2393.387 | 1.32366 | 0.00014436 |  | 2393.387 | 1.51669 | 0.000795252
| 2393.267 | 1.32366 | 0.000136534 |  | 2393.267 | 1.51669 | 0.000801624
| 2393.146 | 1.32365 | 0.000129806 |  | 2393.146 | 1.51669 | 0.000807614
| 2393.026 | 1.32364 | 0.000125978 |  | 2393.026 | 1.51669 | 0.000815268
| 2392.905 | 1.32364 | 0.000125762 |  | 2392.905 | 1.51669 | 0.000824948
| 2392.785 | 1.32363 | 0.000128937 |  | 2392.785 | 1.5167 | 0.000837149
| 2392.664 | 1.32362 | 0.000134628 |  | 2392.664 | 1.5167 | 0.000850008
| 2392.543 | 1.32362 | 0.000141713 |  | 2392.543 | 1.51671 | 0.000863592
| 2392.423 | 1.32362 | 0.000149113 |  | 2392.423 | 1.51672 | 0.00087676
| 2392.302 | 1.32362 | 0.000155845 |  | 2392.302 | 1.51673 | 0.000887835
| 2392.182 | 1.32362 | 0.000161152 |  | 2392.182 | 1.51674 | 0.00089739
| 2392.062 | 1.32362 | 0.000164354 |  | 2392.062 | 1.51675 | 0.000905148
| 2391.941 | 1.32363 | 0.00016525 |  | 2391.941 | 1.51676 | 0.000912007
| 2391.82 | 1.32363 | 0.000163908 |  | 2391.82 | 1.51677 | 0.00091935
| 2391.7 | 1.32363 | 0.000161014 |  | 2391.7 | 1.51678 | 0.000927179
| 2391.579 | 1.32363 | 0.000157763 |  | 2391.579 | 1.51679 | 0.000936248
| 2391.459 | 1.32363 | 0.000155443 |  | 2391.459 | 1.5168 | 0.000945411
| 2391.338 | 1.32362 | 0.000154989 |  | 2391.338 | 1.51682 | 0.000953887
| 2391.218 | 1.32362 | 0.000156689 |  | 2391.218 | 1.51684 | 0.000960163
| 2391.097 | 1.32362 | 0.000159785 |  | 2391.097 | 1.51686 | 0.00096291
| 2390.977 | 1.32362 | 0.000162764 |  | 2390.977 | 1.51689 | 0.000960604
| 2390.856 | 1.32362 | 0.000164137 |  | 2390.856 | 1.51691 | 0.000953504
| 2390.736 | 1.32362 | 0.000162959 |  | 2390.736 | 1.51692 | 0.000942418
| 2390.615 | 1.32362 | 0.000159334 |  | 2390.615 | 1.51694 | 0.000930188
| 2390.495 | 1.32362 | 0.000154313 |  | 2390.495 | 1.51695 | 0.000917928
| 2390.374 | 1.32361 | 0.000149944 |  | 2390.374 | 1.51695 | 0.000908779
| 2390.253 | 1.3236 | 0.000147839 |  | 2390.253 | 1.51695 | 0.000903034
| 2390.133 | 1.3236 | 0.000148948 |  | 2390.133 | 1.51696 | 0.000901898
| 2390.012 | 1.32359 | 0.000153167 |  | 2390.012 | 1.51697 | 0.000903195
| 2389.892 | 1.32358 | 0.00015939 |  | 2389.892 | 1.51698 | 0.000905788
| 2389.771 | 1.32358 | 0.000165926 |  | 2389.771 | 1.517 | 0.000906747
| 2389.651 | 1.32358 | 0.000171339 |  | 2389.651 | 1.51702 | 0.000904074
| 2389.53 | 1.32358 | 0.00017476 |  | 2389.53 | 1.51704 | 0.000895313
| 2389.41 | 1.32358 | 0.000176274 |  | 2389.41 | 1.51707 | 0.000880488
| 2389.289 | 1.32358 | 0.000176661 |  | 2389.289 | 1.51709 | 0.00085835
| 2389.169 | 1.32358 | 0.000176705 |  | 2389.169 | 1.51711 | 0.000829947
| 2389.048 | 1.32358 | 0.000177408 |  | 2389.048 | 1.51712 | 0.000797448
| 2388.928 | 1.32357 | 0.000179269 |  | 2388.928 | 1.51712 | 0.000762674
| 2388.807 | 1.32357 | 0.0001821 |  | 2388.807 | 1.51712 | 0.000729273
| 2388.687 | 1.32357 | 0.000185587 |  | 2388.687 | 1.51711 | 0.000700074
| 2388.566 | 1.32357 | 0.000189169 |  | 2388.566 | 1.51709 | 0.000676562
| 2388.446 | 1.32357 | 0.000191846 |  | 2388.446 | 1.51707 | 0.000659968
| 2388.325 | 1.32357 | 0.000192985 |  | 2388.325 | 1.51705 | 0.00065043
| 2388.205 | 1.32358 | 0.000191768 |  | 2388.205 | 1.51704 | 0.000645967
| 2388.084 | 1.32358 | 0.000187859 |  | 2388.084 | 1.51703 | 0.000644337
| 2387.963 | 1.32358 | 0.000181246 |  | 2387.963 | 1.51702 | 0.000643183
| 2387.843 | 1.32358 | 0.000172959 |  | 2387.843 | 1.51702 | 0.000641201
| 2387.722 | 1.32357 | 0.00016464 |  | 2387.722 | 1.51702 | 0.000636713
| 2387.602 | 1.32356 | 0.000158442 |  | 2387.602 | 1.51702 | 0.000629051
| 2387.481 | 1.32354 | 0.000156457 |  | 2387.481 | 1.51703 | 0.000619119
| 2387.361 | 1.32353 | 0.000160071 |  | 2387.361 | 1.51703 | 0.000606086
| 2387.24 | 1.32351 | 0.000169402 |  | 2387.24 | 1.51703 | 0.000590906
| 2387.12 | 1.3235 | 0.000182931 |  | 2387.12 | 1.51703 | 0.000573863
| 2386.999 | 1.3235 | 0.000198151 |  | 2386.999 | 1.51702 | 0.000555046
| 2386.879 | 1.3235 | 0.000212407 |  | 2386.879 | 1.51701 | 0.000536275
| 2386.758 | 1.32351 | 0.000223069 |  | 2386.758 | 1.517 | 0.000518334
| 2386.638 | 1.32351 | 0.000229015 |  | 2386.638 | 1.51699 | 0.000502045
| 2386.517 | 1.32352 | 0.00023036 |  | 2386.517 | 1.51697 | 0.000489326
| 2386.396 | 1.32352 | 0.000228463 |  | 2386.396 | 1.51695 | 0.000480447
| 2386.276 | 1.32353 | 0.000225222 |  | 2386.276 | 1.51693 | 0.000473662
| 2386.155 | 1.32352 | 0.000222328 |  | 2386.155 | 1.51692 | 0.000468983
| 2386.035 | 1.32352 | 0.00022101 |  | 2386.035 | 1.51691 | 0.000464133
| 2385.915 | 1.32351 | 0.000221767 |  | 2385.915 | 1.51689 | 0.000459068
| 2385.794 | 1.32351 | 0.000224479 |  | 2385.794 | 1.51688 | 0.00045344
| 2385.673 | 1.3235 | 0.000228588 |  | 2385.673 | 1.51686 | 0.000447924
| 2385.553 | 1.3235 | 0.000233465 |  | 2385.553 | 1.51685 | 0.000443979
| 2385.432 | 1.3235 | 0.000238406 |  | 2385.432 | 1.51683 | 0.000442258
| 2385.312 | 1.3235 | 0.000242803 |  | 2385.312 | 1.51682 | 0.000442293
| 2385.191 | 1.3235 | 0.000245873 |  | 2385.191 | 1.51681 | 0.000443358
| 2385.071 | 1.3235 | 0.000247005 |  | 2385.071 | 1.5168 | 0.000443496
| 2384.95 | 1.3235 | 0.000246194 |  | 2384.95 | 1.51679 | 0.000442898
| 2384.83 | 1.3235 | 0.000243892 |  | 2384.83 | 1.51678 | 0.000439811
| 2384.709 | 1.3235 | 0.000241167 |  | 2384.709 | 1.51677 | 0.000435952
| 2384.588 | 1.32349 | 0.000239716 |  | 2384.588 | 1.51675 | 0.000432792
| 2384.468 | 1.32348 | 0.000241209 |  | 2384.468 | 1.51674 | 0.000431828
| 2384.348 | 1.32347 | 0.000246741 |  | 2384.348 | 1.51672 | 0.000433629
| 2384.227 | 1.32347 | 0.000256302 |  | 2384.227 | 1.51671 | 0.000438323
| 2384.106 | 1.32346 | 0.000268651 |  | 2384.106 | 1.5167 | 0.000444014
| 2383.986 | 1.32346 | 0.000281754 |  | 2383.986 | 1.51669 | 0.000449365
| 2383.865 | 1.32347 | 0.00029316 |  | 2383.865 | 1.51668 | 0.000451311
| 2383.745 | 1.32348 | 0.000300855 |  | 2383.745 | 1.51668 | 0.000450539
| 2383.624 | 1.32349 | 0.000303697 |  | 2383.624 | 1.51667 | 0.000447095
| 2383.504 | 1.32349 | 0.000302058 |  | 2383.504 | 1.51666 | 0.00044296
| 2383.383 | 1.3235 | 0.000296834 |  | 2383.383 | 1.51664 | 0.000440201
| 2383.263 | 1.3235 | 0.000289932 |  | 2383.263 | 1.51663 | 0.000440288
| 2383.142 | 1.3235 | 0.000283073 |  | 2383.142 | 1.51661 | 0.000443651
| 2383.021 | 1.32349 | 0.000277745 |  | 2383.021 | 1.5166 | 0.000449474
| 2382.901 | 1.32348 | 0.000275369 |  | 2382.901 | 1.51659 | 0.000456532
| 2382.781 | 1.32347 | 0.000276658 |  | 2382.781 | 1.51658 | 0.000463166
| 2382.66 | 1.32346 | 0.000282104 |  | 2382.66 | 1.51657 | 0.000468914
| 2382.54 | 1.32345 | 0.000291441 |  | 2382.54 | 1.51657 | 0.000472346
| 2382.419 | 1.32345 | 0.000304 |  | 2382.419 | 1.51656 | 0.000474984
| 2382.298 | 1.32345 | 0.000318155 |  | 2382.298 | 1.51655 | 0.000476188
| 2382.178 | 1.32345 | 0.000331688 |  | 2382.178 | 1.51654 | 0.000476938
| 2382.057 | 1.32346 | 0.000342019 |  | 2382.057 | 1.51654 | 0.000476864
| 2381.937 | 1.32347 | 0.000347504 |  | 2381.937 | 1.51653 | 0.000475736
| 2381.816 | 1.32348 | 0.000347355 |  | 2381.816 | 1.51651 | 0.000474105
| 2381.696 | 1.32349 | 0.000342775 |  | 2381.696 | 1.5165 | 0.000473468
| 2381.575 | 1.32349 | 0.000336177 |  | 2381.575 | 1.51648 | 0.000474729
| 2381.455 | 1.32349 | 0.000330648 |  | 2381.455 | 1.51646 | 0.000479561
| 2381.334 | 1.32348 | 0.000328995 |  | 2381.334 | 1.51644 | 0.000489764
| 2381.214 | 1.32347 | 0.000332364 |  | 2381.214 | 1.51643 | 0.000503539
| 2381.093 | 1.32347 | 0.000340011 |  | 2381.093 | 1.51642 | 0.000520441
| 2380.973 | 1.32347 | 0.000349592 |  | 2380.973 | 1.51641 | 0.000537365
| 2380.852 | 1.32348 | 0.000357917 |  | 2380.852 | 1.51641 | 0.000552061
| 2380.731 | 1.32349 | 0.00036234 |  | 2380.731 | 1.51641 | 0.000561978
| 2380.611 | 1.3235 | 0.000361565 |  | 2380.611 | 1.51641 | 0.000567516
| 2380.49 | 1.3235 | 0.000356048 |  | 2380.49 | 1.51641 | 0.000569453
| 2380.37 | 1.32351 | 0.00034777 |  | 2380.37 | 1.51641 | 0.000569905
| 2380.25 | 1.32351 | 0.000339182 |  | 2380.25 | 1.5164 | 0.000571354
| 2380.129 | 1.3235 | 0.000332549 |  | 2380.129 | 1.51639 | 0.000574326
| 2380.008 | 1.32349 | 0.000328518 |  | 2380.008 | 1.51638 | 0.000579805
| 2379.888 | 1.32349 | 0.000326791 |  | 2379.888 | 1.51638 | 0.000585659
| 2379.767 | 1.32348 | 0.000326264 |  | 2379.767 | 1.51637 | 0.000590953
| 2379.647 | 1.32348 | 0.000326134 |  | 2379.647 | 1.51637 | 0.000594966
| 2379.526 | 1.32347 | 0.000326299 |  | 2379.526 | 1.51636 | 0.000596235
| 2379.406 | 1.32346 | 0.000327452 |  | 2379.406 | 1.51636 | 0.000597108
| 2379.285 | 1.32345 | 0.000331099 |  | 2379.285 | 1.51635 | 0.000597203
| 2379.165 | 1.32344 | 0.000338305 |  | 2379.165 | 1.51633 | 0.000598802
| 2379.044 | 1.32343 | 0.000349518 |  | 2379.044 | 1.51632 | 0.00060322
| 2378.924 | 1.32343 | 0.000363716 |  | 2378.924 | 1.5163 | 0.000609589
| 2378.803 | 1.32343 | 0.000378918 |  | 2378.803 | 1.51629 | 0.00061902
| 2378.683 | 1.32343 | 0.000392721 |  | 2378.683 | 1.51628 | 0.000630397
| 2378.562 | 1.32344 | 0.000403272 |  | 2378.562 | 1.51626 | 0.000643573
| 2378.441 | 1.32345 | 0.000409448 |  | 2378.441 | 1.51625 | 0.000658984
| 2378.321 | 1.32346 | 0.000411356 |  | 2378.321 | 1.51624 | 0.000676189
| 2378.2 | 1.32347 | 0.000409998 |  | 2378.2 | 1.51624 | 0.000694402
| 2378.08 | 1.32348 | 0.000406608 |  | 2378.08 | 1.51624 | 0.00071169
| 2377.959 | 1.32348 | 0.000402339 |  | 2377.959 | 1.51624 | 0.000727193
| 2377.839 | 1.32348 | 0.000397936 |  | 2377.839 | 1.51624 | 0.000738269
| 2377.718 | 1.32348 | 0.000394031 |  | 2377.718 | 1.51625 | 0.000745188
| 2377.598 | 1.32347 | 0.000391312 |  | 2377.598 | 1.51625 | 0.000747866
| 2377.477 | 1.32346 | 0.000390831 |  | 2377.477 | 1.51624 | 0.000748508
| 2377.357 | 1.32346 | 0.000393525 |  | 2377.357 | 1.51623 | 0.000750693
| 2377.236 | 1.32345 | 0.000399953 |  | 2377.236 | 1.51622 | 0.000756585
| 2377.116 | 1.32344 | 0.000409889 |  | 2377.116 | 1.51621 | 0.000767373
| 2376.995 | 1.32344 | 0.000421901 |  | 2376.995 | 1.5162 | 0.000783824
| 2376.875 | 1.32345 | 0.000433605 |  | 2376.875 | 1.51619 | 0.000803469
| 2376.754 | 1.32345 | 0.000442503 |  | 2376.754 | 1.51619 | 0.000822937
| 2376.633 | 1.32346 | 0.000446769 |  | 2376.633 | 1.5162 | 0.000839963
| 2376.513 | 1.32347 | 0.000446363 |  | 2376.513 | 1.5162 | 0.000851778
| 2376.393 | 1.32347 | 0.000442766 |  | 2376.393 | 1.51621 | 0.000859308
| 2376.272 | 1.32347 | 0.00043926 |  | 2376.272 | 1.51621 | 0.000863836
| 2376.151 | 1.32346 | 0.000439033 |  | 2376.151 | 1.51621 | 0.000867857
| 2376.031 | 1.32345 | 0.000444235 |  | 2376.031 | 1.5162 | 0.000873097
| 2375.91 | 1.32345 | 0.00045541 |  | 2375.91 | 1.51619 | 0.000881895
| 2375.79 | 1.32344 | 0.00047076 |  | 2375.79 | 1.51619 | 0.000893758
| 2375.669 | 1.32345 | 0.000487402 |  | 2375.669 | 1.51618 | 0.000908195
| 2375.549 | 1.32346 | 0.000502195 |  | 2375.549 | 1.51618 | 0.000924013
| 2375.428 | 1.32347 | 0.00051319 |  | 2375.428 | 1.51618 | 0.000941124
| 2375.308 | 1.32348 | 0.000520014 |  | 2375.308 | 1.51618 | 0.000958344
| 2375.187 | 1.32349 | 0.000523893 |  | 2375.187 | 1.51618 | 0.000975783
| 2375.066 | 1.3235 | 0.000526736 |  | 2375.066 | 1.51619 | 0.00099297
| 2374.946 | 1.32351 | 0.000530081 |  | 2374.946 | 1.51619 | 0.00101
| 2374.826 | 1.32352 | 0.000534425 |  | 2374.826 | 1.5162 | 0.00102
| 2374.705 | 1.32353 | 0.000538741 |  | 2374.705 | 1.51622 | 0.00103
| 2374.584 | 1.32354 | 0.000541419 |  | 2374.584 | 1.51623 | 0.00104
| 2374.464 | 1.32356 | 0.000540887 |  | 2374.464 | 1.51623 | 0.00104
| 2374.343 | 1.32357 | 0.000536329 |  | 2374.343 | 1.51624 | 0.00105
| 2374.223 | 1.32359 | 0.000528304 |  | 2374.223 | 1.51624 | 0.00105
| 2374.102 | 1.32359 | 0.000518302 |  | 2374.102 | 1.51624 | 0.00106
| 2373.982 | 1.3236 | 0.000508136 |  | 2373.982 | 1.51624 | 0.00107
| 2373.861 | 1.3236 | 0.000499366 |  | 2373.861 | 1.51625 | 0.00108
| 2373.741 | 1.3236 | 0.000492378 |  | 2373.741 | 1.51625 | 0.00109
| 2373.62 | 1.3236 | 0.000487134 |  | 2373.62 | 1.51626 | 0.0011
| 2373.5 | 1.3236 | 0.000482774 |  | 2373.5 | 1.51627 | 0.0011
| 2373.379 | 1.3236 | 0.000478992 |  | 2373.379 | 1.51628 | 0.00111
| 2373.259 | 1.3236 | 0.000476178 |  | 2373.259 | 1.51628 | 0.00111
| 2373.138 | 1.32359 | 0.000475116 |  | 2373.138 | 1.51628 | 0.00111
| 2373.018 | 1.32359 | 0.000476788 |  | 2373.018 | 1.51628 | 0.00112
| 2372.897 | 1.32359 | 0.000481689 |  | 2372.897 | 1.51628 | 0.00113
| 2372.776 | 1.32359 | 0.000488933 |  | 2372.776 | 1.51629 | 0.00115
| 2372.656 | 1.32359 | 0.000496997 |  | 2372.656 | 1.5163 | 0.00116
| 2372.535 | 1.3236 | 0.000503918 |  | 2372.535 | 1.51631 | 0.00117
| 2372.415 | 1.32361 | 0.000508058 |  | 2372.415 | 1.51633 | 0.00118
| 2372.294 | 1.32362 | 0.000508551 |  | 2372.294 | 1.51634 | 0.00118
| 2372.174 | 1.32363 | 0.000506217 |  | 2372.174 | 1.51635 | 0.00118
| 2372.053 | 1.32364 | 0.000502312 |  | 2372.053 | 1.51635 | 0.00118
| 2371.933 | 1.32365 | 0.000498332 |  | 2371.933 | 1.51635 | 0.00118
| 2371.812 | 1.32366 | 0.000495094 |  | 2371.812 | 1.51636 | 0.00118
| 2371.692 | 1.32366 | 0.000492349 |  | 2371.692 | 1.51636 | 0.00119
| 2371.571 | 1.32367 | 0.000489028 |  | 2371.571 | 1.51637 | 0.0012
| 2371.451 | 1.32368 | 0.000484223 |  | 2371.451 | 1.51638 | 0.00121
| 2371.33 | 1.32368 | 0.000477211 |  | 2371.33 | 1.51639 | 0.00122
| 2371.209 | 1.32369 | 0.000468761 |  | 2371.209 | 1.5164 | 0.00122
| 2371.089 | 1.32369 | 0.000460407 |  | 2371.089 | 1.51641 | 0.00123
| 2370.969 | 1.32369 | 0.000454047 |  | 2370.969 | 1.51642 | 0.00123
| 2370.848 | 1.32369 | 0.000451129 |  | 2370.848 | 1.51643 | 0.00123
| 2370.728 | 1.32369 | 0.000451605 |  | 2370.728 | 1.51644 | 0.00123
| 2370.607 | 1.32369 | 0.000453891 |  | 2370.607 | 1.51644 | 0.00123
| 2370.486 | 1.3237 | 0.000455708 |  | 2370.486 | 1.51645 | 0.00124
| 2370.366 | 1.32371 | 0.000454852 |  | 2370.366 | 1.51646 | 0.00124
| 2370.245 | 1.32372 | 0.000449999 |  | 2370.245 | 1.51647 | 0.00124
| 2370.125 | 1.32373 | 0.000441324 |  | 2370.125 | 1.51647 | 0.00125
| 2370.004 | 1.32374 | 0.00043042 |  | 2370.004 | 1.51648 | 0.00125
| 2369.884 | 1.32375 | 0.000419175 |  | 2369.884 | 1.51649 | 0.00126
| 2369.763 | 1.32375 | 0.000409391 |  | 2369.763 | 1.5165 | 0.00127
| 2369.643 | 1.32375 | 0.000401179 |  | 2369.643 | 1.51652 | 0.00128
| 2369.522 | 1.32375 | 0.000394048 |  | 2369.522 | 1.51654 | 0.00129
| 2369.402 | 1.32376 | 0.000386358 |  | 2369.402 | 1.51656 | 0.00129
| 2369.281 | 1.32376 | 0.000376991 |  | 2369.281 | 1.51658 | 0.00129
| 2369.161 | 1.32377 | 0.000365619 |  | 2369.161 | 1.51661 | 0.00129
| 2369.04 | 1.32377 | 0.000353303 |  | 2369.04 | 1.51663 | 0.00128
| 2368.919 | 1.32376 | 0.000341709 |  | 2368.919 | 1.51664 | 0.00127
| 2368.799 | 1.32376 | 0.000332673 |  | 2368.799 | 1.51666 | 0.00125
| 2368.678 | 1.32376 | 0.000327067 |  | 2368.678 | 1.51667 | 0.00124
| 2368.558 | 1.32375 | 0.000324367 |  | 2368.558 | 1.51668 | 0.00124
| 2368.438 | 1.32375 | 0.000323053 |  | 2368.438 | 1.5167 | 0.00123
| 2368.317 | 1.32376 | 0.000320751 |  | 2368.317 | 1.51671 | 0.00122
| 2368.196 | 1.32376 | 0.000315517 |  | 2368.196 | 1.51672 | 0.00121
| 2368.076 | 1.32377 | 0.000306546 |  | 2368.076 | 1.51674 | 0.00119
| 2367.955 | 1.32378 | 0.000294036 |  | 2367.955 | 1.51675 | 0.00118
| 2367.835 | 1.32378 | 0.000279301 |  | 2367.835 | 1.51676 | 0.00116
| 2367.714 | 1.32378 | 0.000263875 |  | 2367.714 | 1.51677 | 0.00114
| 2367.594 | 1.32377 | 0.000249281 |  | 2367.594 | 1.51678 | 0.00112
| 2367.473 | 1.32377 | 0.000236291 |  | 2367.473 | 1.51678 | 0.0011
| 2367.353 | 1.32376 | 0.0002253 |  | 2367.353 | 1.51678 | 0.00109
| 2367.232 | 1.32375 | 0.000216486 |  | 2367.232 | 1.51678 | 0.00107
| 2367.112 | 1.32374 | 0.000210026 |  | 2367.112 | 1.51677 | 0.00106
| 2366.991 | 1.32373 | 0.000206314 |  | 2366.991 | 1.51677 | 0.00105
| 2366.871 | 1.32372 | 0.000205205 |  | 2366.871 | 1.51677 | 0.00105
| 2366.75 | 1.32372 | 0.000206008 |  | 2366.75 | 1.51677 | 0.00105
| 2366.629 | 1.32372 | 0.00020723 |  | 2366.629 | 1.51678 | 0.00104
| 2366.509 | 1.32372 | 0.000206851 |  | 2366.509 | 1.5168 | 0.00104
| 2366.388 | 1.32372 | 0.00020298 |  | 2366.388 | 1.51681 | 0.00102
| 2366.268 | 1.32373 | 0.000194694 |  | 2366.268 | 1.51682 | 0.001
| 2366.147 | 1.32373 | 0.000182482 |  | 2366.147 | 1.51683 | 0.000975961
| 2366.027 | 1.32373 | 0.000168231 |  | 2366.027 | 1.51683 | 0.000949722
| 2365.906 | 1.32372 | 0.000154657 |  | 2365.906 | 1.51683 | 0.000925654
| 2365.786 | 1.32371 | 0.000143968 |  | 2365.786 | 1.51682 | 0.000905421
| 2365.665 | 1.3237 | 0.000137249 |  | 2365.665 | 1.51681 | 0.000889754
| 2365.544 | 1.32369 | 0.000133893 |  | 2365.544 | 1.5168 | 0.000876939
| 2365.424 | 1.32369 | 0.000132044 |  | 2365.424 | 1.51679 | 0.00086487
| 2365.304 | 1.32368 | 0.000129857 |  | 2365.304 | 1.51679 | 0.000852687
| 2365.183 | 1.32368 | 0.000125933 |  | 2365.183 | 1.51678 | 0.000838822
| 2365.063 | 1.32367 | 0.000120675 |  | 2365.063 | 1.51678 | 0.000824132
| 2364.942 | 1.32366 | 0.000115821 |  | 2364.942 | 1.51677 | 0.000809898
| 2364.821 | 1.32366 | 0.000113305 |  | 2364.821 | 1.51675 | 0.000799288
| 2364.701 | 1.32365 | 0.000114459 |  | 2364.701 | 1.51674 | 0.000791434
| 2364.58 | 1.32364 | 0.000118749 |  | 2364.58 | 1.51673 | 0.000787513
| 2364.46 | 1.32364 | 0.000123919 |  | 2364.46 | 1.51672 | 0.000785083
| 2364.339 | 1.32365 | 0.000126774 |  | 2364.339 | 1.51672 | 0.000782147
| 2364.219 | 1.32365 | 0.000124715 |  | 2364.219 | 1.51672 | 0.000777228
| 2364.098 | 1.32366 | 0.000116821 |  | 2364.098 | 1.51672 | 0.000770103
| 2363.978 | 1.32366 | 0.000104266 |  | 2363.978 | 1.51672 | 0.000760433
| 2363.857 | 1.32366 | 9.01139e-05 |  | 2363.857 | 1.51671 | 0.000749314
| 2363.737 | 1.32366 | 7.77979e-05 |  | 2363.737 | 1.51671 | 0.000738072
| 2363.616 | 1.32365 | 6.95161e-05 |  | 2363.616 | 1.5167 | 0.000726873
| 2363.496 | 1.32364 | 6.52115e-05 |  | 2363.496 | 1.5167 | 0.00071566
| 2363.375 | 1.32363 | 6.28777e-05 |  | 2363.375 | 1.5167 | 0.000703219
| 2363.254 | 1.32363 | 5.95193e-05 |  | 2363.254 | 1.51669 | 0.000688696
| 2363.134 | 1.32363 | 5.26202e-05 |  | 2363.134 | 1.51668 | 0.00067355
| 2363.013 | 1.32363 | 4.14893e-05 |  | 2363.013 | 1.51667 | 0.000658138
| 2362.893 | 1.32363 | 2.76966e-05 |  | 2362.893 | 1.51665 | 0.000645437
| 2362.772 | 1.32362 | 1.41944e-05 |  | 2362.772 | 1.51664 | 0.000636264
| 2362.652 | 1.3236 | 4.30938e-06 |  | 2362.652 | 1.51662 | 0.000630478
| 2362.531 | 1.32359 | -2.23846e-07 |  | 2362.531 | 1.51661 | 0.000627401
| 2362.411 | 1.32357 | 2.64076e-07 |  | 2362.411 | 1.5166 | 0.000625182
| 2362.29 | 1.32356 | 3.64367e-06 |  | 2362.29 | 1.51659 | 0.000621932
| 2362.17 | 1.32356 | 6.82843e-06 |  | 2362.17 | 1.51658 | 0.000616087
| 2362.049 | 1.32356 | 7.34615e-06 |  | 2362.049 | 1.51657 | 0.000608754
| 2361.929 | 1.32356 | 4.29482e-06 |  | 2361.929 | 1.51656 | 0.000600838
| 2361.808 | 1.32355 | -1.7956e-06 |  | 2361.808 | 1.51655 | 0.000594481
| 2361.688 | 1.32355 | -8.99508e-06 |  | 2361.688 | 1.51654 | 0.00059037
| 2361.567 | 1.32354 | -1.56515e-05 |  | 2361.567 | 1.51653 | 0.000586827
| 2361.447 | 1.32353 | -2.08245e-05 |  | 2361.447 | 1.51652 | 0.000582471
| 2361.326 | 1.32353 | -2.48732e-05 |  | 2361.326 | 1.51651 | 0.000575157
| 2361.206 | 1.32352 | -2.84324e-05 |  | 2361.206 | 1.51651 | 0.000563526
| 2361.085 | 1.32351 | -3.24778e-05 |  | 2361.085 | 1.51649 | 0.000548858
| 2360.964 | 1.3235 | -3.67083e-05 |  | 2360.964 | 1.51647 | 0.000535362
| 2360.844 | 1.32349 | -4.00974e-05 |  | 2360.844 | 1.51645 | 0.00052688
| 2360.723 | 1.32348 | -4.12294e-05 |  | 2360.723 | 1.51641 | 0.00052723
| 2360.603 | 1.32347 | -3.9464e-05 |  | 2360.603 | 1.51639 | 0.000537167
| 2360.482 | 1.32346 | -3.52937e-05 |  | 2360.482 | 1.51637 | 0.000554414
| 2360.362 | 1.32346 | -3.08572e-05 |  | 2360.362 | 1.51636 | 0.000574815
| 2360.241 | 1.32346 | -2.89082e-05 |  | 2360.241 | 1.51636 | 0.000591448
| 2360.121 | 1.32347 | -3.18155e-05 |  | 2360.121 | 1.51636 | 0.000601155
| 2360 | 1.32347 | -4.01475e-05 |  | 2360 | 1.51637 | 0.000602115
| 2359.88 | 1.32347 | -5.27122e-05 |  | 2359.88 | 1.51637 | 0.000595447
| 2359.759 | 1.32346 | -6.64207e-05 |  | 2359.759 | 1.51637 | 0.000586312
| 2359.639 | 1.32344 | -7.80223e-05 |  | 2359.639 | 1.51636 | 0.000577306
| 2359.518 | 1.32343 | -8.51745e-05 |  | 2359.518 | 1.51635 | 0.00057139
| 2359.397 | 1.32341 | -8.72554e-05 |  | 2359.397 | 1.51634 | 0.000568456
| 2359.277 | 1.3234 | -8.55467e-05 |  | 2359.277 | 1.51633 | 0.000566345
| 2359.156 | 1.32338 | -8.22711e-05 |  | 2359.156 | 1.51632 | 0.000562143
| 2359.036 | 1.32338 | -7.94014e-05 |  | 2359.036 | 1.51631 | 0.000555573
| 2358.916 | 1.32337 | -7.79301e-05 |  | 2358.916 | 1.5163 | 0.000546899
| 2358.795 | 1.32336 | -7.72296e-05 |  | 2358.795 | 1.51629 | 0.000538486
| 2358.674 | 1.32335 | -7.60389e-05 |  | 2358.674 | 1.51626 | 0.000534472
| 2358.554 | 1.32334 | -7.30718e-05 |  | 2358.554 | 1.51624 | 0.000536839
| 2358.433 | 1.32333 | -6.79925e-05 |  | 2358.433 | 1.51622 | 0.000545585
| 2358.313 | 1.32332 | -6.18141e-05 |  | 2358.313 | 1.5162 | 0.000558707
| 2358.192 | 1.32332 | -5.61408e-05 |  | 2358.192 | 1.51619 | 0.000572694
| 2358.072 | 1.32332 | -5.24827e-05 |  | 2358.072 | 1.51619 | 0.000583363
| 2357.951 | 1.32332 | -5.15502e-05 |  | 2357.951 | 1.51619 | 0.000589812
| 2357.831 | 1.32332 | -5.28106e-05 |  | 2357.831 | 1.51618 | 0.000592466
| 2357.71 | 1.32331 | -5.50145e-05 |  | 2357.71 | 1.51618 | 0.000593103
| 2357.59 | 1.32331 | -5.69403e-05 |  | 2357.59 | 1.51617 | 0.00059466
| 2357.469 | 1.32331 | -5.81021e-05 |  | 2357.469 | 1.51616 | 0.000598026
| 2357.349 | 1.3233 | -5.95118e-05 |  | 2357.349 | 1.51615 | 0.000603423
| 2357.228 | 1.3233 | -6.2683e-05 |  | 2357.228 | 1.51615 | 0.000608232
| 2357.107 | 1.3233 | -6.9047e-05 |  | 2357.107 | 1.51614 | 0.00061084
| 2356.987 | 1.3233 | -7.87055e-05 |  | 2356.987 | 1.51614 | 0.000609635
| 2356.866 | 1.32329 | -9.01085e-05 |  | 2356.866 | 1.51613 | 0.000605954
| 2356.746 | 1.32328 | -0.000100474 |  | 2356.746 | 1.51612 | 0.000602697
| 2356.625 | 1.32326 | -0.000106734 |  | 2356.625 | 1.5161 | 0.000603501
| 2356.505 | 1.32324 | -0.000107236 |  | 2356.505 | 1.51608 | 0.000609952
| 2356.384 | 1.32322 | -0.000102124 |  | 2356.384 | 1.51607 | 0.000622895
| 2356.264 | 1.32321 | -9.39821e-05 |  | 2356.264 | 1.51606 | 0.000639803
| 2356.143 | 1.3232 | -8.61764e-05 |  | 2356.143 | 1.51605 | 0.000656435
| 2356.023 | 1.3232 | -8.18019e-05 |  | 2356.023 | 1.51606 | 0.00066916
| 2355.902 | 1.3232 | -8.22214e-05 |  | 2355.902 | 1.51606 | 0.00067588
| 2355.782 | 1.32319 | -8.65199e-05 |  | 2355.782 | 1.51607 | 0.000676773
| 2355.661 | 1.32318 | -9.1769e-05 |  | 2355.661 | 1.51607 | 0.000673826
| 2355.541 | 1.32317 | -9.44576e-05 |  | 2355.541 | 1.51606 | 0.000671258
| 2355.42 | 1.32315 | -9.19527e-05 |  | 2355.42 | 1.51605 | 0.000670699
| 2355.299 | 1.32313 | -8.33938e-05 |  | 2355.299 | 1.51604 | 0.00067495
| 2355.179 | 1.32312 | -7.01641e-05 |  | 2355.179 | 1.51604 | 0.000681398
| 2355.058 | 1.32311 | -5.5329e-05 |  | 2355.058 | 1.51603 | 0.000688445
| 2354.938 | 1.32311 | -4.19948e-05 |  | 2354.938 | 1.51604 | 0.000694195
| 2354.817 | 1.32311 | -3.27034e-05 |  | 2354.817 | 1.51604 | 0.000696019
| 2354.697 | 1.32312 | -2.84413e-05 |  | 2354.697 | 1.51604 | 0.00069495
| 2354.576 | 1.32312 | -2.85063e-05 |  | 2354.576 | 1.51604 | 0.000691668
| 2354.456 | 1.32312 | -3.17217e-05 |  | 2354.456 | 1.51603 | 0.000688584
| 2354.335 | 1.32312 | -3.64655e-05 |  | 2354.335 | 1.51603 | 0.000685564
| 2354.215 | 1.32312 | -4.14993e-05 |  | 2354.215 | 1.51602 | 0.000684279
| 2354.094 | 1.32311 | -4.61883e-05 |  | 2354.094 | 1.51601 | 0.000683494
| 2353.974 | 1.3231 | -4.99179e-05 |  | 2353.974 | 1.51601 | 0.000683196
| 2353.853 | 1.32309 | -5.226e-05 |  | 2353.853 | 1.516 | 0.000682501
| 2353.732 | 1.32308 | -5.24114e-05 |  | 2353.732 | 1.51599 | 0.00068176
| 2353.612 | 1.32306 | -4.96523e-05 |  | 2353.612 | 1.51599 | 0.000682202
| 2353.491 | 1.32305 | -4.35021e-05 |  | 2353.491 | 1.51598 | 0.000684003
| 2353.371 | 1.32304 | -3.42731e-05 |  | 2353.371 | 1.51597 | 0.000686577
| 2353.25 | 1.32303 | -2.3341e-05 |  | 2353.25 | 1.51597 | 0.000689966
| 2353.13 | 1.32303 | -1.25044e-05 |  | 2353.13 | 1.51596 | 0.000691597
| 2353.009 | 1.32303 | -3.6591e-06 |  | 2353.009 | 1.51596 | 0.000690154
| 2352.889 | 1.32303 | 1.85968e-06 |  | 2352.889 | 1.51596 | 0.000685129
| 2352.768 | 1.32303 | 3.73443e-06 |  | 2352.768 | 1.51596 | 0.000677379
| 2352.648 | 1.32303 | 2.82266e-06 |  | 2352.648 | 1.51595 | 0.000668085
| 2352.527 | 1.32303 | 4.65408e-07 |  | 2352.527 | 1.51594 | 0.000659834
| 2352.407 | 1.32303 | -1.94555e-06 |  | 2352.407 | 1.51592 | 0.000654009
| 2352.286 | 1.32303 | -3.52021e-06 |  | 2352.286 | 1.5159 | 0.00065049
| 2352.166 | 1.32302 | -4.40843e-06 |  | 2352.166 | 1.51589 | 0.000649954
| 2352.045 | 1.32302 | -5.17819e-06 |  | 2352.045 | 1.51587 | 0.00065072
| 2351.925 | 1.32301 | -6.64429e-06 |  | 2351.925 | 1.51585 | 0.000651637
| 2351.804 | 1.32301 | -9.47983e-06 |  | 2351.804 | 1.51584 | 0.000653822
| 2351.684 | 1.32301 | -1.3607e-05 |  | 2351.684 | 1.51582 | 0.000657659
| 2351.563 | 1.323 | -1.85768e-05 |  | 2351.563 | 1.5158 | 0.000663731
| 2351.442 | 1.32299 | -2.36241e-05 |  | 2351.442 | 1.51578 | 0.000672955
| 2351.322 | 1.32298 | -2.80473e-05 |  | 2351.322 | 1.51577 | 0.000684834
| 2351.201 | 1.32297 | -3.14409e-05 |  | 2351.201 | 1.51576 | 0.00069744
| 2351.081 | 1.32296 | -3.35859e-05 |  | 2351.081 | 1.51575 | 0.000708407
| 2350.96 | 1.32294 | -3.44991e-05 |  | 2350.96 | 1.51574 | 0.000716365
| 2350.84 | 1.32293 | -3.40127e-05 |  | 2350.84 | 1.51574 | 0.000720264
| 2350.719 | 1.32291 | -3.16362e-05 |  | 2350.719 | 1.51573 | 0.000722129
| 2350.599 | 1.3229 | -2.69078e-05 |  | 2350.599 | 1.51571 | 0.000724345
| 2350.478 | 1.32288 | -1.97452e-05 |  | 2350.478 | 1.51569 | 0.000729001
| 2350.358 | 1.32287 | -1.04923e-05 |  | 2350.358 | 1.51568 | 0.000737722
| 2350.237 | 1.32286 | -3.48144e-07 |  | 2350.237 | 1.51566 | 0.000751432
| 2350.117 | 1.32286 | 9.19155e-06 |  | 2350.117 | 1.51565 | 0.000767343
| 2349.996 | 1.32286 | 1.62657e-05 |  | 2349.996 | 1.51564 | 0.00078381
| 2349.875 | 1.32285 | 2.01322e-05 |  | 2349.875 | 1.51563 | 0.000797761
| 2349.755 | 1.32285 | 2.07072e-05 |  | 2349.755 | 1.51563 | 0.000808058
| 2349.635 | 1.32284 | 1.92909e-05 |  | 2349.635 | 1.51562 | 0.000816461
| 2349.514 | 1.32283 | 1.79345e-05 |  | 2349.514 | 1.51561 | 0.000824362
| 2349.394 | 1.32282 | 1.86309e-05 |  | 2349.394 | 1.5156 | 0.000833262
| 2349.273 | 1.32281 | 2.26632e-05 |  | 2349.273 | 1.51559 | 0.000844174
| 2349.152 | 1.32279 | 2.99762e-05 |  | 2349.152 | 1.51557 | 0.000858429
| 2349.032 | 1.32278 | 3.9604e-05 |  | 2349.032 | 1.51556 | 0.000873155
| 2348.911 | 1.32278 | 4.95459e-05 |  | 2348.911 | 1.51556 | 0.000887736
| 2348.791 | 1.32277 | 5.81895e-05 |  | 2348.791 | 1.51555 | 0.000900793
| 2348.67 | 1.32277 | 6.43425e-05 |  | 2348.67 | 1.51554 | 0.000912398
| 2348.55 | 1.32276 | 6.81977e-05 |  | 2348.55 | 1.51553 | 0.000924209
| 2348.429 | 1.32276 | 7.07208e-05 |  | 2348.429 | 1.51552 | 0.000937928
| 2348.309 | 1.32275 | 7.34603e-05 |  | 2348.309 | 1.51551 | 0.000954686
| 2348.188 | 1.32274 | 7.74914e-05 |  | 2348.188 | 1.5155 | 0.000975783
| 2348.068 | 1.32273 | 8.30799e-05 |  | 2348.068 | 1.5155 | 0.000998823
| 2347.947 | 1.32272 | 8.96042e-05 |  | 2347.947 | 1.51549 | 0.00102
| 2347.827 | 1.32272 | 9.56172e-05 |  | 2347.827 | 1.5155 | 0.00105
| 2347.706 | 1.32271 | 9.98604e-05 |  | 2347.706 | 1.5155 | 0.00106
| 2347.585 | 1.32271 | 0.00010142 |  | 2347.585 | 1.51551 | 0.00108
| 2347.465 | 1.3227 | 0.000100693 |  | 2347.465 | 1.51552 | 0.00109
| 2347.344 | 1.32269 | 9.8798e-05 |  | 2347.344 | 1.51552 | 0.0011
| 2347.224 | 1.32268 | 9.73717e-05 |  | 2347.224 | 1.51552 | 0.00111
| 2347.104 | 1.32266 | 9.78625e-05 |  | 2347.104 | 1.51553 | 0.00112
| 2346.983 | 1.32265 | 0.000101095 |  | 2346.983 | 1.51553 | 0.00113
| 2346.862 | 1.32263 | 0.000106898 |  | 2346.862 | 1.51554 | 0.00114
| 2346.742 | 1.32261 | 0.000114528 |  | 2346.742 | 1.51554 | 0.00114
| 2346.621 | 1.3226 | 0.000122673 |  | 2346.621 | 1.51554 | 0.00115
| 2346.501 | 1.32258 | 0.000130601 |  | 2346.501 | 1.51554 | 0.00115
| 2346.38 | 1.32257 | 0.000137792 |  | 2346.38 | 1.51553 | 0.00116
| 2346.26 | 1.32256 | 0.000144555 |  | 2346.26 | 1.51553 | 0.00116
| 2346.139 | 1.32254 | 0.00015168 |  | 2346.139 | 1.51552 | 0.00117
| 2346.019 | 1.32252 | 0.000159981 |  | 2346.019 | 1.51552 | 0.00118
| 2345.898 | 1.3225 | 0.000170224 |  | 2345.898 | 1.51552 | 0.0012
| 2345.777 | 1.32248 | 0.000182956 |  | 2345.777 | 1.51551 | 0.00121
| 2345.657 | 1.32246 | 0.000198257 |  | 2345.657 | 1.51551 | 0.00122
| 2345.537 | 1.32244 | 0.000216212 |  | 2345.537 | 1.51551 | 0.00123
| 2345.416 | 1.32242 | 0.000236585 |  | 2345.416 | 1.51551 | 0.00124
| 2345.295 | 1.3224 | 0.000259137 |  | 2345.295 | 1.51551 | 0.00126
| 2345.175 | 1.32239 | 0.000283343 |  | 2345.175 | 1.51552 | 0.00127
| 2345.054 | 1.32237 | 0.000308435 |  | 2345.054 | 1.51552 | 0.00128
| 2344.934 | 1.32236 | 0.00033344 |  | 2344.934 | 1.51553 | 0.00129
| 2344.813 | 1.32235 | 0.000357435 |  | 2344.813 | 1.51554 | 0.00129
| 2344.693 | 1.32235 | 0.000379763 |  | 2344.693 | 1.51555 | 0.00129
| 2344.572 | 1.32234 | 0.0004004 |  | 2344.572 | 1.51555 | 0.00128
| 2344.452 | 1.32233 | 0.000419953 |  | 2344.452 | 1.51554 | 0.00128
| 2344.331 | 1.32232 | 0.000439702 |  | 2344.331 | 1.51553 | 0.00127
| 2344.21 | 1.3223 | 0.000461127 |  | 2344.21 | 1.51552 | 0.00127
| 2344.09 | 1.32229 | 0.000485484 |  | 2344.09 | 1.5155 | 0.00128
| 2343.969 | 1.32227 | 0.000513698 |  | 2343.969 | 1.51548 | 0.00129
| 2343.849 | 1.32226 | 0.000545801 |  | 2343.849 | 1.51547 | 0.0013
| 2343.729 | 1.32225 | 0.000581273 |  | 2343.729 | 1.51545 | 0.00132
| 2343.608 | 1.32224 | 0.000619402 |  | 2343.608 | 1.51544 | 0.00134
| 2343.487 | 1.32223 | 0.00065926 |  | 2343.487 | 1.51544 | 0.00135
| 2343.367 | 1.32223 | 0.000699923 |  | 2343.367 | 1.51543 | 0.00137
| 2343.246 | 1.32223 | 0.000741044 |  | 2343.246 | 1.51542 | 0.00139
| 2343.126 | 1.32223 | 0.000782036 |  | 2343.126 | 1.51541 | 0.00141
| 2343.005 | 1.32224 | 0.000822445 |  | 2343.005 | 1.51541 | 0.00143
| 2342.885 | 1.32225 | 0.000862047 |  | 2342.885 | 1.51541 | 0.00145
| 2342.764 | 1.32226 | 0.00090054 |  | 2342.764 | 1.51541 | 0.00147
| 2342.644 | 1.32227 | 0.000937885 |  | 2342.644 | 1.51541 | 0.00149
| 2342.523 | 1.32229 | 0.000974373 |  | 2342.523 | 1.5154 | 0.0015
| 2342.403 | 1.3223 | 0.00101 |  | 2342.403 | 1.5154 | 0.00151
| 2342.282 | 1.32231 | 0.00105 |  | 2342.282 | 1.51539 | 0.00153
| 2342.162 | 1.32233 | 0.00108 |  | 2342.162 | 1.51538 | 0.00155
| 2342.041 | 1.32235 | 0.00112 |  | 2342.041 | 1.51537 | 0.00157
| 2341.92 | 1.32237 | 0.00116 |  | 2341.92 | 1.51535 | 0.0016
| 2341.8 | 1.32239 | 0.0012 |  | 2341.8 | 1.51535 | 0.00163
| 2341.679 | 1.32241 | 0.00124 |  | 2341.679 | 1.51534 | 0.00166
| 2341.559 | 1.32244 | 0.00128 |  | 2341.559 | 1.51534 | 0.00169
| 2341.438 | 1.32247 | 0.00132 |  | 2341.438 | 1.51534 | 0.00172
| 2341.318 | 1.32251 | 0.00136 |  | 2341.318 | 1.51534 | 0.00175
| 2341.197 | 1.32255 | 0.0014 |  | 2341.197 | 1.51534 | 0.00179
| 2341.077 | 1.3226 | 0.00143 |  | 2341.077 | 1.51534 | 0.00182
| 2340.956 | 1.32265 | 0.00147 |  | 2340.956 | 1.51535 | 0.00186
| 2340.836 | 1.3227 | 0.00149 |  | 2340.836 | 1.51535 | 0.00189
| 2340.715 | 1.32275 | 0.00151 |  | 2340.715 | 1.51536 | 0.00193
| 2340.595 | 1.32281 | 0.00152 |  | 2340.595 | 1.51537 | 0.00197
| 2340.474 | 1.32286 | 0.00153 |  | 2340.474 | 1.51538 | 0.002
| 2340.354 | 1.32291 | 0.00154 |  | 2340.354 | 1.5154 | 0.00205
| 2340.233 | 1.32296 | 0.00155 |  | 2340.233 | 1.51541 | 0.00209
| 2340.113 | 1.32301 | 0.00155 |  | 2340.113 | 1.51543 | 0.00213
| 2339.992 | 1.32306 | 0.00156 |  | 2339.992 | 1.51546 | 0.00217
| 2339.872 | 1.3231 | 0.00156 |  | 2339.872 | 1.51549 | 0.0022
| 2339.751 | 1.32316 | 0.00156 |  | 2339.751 | 1.51551 | 0.00224
| 2339.63 | 1.32321 | 0.00156 |  | 2339.63 | 1.51554 | 0.00227
| 2339.51 | 1.32326 | 0.00155 |  | 2339.51 | 1.51557 | 0.0023
| 2339.389 | 1.32331 | 0.00154 |  | 2339.389 | 1.51559 | 0.00233
| 2339.269 | 1.32337 | 0.00153 |  | 2339.269 | 1.51562 | 0.00237
| 2339.148 | 1.32342 | 0.00151 |  | 2339.148 | 1.51565 | 0.00241
| 2339.028 | 1.32347 | 0.00149 |  | 2339.028 | 1.51568 | 0.00245
| 2338.907 | 1.32352 | 0.00147 |  | 2338.907 | 1.51572 | 0.00249
| 2338.787 | 1.32357 | 0.00144 |  | 2338.787 | 1.51576 | 0.00254
| 2338.666 | 1.32361 | 0.0014 |  | 2338.666 | 1.51581 | 0.00258
| 2338.546 | 1.32365 | 0.00137 |  | 2338.546 | 1.51587 | 0.00262
| 2338.425 | 1.32369 | 0.00133 |  | 2338.425 | 1.51593 | 0.00266
| 2338.305 | 1.32372 | 0.00129 |  | 2338.305 | 1.51599 | 0.00269
| 2338.184 | 1.32375 | 0.00125 |  | 2338.184 | 1.51606 | 0.00272
| 2338.063 | 1.32378 | 0.00122 |  | 2338.063 | 1.51614 | 0.00275
| 2337.943 | 1.3238 | 0.00118 |  | 2337.943 | 1.51622 | 0.00277
| 2337.822 | 1.32383 | 0.00114 |  | 2337.822 | 1.5163 | 0.00279
| 2337.702 | 1.32386 | 0.00111 |  | 2337.702 | 1.51639 | 0.0028
| 2337.582 | 1.32388 | 0.00106 |  | 2337.582 | 1.51649 | 0.0028
| 2337.461 | 1.3239 | 0.00102 |  | 2337.461 | 1.51658 | 0.00279
| 2337.34 | 1.32392 | 0.000967707 |  | 2337.34 | 1.51668 | 0.00277
| 2337.22 | 1.32393 | 0.000917882 |  | 2337.22 | 1.51676 | 0.00274
| 2337.099 | 1.32393 | 0.000868408 |  | 2337.099 | 1.51685 | 0.0027
| 2336.979 | 1.32393 | 0.000820312 |  | 2336.979 | 1.51693 | 0.00265
| 2336.858 | 1.32393 | 0.000774527 |  | 2336.858 | 1.51701 | 0.0026
| 2336.738 | 1.32392 | 0.000731365 |  | 2336.738 | 1.51708 | 0.00255
| 2336.617 | 1.32391 | 0.000691258 |  | 2336.617 | 1.51714 | 0.00249
| 2336.497 | 1.3239 | 0.000654712 |  | 2336.497 | 1.5172 | 0.00243
| 2336.376 | 1.32388 | 0.000622082 |  | 2336.376 | 1.51726 | 0.00236
| 2336.255 | 1.32386 | 0.00059352 |  | 2336.255 | 1.51731 | 0.00229
| 2336.135 | 1.32385 | 0.000568762 |  | 2336.135 | 1.51735 | 0.00221
| 2336.015 | 1.32383 | 0.000547019 |  | 2336.015 | 1.51739 | 0.00214
| 2335.894 | 1.32382 | 0.000527236 |  | 2335.894 | 1.51742 | 0.00206
| 2335.773 | 1.32381 | 0.000508243 |  | 2335.773 | 1.51744 | 0.00198
| 2335.653 | 1.3238 | 0.000489358 |  | 2335.653 | 1.51745 | 0.0019
| 2335.532 | 1.32379 | 0.000470371 |  | 2335.532 | 1.51745 | 0.00182
| 2335.412 | 1.32378 | 0.000451439 |  | 2335.412 | 1.51745 | 0.00176
| 2335.291 | 1.32377 | 0.000432971 |  | 2335.291 | 1.51744 | 0.00169
| 2335.171 | 1.32376 | 0.000415009 |  | 2335.171 | 1.51744 | 0.00164
| 2335.05 | 1.32374 | 0.000397489 |  | 2335.05 | 1.51743 | 0.00159
| 2334.93 | 1.32373 | 0.000380245 |  | 2334.93 | 1.51742 | 0.00154
| 2334.809 | 1.32372 | 0.00036319 |  | 2334.809 | 1.51742 | 0.00149
| 2334.688 | 1.3237 | 0.000346584 |  | 2334.688 | 1.51741 | 0.00144
| 2334.568 | 1.32369 | 0.000331438 |  | 2334.568 | 1.51741 | 0.00139
| 2334.448 | 1.32367 | 0.000318887 |  | 2334.448 | 1.5174 | 0.00134
| 2334.327 | 1.32365 | 0.000309577 |  | 2334.327 | 1.51739 | 0.00128
| 2334.207 | 1.32364 | 0.000303713 |  | 2334.207 | 1.51737 | 0.00124
| 2334.086 | 1.32362 | 0.00030022 |  | 2334.086 | 1.51735 | 0.00119
| 2333.965 | 1.32361 | 0.000297222 |  | 2333.965 | 1.51732 | 0.00115
| 2333.845 | 1.32361 | 0.000292922 |  | 2333.845 | 1.5173 | 0.00111
| 2333.724 | 1.3236 | 0.000286032 |  | 2333.724 | 1.51728 | 0.00107
| 2333.604 | 1.32359 | 0.000276546 |  | 2333.604 | 1.51725 | 0.00104
| 2333.483 | 1.32358 | 0.000265735 |  | 2333.483 | 1.51723 | 0.00101
| 2333.363 | 1.32357 | 0.000255566 |  | 2333.363 | 1.5172 | 0.00097901
| 2333.242 | 1.32356 | 0.000247877 |  | 2333.242 | 1.51718 | 0.000952763
| 2333.122 | 1.32354 | 0.000243382 |  | 2333.122 | 1.51716 | 0.000927781
| 2333.001 | 1.32353 | 0.000241787 |  | 2333.001 | 1.51713 | 0.000903712
| 2332.881 | 1.32352 | 0.000241536 |  | 2332.881 | 1.51711 | 0.000880631
| 2332.76 | 1.32352 | 0.000240786 |  | 2332.76 | 1.51709 | 0.000858501
| 2332.64 | 1.32351 | 0.000238071 |  | 2332.64 | 1.51706 | 0.000838352
| 2332.519 | 1.32351 | 0.000233325 |  | 2332.519 | 1.51704 | 0.000820568
| 2332.398 | 1.3235 | 0.000227536 |  | 2332.398 | 1.51702 | 0.000804706
| 2332.278 | 1.32349 | 0.000222058 |  | 2332.278 | 1.517 | 0.000790657
| 2332.157 | 1.32348 | 0.000218387 |  | 2332.157 | 1.51698 | 0.000777438
| 2332.037 | 1.32347 | 0.000216987 |  | 2332.037 | 1.51696 | 0.000762619
| 2331.917 | 1.32346 | 0.000217308 |  | 2331.917 | 1.51695 | 0.000746354
| 2331.796 | 1.32346 | 0.000218146 |  | 2331.796 | 1.51693 | 0.000728434
| 2331.675 | 1.32346 | 0.000217978 |  | 2331.675 | 1.51691 | 0.000708987
| 2331.555 | 1.32345 | 0.000216085 |  | 2331.555 | 1.51689 | 0.000690126
| 2331.434 | 1.32345 | 0.00021239 |  | 2331.434 | 1.51687 | 0.000674487
| 2331.314 | 1.32345 | 0.000207648 |  | 2331.314 | 1.51684 | 0.00066271
| 2331.193 | 1.32345 | 0.000202684 |  | 2331.193 | 1.51681 | 0.000654959
| 2331.073 | 1.32344 | 0.000198076 |  | 2331.073 | 1.51679 | 0.000650792
| 2330.952 | 1.32344 | 0.000193347 |  | 2330.952 | 1.51677 | 0.00064802
| 2330.832 | 1.32343 | 0.000188021 |  | 2330.832 | 1.51676 | 0.000644258
| 2330.711 | 1.32343 | 0.000181108 |  | 2330.711 | 1.51674 | 0.000639318
| 2330.591 | 1.32343 | 0.000172608 |  | 2330.591 | 1.51673 | 0.000631653
| 2330.47 | 1.32342 | 0.000163321 |  | 2330.47 | 1.51672 | 0.000623488
| 2330.35 | 1.32341 | 0.000155095 |  | 2330.35 | 1.5167 | 0.000615723
| 2330.229 | 1.32339 | 0.000149842 |  | 2330.229 | 1.51669 | 0.000608848
| 2330.108 | 1.32338 | 0.000149062 |  | 2330.108 | 1.51667 | 0.000603482
| 2329.988 | 1.32337 | 0.000152714 |  | 2329.988 | 1.51666 | 0.00059811
| 2329.867 | 1.32336 | 0.000159795 |  | 2329.867 | 1.51665 | 0.000590989
| 2329.747 | 1.32335 | 0.000167961 |  | 2329.747 | 1.51664 | 0.000581424
| 2329.626 | 1.32335 | 0.000174852 |  | 2329.626 | 1.51663 | 0.000568004
| 2329.506 | 1.32335 | 0.00017881 |  | 2329.506 | 1.51662 | 0.000552304
| 2329.385 | 1.32336 | 0.000179396 |  | 2329.385 | 1.5166 | 0.000536403
| 2329.265 | 1.32336 | 0.000177174 |  | 2329.265 | 1.51658 | 0.000521636
| 2329.144 | 1.32336 | 0.000173498 |  | 2329.144 | 1.51656 | 0.00051035
| 2329.024 | 1.32336 | 0.000169564 |  | 2329.024 | 1.51653 | 0.000502269
| 2328.903 | 1.32336 | 0.000165971 |  | 2328.903 | 1.51651 | 0.000498744
| 2328.783 | 1.32336 | 0.00016251 |  | 2328.783 | 1.51648 | 0.000497518
| 2328.662 | 1.32336 | 0.000158505 |  | 2328.662 | 1.51646 | 0.000498574
| 2328.542 | 1.32336 | 0.000153343 |  | 2328.542 | 1.51644 | 0.000501859
| 2328.421 | 1.32336 | 0.000146854 |  | 2328.421 | 1.51642 | 0.000506919
| 2328.301 | 1.32335 | 0.000139657 |  | 2328.301 | 1.5164 | 0.000514472
| 2328.18 | 1.32335 | 0.000133033 |  | 2328.18 | 1.51638 | 0.000523777
| 2328.06 | 1.32334 | 0.000128073 |  | 2328.06 | 1.51637 | 0.000534424
| 2327.939 | 1.32333 | 0.000125505 |  | 2327.939 | 1.51636 | 0.000543637
| 2327.818 | 1.32332 | 0.000125452 |  | 2327.818 | 1.51636 | 0.000550435
| 2327.698 | 1.32332 | 0.000127102 |  | 2327.698 | 1.51636 | 0.000552586
| 2327.577 | 1.32332 | 0.000129402 |  | 2327.577 | 1.51636 | 0.000549664
| 2327.457 | 1.32332 | 0.00013121 |  | 2327.457 | 1.51635 | 0.000544033
| 2327.336 | 1.32332 | 0.000131653 |  | 2327.336 | 1.51634 | 0.000537146
| 2327.216 | 1.32332 | 0.000130199 |  | 2327.216 | 1.51633 | 0.000531111
| 2327.095 | 1.32332 | 0.000126553 |  | 2327.095 | 1.51631 | 0.000528271
| 2326.975 | 1.32333 | 0.000120652 |  | 2326.975 | 1.5163 | 0.00052873
| 2326.854 | 1.32333 | 0.000112178 |  | 2326.854 | 1.51629 | 0.000530794
| 2326.733 | 1.32333 | 0.000101211 |  | 2326.733 | 1.51628 | 0.000534312
| 2326.613 | 1.32333 | 8.79732e-05 |  | 2326.613 | 1.51627 | 0.000536485
| 2326.493 | 1.32333 | 7.36393e-05 |  | 2326.493 | 1.51626 | 0.000538083
| 2326.372 | 1.32332 | 5.9847e-05 |  | 2326.372 | 1.51625 | 0.00053873
| 2326.251 | 1.3233 | 4.87439e-05 |  | 2326.251 | 1.51624 | 0.00054072
| 2326.131 | 1.32329 | 4.21812e-05 |  | 2326.131 | 1.51623 | 0.000544328
| 2326.01 | 1.32327 | 4.12934e-05 |  | 2326.01 | 1.51622 | 0.00055038
| 2325.89 | 1.32325 | 4.57184e-05 |  | 2325.89 | 1.51621 | 0.000558475
| 2325.769 | 1.32324 | 5.42169e-05 |  | 2325.769 | 1.51621 | 0.000566698
| 2325.649 | 1.32324 | 6.4169e-05 |  | 2325.649 | 1.51621 | 0.000572033
| 2325.528 | 1.32324 | 7.32402e-05 |  | 2325.528 | 1.51621 | 0.000573438
| 2325.408 | 1.32324 | 7.9484e-05 |  | 2325.408 | 1.51622 | 0.000569923
| 2325.287 | 1.32324 | 8.20297e-05 |  | 2325.287 | 1.51622 | 0.000562831
| 2325.167 | 1.32325 | 8.09854e-05 |  | 2325.167 | 1.51621 | 0.000553963
| 2325.046 | 1.32325 | 7.72193e-05 |  | 2325.046 | 1.51621 | 0.000544137
| 2324.926 | 1.32326 | 7.16339e-05 |  | 2324.926 | 1.5162 | 0.000535009
| 2324.805 | 1.32326 | 6.49912e-05 |  | 2324.805 | 1.51619 | 0.000527193
| 2324.685 | 1.32326 | 5.77401e-05 |  | 2324.685 | 1.51618 | 0.000520412
| 2324.564 | 1.32326 | 4.98336e-05 |  | 2324.564 | 1.51616 | 0.000515053
| 2324.443 | 1.32325 | 4.15327e-05 |  | 2324.443 | 1.51615 | 0.000511087
| 2324.323 | 1.32325 | 3.32711e-05 |  | 2324.323 | 1.51613 | 0.000509235
| 2324.202 | 1.32324 | 2.58307e-05 |  | 2324.202 | 1.51611 | 0.000510883
| 2324.082 | 1.32323 | 2.00825e-05 |  | 2324.082 | 1.5161 | 0.000516671
| 2323.961 | 1.32322 | 1.65803e-05 |  | 2323.961 | 1.51608 | 0.000525582
| 2323.841 | 1.32321 | 1.54149e-05 |  | 2323.841 | 1.51607 | 0.000535799
| 2323.72 | 1.32321 | 1.59657e-05 |  | 2323.72 | 1.51607 | 0.000545968
| 2323.6 | 1.3232 | 1.7188e-05 |  | 2323.6 | 1.51607 | 0.000553038
| 2323.479 | 1.3232 | 1.80819e-05 |  | 2323.479 | 1.51607 | 0.000556505
| 2323.359 | 1.3232 | 1.79342e-05 |  | 2323.359 | 1.51607 | 0.000556479
| 2323.238 | 1.32319 | 1.67221e-05 |  | 2323.238 | 1.51606 | 0.000554897
| 2323.118 | 1.32319 | 1.48569e-05 |  | 2323.118 | 1.51605 | 0.000554374
| 2322.997 | 1.32319 | 1.27279e-05 |  | 2322.997 | 1.51604 | 0.000557448
| 2322.876 | 1.32318 | 1.06557e-05 |  | 2322.876 | 1.51603 | 0.000563891
| 2322.756 | 1.32318 | 8.3456e-06 |  | 2322.756 | 1.51603 | 0.000572972
| 2322.635 | 1.32318 | 5.68836e-06 |  | 2322.635 | 1.51603 | 0.000581305
| 2322.515 | 1.32318 | 2.23259e-06 |  | 2322.515 | 1.51603 | 0.000587319
| 2322.395 | 1.32317 | -1.81663e-06 |  | 2322.395 | 1.51604 | 0.000589116
| 2322.274 | 1.32317 | -5.83638e-06 |  | 2322.274 | 1.51604 | 0.000586562
| 2322.153 | 1.32316 | -8.79586e-06 |  | 2322.153 | 1.51604 | 0.000580446
| 2322.033 | 1.32315 | -9.94686e-06 |  | 2322.033 | 1.51604 | 0.000573834
| 2321.912 | 1.32315 | -8.98225e-06 |  | 2321.912 | 1.51604 | 0.000568218
| 2321.792 | 1.32314 | -6.85972e-06 |  | 2321.792 | 1.51603 | 0.000563613
| 2321.671 | 1.32314 | -4.96557e-06 |  | 2321.671 | 1.51602 | 0.000560776
| 2321.551 | 1.32314 | -4.96653e-06 |  | 2321.551 | 1.51602 | 0.000558306
| 2321.43 | 1.32315 | -7.93022e-06 |  | 2321.43 | 1.51601 | 0.000555759
| 2321.31 | 1.32315 | -1.36886e-05 |  | 2321.31 | 1.516 | 0.000553525
| 2321.189 | 1.32314 | -2.07792e-05 |  | 2321.189 | 1.51599 | 0.00055285
| 2321.069 | 1.32314 | -2.73554e-05 |  | 2321.069 | 1.51598 | 0.000555002
| 2320.948 | 1.32313 | -3.14156e-05 |  | 2320.948 | 1.51597 | 0.000560115
| 2320.828 | 1.32312 | -3.2239e-05 |  | 2320.828 | 1.51597 | 0.000567346
| 2320.707 | 1.32311 | -3.04039e-05 |  | 2320.707 | 1.51596 | 0.000575259
| 2320.586 | 1.32311 | -2.79258e-05 |  | 2320.586 | 1.51597 | 0.00058108
| 2320.466 | 1.32311 | -2.66594e-05 |  | 2320.466 | 1.51597 | 0.000582847
| 2320.345 | 1.32311 | -2.81171e-05 |  | 2320.345 | 1.51598 | 0.000580231
| 2320.225 | 1.32311 | -3.23636e-05 |  | 2320.225 | 1.51598 | 0.000573996
| 2320.104 | 1.32311 | -3.77993e-05 |  | 2320.104 | 1.51597 | 0.000566397
| 2319.984 | 1.3231 | -4.23208e-05 |  | 2319.984 | 1.51597 | 0.000561115
| 2319.863 | 1.32309 | -4.37393e-05 |  | 2319.863 | 1.51596 | 0.000558332
| 2319.743 | 1.32308 | -4.16358e-05 |  | 2319.743 | 1.51595 | 0.000558634
| 2319.622 | 1.32308 | -3.70159e-05 |  | 2319.622 | 1.51595 | 0.000560647
| 2319.502 | 1.32308 | -3.21332e-05 |  | 2319.502 | 1.51595 | 0.000561218
| 2319.381 | 1.32308 | -2.98573e-05 |  | 2319.381 | 1.51595 | 0.000558389
| 2319.261 | 1.32309 | -3.18392e-05 |  | 2319.261 | 1.51594 | 0.000552832
| 2319.14 | 1.32309 | -3.83554e-05 |  | 2319.14 | 1.51594 | 0.000545082
| 2319.02 | 1.32309 | -4.79425e-05 |  | 2319.02 | 1.51593 | 0.000538205
| 2318.899 | 1.32309 | -5.80728e-05 |  | 2318.899 | 1.51592 | 0.000534965
| 2318.779 | 1.32308 | -6.63851e-05 |  | 2318.779 | 1.5159 | 0.000535602
| 2318.658 | 1.32308 | -7.1813e-05 |  | 2318.658 | 1.51589 | 0.000540469
| 2318.538 | 1.32307 | -7.45055e-05 |  | 2318.538 | 1.51588 | 0.000547378
| 2318.417 | 1.32306 | -7.58489e-05 |  | 2318.417 | 1.51588 | 0.000554346
| 2318.296 | 1.32306 | -7.7579e-05 |  | 2318.296 | 1.51588 | 0.000558786
| 2318.176 | 1.32306 | -8.07548e-05 |  | 2318.176 | 1.51588 | 0.000561065
| 2318.055 | 1.32305 | -8.5428e-05 |  | 2318.055 | 1.51587 | 0.000562235
| 2317.935 | 1.32305 | -9.06297e-05 |  | 2317.935 | 1.51587 | 0.00056375
| 2317.814 | 1.32304 | -9.51642e-05 |  | 2317.814 | 1.51586 | 0.000567169
| 2317.694 | 1.32303 | -9.80483e-05 |  | 2317.694 | 1.51586 | 0.000572025
| 2317.573 | 1.32302 | -9.94729e-05 |  | 2317.573 | 1.51586 | 0.000577614
| 2317.453 | 1.32302 | -0.000100416 |  | 2317.453 | 1.51586 | 0.00058179
| 2317.332 | 1.32301 | -0.000101976 |  | 2317.332 | 1.51586 | 0.000583272
| 2317.212 | 1.32301 | -0.000104627 |  | 2317.212 | 1.51586 | 0.000581865
| 2317.091 | 1.323 | -0.000108051 |  | 2317.091 | 1.51586 | 0.000579477
| 2316.971 | 1.32299 | -0.000110753 |  | 2316.971 | 1.51586 | 0.000577251
| 2316.85 | 1.32298 | -0.000110831 |  | 2316.85 | 1.51585 | 0.000576612
| 2316.729 | 1.32296 | -0.000107048 |  | 2316.729 | 1.51585 | 0.000578708
| 2316.609 | 1.32295 | -9.90605e-05 |  | 2316.609 | 1.51585 | 0.000582087
| 2316.488 | 1.32295 | -8.83669e-05 |  | 2316.488 | 1.51585 | 0.000584794
| 2316.368 | 1.32294 | -7.69748e-05 |  | 2316.368 | 1.51585 | 0.000585006
| 2316.247 | 1.32295 | -6.71661e-05 |  | 2316.247 | 1.51585 | 0.000581839
| 2316.127 | 1.32295 | -6.04136e-05 |  | 2316.127 | 1.51585 | 0.000576655
| 2316.006 | 1.32296 | -5.73719e-05 |  | 2316.006 | 1.51585 | 0.000571982
| 2315.886 | 1.32296 | -5.75445e-05 |  | 2315.886 | 1.51584 | 0.000569775
| 2315.765 | 1.32297 | -6.02658e-05 |  | 2315.765 | 1.51583 | 0.000571776
| 2315.645 | 1.32298 | -6.50974e-05 |  | 2315.645 | 1.51583 | 0.000578194
| 2315.524 | 1.32298 | -7.20888e-05 |  | 2315.524 | 1.51583 | 0.000586492
| 2315.404 | 1.32298 | -8.15667e-05 |  | 2315.404 | 1.51583 | 0.000593646
| 2315.283 | 1.32298 | -9.30549e-05 |  | 2315.283 | 1.51584 | 0.000597744
| 2315.163 | 1.32298 | -0.000105452 |  | 2315.163 | 1.51584 | 0.00059733
| 2315.042 | 1.32297 | -0.000116481 |  | 2315.042 | 1.51585 | 0.000593209
| 2314.921 | 1.32295 | -0.000123622 |  | 2314.921 | 1.51585 | 0.000588115
| 2314.801 | 1.32294 | -0.000125159 |  | 2314.801 | 1.51586 | 0.000582653
| 2314.68 | 1.32292 | -0.00012074 |  | 2314.68 | 1.51586 | 0.00057953
| 2314.56 | 1.32292 | -0.000112572 |  | 2314.56 | 1.51586 | 0.000577128
| 2314.439 | 1.32291 | -0.00010412 |  | 2314.439 | 1.51586 | 0.000574532
| 2314.319 | 1.32292 | -9.9038e-05 |  | 2314.319 | 1.51587 | 0.0005689
| 2314.198 | 1.32292 | -9.97824e-05 |  | 2314.198 | 1.51587 | 0.000559817
| 2314.078 | 1.32292 | -0.000105865 |  | 2314.078 | 1.51587 | 0.000547237
| 2313.957 | 1.32292 | -0.000114944 |  | 2313.957 | 1.51587 | 0.000533521
| 2313.837 | 1.32291 | -0.000122731 |  | 2313.837 | 1.51586 | 0.000521573
| 2313.716 | 1.3229 | -0.000125505 |  | 2313.716 | 1.51585 | 0.00051323
| 2313.596 | 1.32288 | -0.000121441 |  | 2313.596 | 1.51584 | 0.000510165
| 2313.475 | 1.32288 | -0.00011144 |  | 2313.475 | 1.51583 | 0.000511147
| 2313.354 | 1.32287 | -9.91162e-05 |  | 2313.354 | 1.51583 | 0.000514043
| 2313.234 | 1.32288 | -8.86433e-05 |  | 2313.234 | 1.51582 | 0.000517053
| 2313.114 | 1.32289 | -8.37288e-05 |  | 2313.114 | 1.51582 | 0.000519064
| 2312.993 | 1.3229 | -8.58666e-05 |  | 2312.993 | 1.51583 | 0.000518418
| 2312.873 | 1.3229 | -9.39511e-05 |  | 2312.873 | 1.51583 | 0.000516562
| 2312.752 | 1.3229 | -0.000105054 |  | 2312.752 | 1.51583 | 0.000513707
| 2312.631 | 1.3229 | -0.000115838 |  | 2312.631 | 1.51583 | 0.000510394
| 2312.511 | 1.32289 | -0.000123734 |  | 2312.511 | 1.51583 | 0.00050697
| 2312.39 | 1.32288 | -0.000127936 |  | 2312.39 | 1.51584 | 0.000501034
| 2312.27 | 1.32287 | -0.000128941 |  | 2312.27 | 1.51584 | 0.000492438
| 2312.149 | 1.32287 | -0.000128045 |  | 2312.149 | 1.51584 | 0.000480969
| 2312.029 | 1.32286 | -0.000126277 |  | 2312.029 | 1.51584 | 0.000468202
| 2311.908 | 1.32285 | -0.000124009 |  | 2311.908 | 1.51584 | 0.000454941
| 2311.788 | 1.32285 | -0.000120856 |  | 2311.788 | 1.51583 | 0.000444674
| 2311.667 | 1.32285 | -0.000116726 |  | 2311.667 | 1.51583 | 0.000436759
| 2311.547 | 1.32285 | -0.000111778 |  | 2311.547 | 1.51582 | 0.000432028
| 2311.426 | 1.32285 | -0.000107565 |  | 2311.426 | 1.51582 | 0.000427177
| 2311.306 | 1.32285 | -0.000105913 |  | 2311.306 | 1.51581 | 0.000420906
| 2311.185 | 1.32286 | -0.000108584 |  | 2311.185 | 1.51581 | 0.000411135
| 2311.064 | 1.32286 | -0.00011603 |  | 2311.064 | 1.51581 | 0.000398208
| 2310.944 | 1.32287 | -0.000126942 |  | 2310.944 | 1.5158 | 0.00038352
| 2310.823 | 1.32286 | -0.000138767 |  | 2310.823 | 1.51579 | 0.000370195
| 2310.703 | 1.32285 | -0.000148307 |  | 2310.703 | 1.51578 | 0.000360369
| 2310.583 | 1.32284 | -0.000153315 |  | 2310.583 | 1.51576 | 0.000355857
| 2310.462 | 1.32283 | -0.000153214 |  | 2310.462 | 1.51575 | 0.000355213
| 2310.341 | 1.32282 | -0.000149102 |  | 2310.341 | 1.51574 | 0.000356006
| 2310.221 | 1.32281 | -0.000143487 |  | 2310.221 | 1.51574 | 0.000355381
| 2310.1 | 1.32281 | -0.000138505 |  | 2310.1 | 1.51573 | 0.000351646
| 2309.98 | 1.32281 | -0.00013546 |  | 2309.98 | 1.51573 | 0.000344898
| 2309.859 | 1.32281 | -0.000134123 |  | 2309.859 | 1.51572 | 0.000337178
| 2309.739 | 1.32281 | -0.000133384 |  | 2309.739 | 1.51571 | 0.000331101
| 2309.618 | 1.3228 | -0.000131845 |  | 2309.618 | 1.51569 | 0.000328913
| 2309.498 | 1.3228 | -0.000129066 |  | 2309.498 | 1.51568 | 0.000330723
| 2309.377 | 1.3228 | -0.000125822 |  | 2309.377 | 1.51567 | 0.000334962
| 2309.257 | 1.32281 | -0.000124066 |  | 2309.257 | 1.51567 | 0.000338371
| 2309.136 | 1.32282 | -0.000125911 |  | 2309.136 | 1.51567 | 0.000337938
| 2309.016 | 1.32282 | -0.00013251 |  | 2309.016 | 1.51568 | 0.000332091
| 2308.895 | 1.32283 | -0.000143209 |  | 2308.895 | 1.51567 | 0.000321531
| 2308.774 | 1.32282 | -0.000155993 |  | 2308.774 | 1.51567 | 0.000308715
| 2308.654 | 1.32282 | -0.000167753 |  | 2308.654 | 1.51566 | 0.000297204
| 2308.533 | 1.32281 | -0.000175901 |  | 2308.533 | 1.51564 | 0.000289209
| 2308.413 | 1.3228 | -0.000179224 |  | 2308.413 | 1.51563 | 0.000285632
| 2308.292 | 1.32279 | -0.000178248 |  | 2308.292 | 1.51562 | 0.000285277
| 2308.172 | 1.32278 | -0.000174941 |  | 2308.172 | 1.51561 | 0.00028582
| 2308.051 | 1.32278 | -0.000171721 |  | 2308.051 | 1.5156 | 0.000285148
| 2307.931 | 1.32278 | -0.000170525 |  | 2307.931 | 1.51559 | 0.000282499
| 2307.81 | 1.32278 | -0.000172115 |  | 2307.81 | 1.51558 | 0.000279107
| 2307.69 | 1.32278 | -0.00017607 |  | 2307.69 | 1.51557 | 0.000276409
| 2307.569 | 1.32278 | -0.000181442 |  | 2307.569 | 1.51556 | 0.000276435
| 2307.449 | 1.32277 | -0.000187028 |  | 2307.449 | 1.51554 | 0.000280128
| 2307.328 | 1.32277 | -0.000192545 |  | 2307.328 | 1.51554 | 0.000286163
| 2307.208 | 1.32276 | -0.000198017 |  | 2307.208 | 1.51553 | 0.000292518
| 2307.087 | 1.32276 | -0.000203918 |  | 2307.087 | 1.51553 | 0.000296338
| 2306.966 | 1.32275 | -0.000210358 |  | 2306.966 | 1.51553 | 0.000295754
| 2306.846 | 1.32275 | -0.000216792 |  | 2306.846 | 1.51553 | 0.000290938
| 2306.726 | 1.32273 | -0.000222089 |  | 2306.726 | 1.51553 | 0.000283838
| 2306.605 | 1.32272 | -0.000225033 |  | 2306.605 | 1.51552 | 0.000276268
| 2306.484 | 1.32271 | -0.000224531 |  | 2306.484 | 1.51551 | 0.000270637
| 2306.364 | 1.3227 | -0.000220706 |  | 2306.364 | 1.5155 | 0.000267498
| 2306.243 | 1.32269 | -0.000214381 |  | 2306.243 | 1.5155 | 0.00026576
| 2306.123 | 1.32268 | -0.00020717 |  | 2306.123 | 1.51549 | 0.000263812
| 2306.002 | 1.32268 | -0.000200831 |  | 2306.002 | 1.51548 | 0.000260031
| 2305.882 | 1.32268 | -0.000196544 |  | 2305.882 | 1.51548 | 0.000254182
| 2305.761 | 1.32268 | -0.000194589 |  | 2305.761 | 1.51547 | 0.00024747
| 2305.641 | 1.32268 | -0.000194529 |  | 2305.641 | 1.51545 | 0.000242279
| 2305.52 | 1.32268 | -0.00019556 |  | 2305.52 | 1.51544 | 0.000240899
| 2305.399 | 1.32267 | -0.000196864 |  | 2305.399 | 1.51542 | 0.000244323
| 2305.279 | 1.32267 | -0.000198057 |  | 2305.279 | 1.51541 | 0.000251669
| 2305.158 | 1.32267 | -0.000198973 |  | 2305.158 | 1.5154 | 0.00026032
| 2305.038 | 1.32266 | -0.000199586 |  | 2305.038 | 1.5154 | 0.000267377
| 2304.917 | 1.32266 | -0.000199684 |  | 2304.917 | 1.5154 | 0.00027062
| 2304.797 | 1.32265 | -0.000198852 |  | 2304.797 | 1.51539 | 0.000269817
| 2304.676 | 1.32264 | -0.000196538 |  | 2304.676 | 1.51539 | 0.00026631
| 2304.556 | 1.32264 | -0.000192311 |  | 2304.556 | 1.51538 | 0.00026274
| 2304.435 | 1.32264 | -0.000186564 |  | 2304.435 | 1.51538 | 0.000261341
| 2304.315 | 1.32263 | -0.000180232 |  | 2304.315 | 1.51537 | 0.000262826
| 2304.194 | 1.32264 | -0.000174745 |  | 2304.194 | 1.51536 | 0.000266276
| 2304.074 | 1.32264 | -0.00017154 |  | 2304.074 | 1.51536 | 0.000269289
| 2303.953 | 1.32265 | -0.000171571 |  | 2303.953 | 1.51536 | 0.00026949
| 2303.833 | 1.32265 | -0.000174533 |  | 2303.833 | 1.51536 | 0.000265828
| 2303.712 | 1.32265 | -0.000179528 |  | 2303.712 | 1.51535 | 0.000258826
| 2303.592 | 1.32265 | -0.000184886 |  | 2303.592 | 1.51535 | 0.000251057
| 2303.471 | 1.32265 | -0.000189213 |  | 2303.471 | 1.51534 | 0.000245262
| 2303.351 | 1.32265 | -0.00019192 |  | 2303.351 | 1.51532 | 0.000243547
| 2303.23 | 1.32265 | -0.000193411 |  | 2303.23 | 1.51531 | 0.000246205
| 2303.109 | 1.32265 | -0.00019491 |  | 2303.109 | 1.5153 | 0.000251478
| 2302.989 | 1.32265 | -0.000198102 |  | 2302.989 | 1.5153 | 0.000256319
| 2302.868 | 1.32265 | -0.000204206 |  | 2302.868 | 1.5153 | 0.000257865
| 2302.748 | 1.32266 | -0.000213277 |  | 2302.748 | 1.5153 | 0.000254724
| 2302.627 | 1.32266 | -0.000224642 |  | 2302.627 | 1.5153 | 0.000247338
| 2302.507 | 1.32265 | -0.000236666 |  | 2302.507 | 1.51529 | 0.000238028
| 2302.386 | 1.32264 | -0.000247321 |  | 2302.386 | 1.51528 | 0.000229844
| 2302.266 | 1.32263 | -0.000255268 |  | 2302.266 | 1.51526 | 0.000224988
| 2302.145 | 1.32262 | -0.000260022 |  | 2302.145 | 1.51525 | 0.000224525
| 2302.025 | 1.32261 | -0.000261943 |  | 2302.025 | 1.51524 | 0.000227557
| 2301.904 | 1.3226 | -0.000262196 |  | 2301.904 | 1.51522 | 0.000232201
| 2301.784 | 1.32259 | -0.000262032 |  | 2301.784 | 1.51522 | 0.000236309
| 2301.663 | 1.32258 | -0.000262714 |  | 2301.663 | 1.51521 | 0.000238636
| 2301.542 | 1.32258 | -0.000264679 |  | 2301.542 | 1.51521 | 0.000238627
| 2301.422 | 1.32257 | -0.000267711 |  | 2301.422 | 1.5152 | 0.000237061
| 2301.302 | 1.32256 | -0.000271421 |  | 2301.302 | 1.51519 | 0.000234808
| 2301.181 | 1.32255 | -0.000274599 |  | 2301.181 | 1.51519 | 0.000232542
| 2301.061 | 1.32254 | -0.000276471 |  | 2301.061 | 1.51518 | 0.000230334
| 2300.94 | 1.32253 | -0.000275894 |  | 2300.94 | 1.51517 | 0.000227837
| 2300.819 | 1.32252 | -0.000272322 |  | 2300.819 | 1.51516 | 0.000224597
| 2300.699 | 1.3225 | -0.000265473 |  | 2300.699 | 1.51514 | 0.000221286
| 2300.578 | 1.3225 | -0.000255676 |  | 2300.578 | 1.51513 | 0.000218725
| 2300.458 | 1.32249 | -0.000243915 |  | 2300.458 | 1.51511 | 0.000218742
| 2300.337 | 1.32249 | -0.000231941 |  | 2300.337 | 1.51509 | 0.000222887
| 2300.217 | 1.32249 | -0.000221709 |  | 2300.217 | 1.51507 | 0.000231974
| 2300.096 | 1.3225 | -0.000215211 |  | 2300.096 | 1.51505 | 0.000245706
| 2299.976 | 1.32251 | -0.000213786 |  | 2299.976 | 1.51503 | 0.000262955
| 2299.855 | 1.32251 | -0.000217372 |  | 2299.855 | 1.51502 | 0.000281702
| 2299.735 | 1.32252 | -0.000224738 |  | 2299.735 | 1.51502 | 0.00030078
| 2299.614 | 1.32251 | -0.000233611 |  | 2299.614 | 1.51502 | 0.000318843
| 2299.494 | 1.32251 | -0.000241345 |  | 2299.494 | 1.51502 | 0.000335981
| 2299.373 | 1.3225 | -0.00024589 |  | 2299.373 | 1.51502 | 0.00035219
| 2299.252 | 1.32249 | -0.00024644 |  | 2299.252 | 1.51503 | 0.00036675
| 2299.132 | 1.32248 | -0.000243552 |  | 2299.132 | 1.51504 | 0.000378788
| 2299.011 | 1.32248 | -0.000239095 |  | 2299.011 | 1.51505 | 0.000387454
| 2298.891 | 1.32248 | -0.000235119 |  | 2298.891 | 1.51506 | 0.000391506
| 2298.771 | 1.32248 | -0.000233461 |  | 2298.771 | 1.51507 | 0.000389764
| 2298.65 | 1.32248 | -0.0002347 |  | 2298.65 | 1.51508 | 0.000384108
| 2298.529 | 1.32248 | -0.000238047 |  | 2298.529 | 1.51509 | 0.000375982
| 2298.409 | 1.32247 | -0.000242135 |  | 2298.409 | 1.51509 | 0.000368647
| 2298.288 | 1.32247 | -0.000245388 |  | 2298.288 | 1.51508 | 0.000363549
| 2298.168 | 1.32246 | -0.000246874 |  | 2298.168 | 1.51508 | 0.000362527
| 2298.047 | 1.32246 | -0.000246432 |  | 2298.047 | 1.51507 | 0.000364304
| 2297.927 | 1.32245 | -0.000245019 |  | 2297.927 | 1.51508 | 0.000367359
| 2297.806 | 1.32245 | -0.000243453 |  | 2297.806 | 1.51508 | 0.000368372
| 2297.686 | 1.32244 | -0.000242676 |  | 2297.686 | 1.51508 | 0.000366083
| 2297.565 | 1.32244 | -0.000242568 |  | 2297.565 | 1.51509 | 0.000360073
| 2297.444 | 1.32244 | -0.000242619 |  | 2297.444 | 1.51509 | 0.000351965
| 2297.324 | 1.32244 | -0.000242121 |  | 2297.324 | 1.51509 | 0.000343726
| 2297.204 | 1.32243 | -0.000240828 |  | 2297.204 | 1.51508 | 0.0003366
| 2297.083 | 1.32243 | -0.000238978 |  | 2297.083 | 1.51508 | 0.000332942
| 2296.962 | 1.32243 | -0.000237617 |  | 2296.962 | 1.51507 | 0.000330879
| 2296.842 | 1.32243 | -0.000237997 |  | 2296.842 | 1.51507 | 0.000329064
| 2296.721 | 1.32243 | -0.000240519 |  | 2296.721 | 1.51507 | 0.00032554
| 2296.601 | 1.32243 | -0.00024513 |  | 2296.601 | 1.51507 | 0.000319351
| 2296.48 | 1.32243 | -0.000250742 |  | 2296.48 | 1.51507 | 0.000310929
| 2296.36 | 1.32243 | -0.000256113 |  | 2296.36 | 1.51506 | 0.000302079
| 2296.239 | 1.32242 | -0.000260291 |  | 2296.239 | 1.51505 | 0.000295107
| 2296.119 | 1.32242 | -0.000263122 |  | 2296.119 | 1.51504 | 0.000291531
| 2295.998 | 1.32241 | -0.000265876 |  | 2295.998 | 1.51503 | 0.00029175
| 2295.877 | 1.32241 | -0.000269766 |  | 2295.877 | 1.51502 | 0.000294492
| 2295.757 | 1.32241 | -0.000275884 |  | 2295.757 | 1.51502 | 0.000297581
| 2295.637 | 1.3224 | -0.000284084 |  | 2295.637 | 1.51501 | 0.000298851
| 2295.516 | 1.32239 | -0.000292722 |  | 2295.516 | 1.51501 | 0.000297086
| 2295.396 | 1.32238 | -0.000299035 |  | 2295.396 | 1.51501 | 0.000292432
| 2295.275 | 1.32236 | -0.000300586 |  | 2295.275 | 1.51501 | 0.000286318
| 2295.154 | 1.32234 | -0.000296037 |  | 2295.154 | 1.515 | 0.000280335
| 2295.034 | 1.32233 | -0.000286046 |  | 2295.034 | 1.515 | 0.000275841
| 2294.913 | 1.32232 | -0.000273217 |  | 2294.913 | 1.51499 | 0.000273122
| 2294.793 | 1.32232 | -0.000261054 |  | 2294.793 | 1.51498 | 0.000271042
| 2294.672 | 1.32233 | -0.000253198 |  | 2294.672 | 1.51498 | 0.00026856
| 2294.552 | 1.32234 | -0.000251434 |  | 2294.552 | 1.51497 | 0.000264737
| 2294.431 | 1.32234 | -0.000255683 |  | 2294.431 | 1.51497 | 0.000259523
| 2294.311 | 1.32234 | -0.000264044 |  | 2294.311 | 1.51496 | 0.000253836
| 2294.19 | 1.32234 | -0.000273767 |  | 2294.19 | 1.51495 | 0.000249463
| 2294.07 | 1.32233 | -0.000282129 |  | 2294.07 | 1.51494 | 0.000247599
| 2293.949 | 1.32232 | -0.000287669 |  | 2293.949 | 1.51493 | 0.000248666
| 2293.829 | 1.32231 | -0.000290125 |  | 2293.829 | 1.51492 | 0.000251943
| 2293.708 | 1.32229 | -0.000289973 |  | 2293.708 | 1.51491 | 0.000255967
| 2293.587 | 1.32228 | -0.000288057 |  | 2293.587 | 1.51491 | 0.000258909
| 2293.467 | 1.32227 | -0.000284707 |  | 2293.467 | 1.5149 | 0.00025958
| 2293.346 | 1.32226 | -0.000279727 |  | 2293.346 | 1.5149 | 0.000257724
| 2293.226 | 1.32225 | -0.000272641 |  | 2293.226 | 1.5149 | 0.000254103
| 2293.105 | 1.32224 | -0.000263295 |  | 2293.105 | 1.51489 | 0.000249642
| 2292.985 | 1.32223 | -0.000252326 |  | 2292.985 | 1.51489 | 0.000245496
| 2292.864 | 1.32223 | -0.000240968 |  | 2292.864 | 1.51488 | 0.000242251
| 2292.744 | 1.32223 | -0.000231047 |  | 2292.744 | 1.51487 | 0.000239799
| 2292.623 | 1.32224 | -0.000223951 |  | 2292.623 | 1.51486 | 0.000238038
| 2292.503 | 1.32224 | -0.000219826 |  | 2292.503 | 1.51485 | 0.000236952
| 2292.382 | 1.32224 | -0.000218117 |  | 2292.382 | 1.51484 | 0.000236575
| 2292.262 | 1.32224 | -0.00021737 |  | 2292.262 | 1.51484 | 0.000237316
| 2292.141 | 1.32224 | -0.000216107 |  | 2292.141 | 1.51483 | 0.000239192
| 2292.021 | 1.32224 | -0.000213542 |  | 2292.021 | 1.51482 | 0.000241887
| 2291.9 | 1.32224 | -0.000210122 |  | 2291.9 | 1.51482 | 0.000244324
| 2291.78 | 1.32224 | -0.000207115 |  | 2291.78 | 1.51482 | 0.000245047
| 2291.659 | 1.32225 | -0.000205978 |  | 2291.659 | 1.51482 | 0.000242881
| 2291.539 | 1.32225 | -0.000207821 |  | 2291.539 | 1.51481 | 0.000237297
| 2291.418 | 1.32225 | -0.000212701 |  | 2291.418 | 1.51481 | 0.000229059
| 2291.297 | 1.32225 | -0.000219591 |  | 2291.297 | 1.5148 | 0.000219704
| 2291.177 | 1.32225 | -0.000226776 |  | 2291.177 | 1.51479 | 0.000211403
| 2291.056 | 1.32224 | -0.000232415 |  | 2291.056 | 1.51478 | 0.000205873
| 2290.936 | 1.32224 | -0.000235409 |  | 2290.936 | 1.51476 | 0.000203799
| 2290.815 | 1.32223 | -0.00023544 |  | 2290.815 | 1.51475 | 0.000204904
| 2290.695 | 1.32222 | -0.000232899 |  | 2290.695 | 1.51473 | 0.000207891
| 2290.574 | 1.32221 | -0.000228632 |  | 2290.574 | 1.51472 | 0.000211758
| 2290.454 | 1.32221 | -0.000223431 |  | 2290.454 | 1.51471 | 0.000215672
| 2290.333 | 1.3222 | -0.000217934 |  | 2290.333 | 1.5147 | 0.000219658
| 2290.213 | 1.3222 | -0.000212501 |  | 2290.213 | 1.51469 | 0.000224172
| 2290.092 | 1.3222 | -0.000207355 |  | 2290.092 | 1.51468 | 0.000229946
| 2289.972 | 1.32221 | -0.000203213 |  | 2289.972 | 1.51468 | 0.000236949
| 2289.851 | 1.32221 | -0.000200628 |  | 2289.851 | 1.51467 | 0.00024453
| 2289.73 | 1.32222 | -0.000200367 |  | 2289.73 | 1.51467 | 0.000251134
| 2289.61 | 1.32222 | -0.000202726 |  | 2289.61 | 1.51467 | 0.000255555
| 2289.49 | 1.32222 | -0.000207714 |  | 2289.49 | 1.51467 | 0.000256665
| 2289.369 | 1.32222 | -0.000214222 |  | 2289.369 | 1.51468 | 0.000254533
| 2289.249 | 1.32222 | -0.000221185 |  | 2289.249 | 1.51468 | 0.000249785
| 2289.128 | 1.32222 | -0.000227346 |  | 2289.128 | 1.51467 | 0.000243685
| 2289.007 | 1.32221 | -0.000231847 |  | 2289.007 | 1.51467 | 0.000237167
| 2288.887 | 1.32221 | -0.000234852 |  | 2288.887 | 1.51466 | 0.000230856
| 2288.766 | 1.32221 | -0.00023664 |  | 2288.766 | 1.51466 | 0.000224345
| 2288.646 | 1.3222 | -0.000238271 |  | 2288.646 | 1.51465 | 0.00021735
| 2288.525 | 1.3222 | -0.000240455 |  | 2288.525 | 1.51464 | 0.000209817
| 2288.405 | 1.3222 | -0.000243821 |  | 2288.405 | 1.51463 | 0.000202385
| 2288.284 | 1.32219 | -0.000248396 |  | 2288.284 | 1.51461 | 0.000196614
| 2288.164 | 1.32219 | -0.000253937 |  | 2288.164 | 1.51459 | 0.000194203
| 2288.043 | 1.32218 | -0.000259859 |  | 2288.043 | 1.51457 | 0.000196648
| 2287.922 | 1.32218 | -0.000265396 |  | 2287.922 | 1.51455 | 0.000204498
| 2287.802 | 1.32217 | -0.00026982 |  | 2287.802 | 1.51454 | 0.000216557
| 2287.682 | 1.32215 | -0.000272286 |  | 2287.682 | 1.51453 | 0.000230853
| 2287.561 | 1.32214 | -0.000272056 |  | 2287.561 | 1.51452 | 0.000244462
| 2287.44 | 1.32213 | -0.000268818 |  | 2287.44 | 1.51452 | 0.000254934
| 2287.32 | 1.32212 | -0.000262359 |  | 2287.32 | 1.51453 | 0.000260803
| 2287.199 | 1.32211 | -0.000253507 |  | 2287.199 | 1.51453 | 0.000261629
| 2287.079 | 1.32211 | -0.000243475 |  | 2287.079 | 1.51453 | 0.000258563
| 2286.958 | 1.3221 | -0.000234186 |  | 2286.958 | 1.51453 | 0.00025318
| 2286.838 | 1.32211 | -0.000227265 |  | 2286.838 | 1.51453 | 0.000247293
| 2286.717 | 1.32211 | -0.000223872 |  | 2286.717 | 1.51452 | 0.000242299
| 2286.597 | 1.32212 | -0.000224219 |  | 2286.597 | 1.51451 | 0.000238655
| 2286.476 | 1.32212 | -0.000227536 |  | 2286.476 | 1.51451 | 0.000236303
| 2286.355 | 1.32212 | -0.000232081 |  | 2286.355 | 1.5145 | 0.000234406
| 2286.235 | 1.32211 | -0.000235811 |  | 2286.235 | 1.51449 | 0.00023202
| 2286.115 | 1.3221 | -0.000237346 |  | 2286.115 | 1.51449 | 0.00022827
| 2285.994 | 1.3221 | -0.00023593 |  | 2285.994 | 1.51448 | 0.000222752
| 2285.874 | 1.32209 | -0.000231753 |  | 2285.874 | 1.51447 | 0.000215676
| 2285.753 | 1.32209 | -0.000225881 |  | 2285.753 | 1.51446 | 0.000208074
| 2285.632 | 1.32209 | -0.000219826 |  | 2285.632 | 1.51444 | 0.000201427
| 2285.512 | 1.32209 | -0.000215024 |  | 2285.512 | 1.51442 | 0.000197193
| 2285.391 | 1.3221 | -0.000212864 |  | 2285.391 | 1.5144 | 0.000196871
| 2285.271 | 1.3221 | -0.000214056 |  | 2285.271 | 1.51438 | 0.000200958
| 2285.15 | 1.32211 | -0.000219134 |  | 2285.15 | 1.51437 | 0.000208932
| 2285.03 | 1.32212 | -0.000228132 |  | 2285.03 | 1.51435 | 0.000219255
| 2284.909 | 1.32212 | -0.000240547 |  | 2284.909 | 1.51434 | 0.000230083
| 2284.789 | 1.32212 | -0.000255352 |  | 2284.789 | 1.51433 | 0.000239583
| 2284.668 | 1.32211 | -0.000271002 |  | 2284.668 | 1.51433 | 0.000246559
| 2284.548 | 1.3221 | -0.000285173 |  | 2284.548 | 1.51432 | 0.000251044
| 2284.427 | 1.32208 | -0.000295701 |  | 2284.427 | 1.51431 | 0.00025377
| 2284.307 | 1.32206 | -0.000300562 |  | 2284.307 | 1.51431 | 0.00025598
| 2284.186 | 1.32204 | -0.000298793 |  | 2284.186 | 1.5143 | 0.000258769
| 2284.065 | 1.32202 | -0.000290731 |  | 2284.065 | 1.51429 | 0.00026252
| 2283.945 | 1.322 | -0.000277875 |  | 2283.945 | 1.51428 | 0.00026721
| 2283.824 | 1.322 | -0.000262737 |  | 2283.824 | 1.51427 | 0.000272354
| 2283.704 | 1.32199 | -0.000248194 |  | 2283.704 | 1.51426 | 0.000277491
| 2283.583 | 1.322 | -0.000236619 |  | 2283.583 | 1.51425 | 0.000282907
| 2283.463 | 1.322 | -0.00022944 |  | 2283.463 | 1.51424 | 0.000289077
| 2283.342 | 1.32201 | -0.000226949 |  | 2283.342 | 1.51423 | 0.000296801
| 2283.222 | 1.32201 | -0.000228083 |  | 2283.222 | 1.51422 | 0.000306101
| 2283.101 | 1.32202 | -0.000231646 |  | 2283.101 | 1.51422 | 0.000316542
| 2282.981 | 1.32202 | -0.000236358 |  | 2282.981 | 1.51422 | 0.000326288
| 2282.86 | 1.32202 | -0.00024134 |  | 2282.86 | 1.51422 | 0.0003331
| 2282.74 | 1.32201 | -0.00024636 |  | 2282.74 | 1.51422 | 0.000335052
| 2282.619 | 1.32201 | -0.000251711 |  | 2282.619 | 1.51422 | 0.000331421
| 2282.499 | 1.32201 | -0.000257756 |  | 2282.499 | 1.51422 | 0.000322972
| 2282.378 | 1.322 | -0.000264537 |  | 2282.378 | 1.51422 | 0.000312193
| 2282.258 | 1.32199 | -0.000271671 |  | 2282.258 | 1.5142 | 0.000301991
| 2282.137 | 1.32198 | -0.000278122 |  | 2282.137 | 1.51418 | 0.000295698
| 2282.017 | 1.32197 | -0.000282519 |  | 2282.017 | 1.51416 | 0.000294777
| 2281.896 | 1.32196 | -0.000283627 |  | 2281.896 | 1.51414 | 0.000299904
| 2281.775 | 1.32194 | -0.000280816 |  | 2281.775 | 1.51412 | 0.000310047
| 2281.655 | 1.32193 | -0.000273965 |  | 2281.655 | 1.5141 | 0.000323334
| 2281.534 | 1.32192 | -0.00026424 |  | 2281.534 | 1.51409 | 0.000337856
| 2281.414 | 1.32191 | -0.000253397 |  | 2281.414 | 1.51408 | 0.000351998
| 2281.293 | 1.32191 | -0.000243602 |  | 2281.293 | 1.51408 | 0.000364654
| 2281.173 | 1.32191 | -0.000236625 |  | 2281.173 | 1.51407 | 0.000375341
| 2281.052 | 1.32191 | -0.000233856 |  | 2281.052 | 1.51407 | 0.000383856
| 2280.932 | 1.32192 | -0.00023545 |  | 2280.932 | 1.51407 | 0.000390029
| 2280.811 | 1.32191 | -0.000240573 |  | 2280.811 | 1.51406 | 0.000394205
| 2280.691 | 1.32191 | -0.000247285 |  | 2280.691 | 1.51406 | 0.000396761
| 2280.57 | 1.3219 | -0.000253203 |  | 2280.57 | 1.51405 | 0.000398849
| 2280.45 | 1.32189 | -0.000256132 |  | 2280.45 | 1.51404 | 0.000401753
| 2280.329 | 1.32187 | -0.000254293 |  | 2280.329 | 1.51403 | 0.000406533
| 2280.208 | 1.32185 | -0.000246953 |  | 2280.208 | 1.51401 | 0.000413775
| 2280.088 | 1.32184 | -0.000234647 |  | 2280.088 | 1.514 | 0.000423076
| 2279.968 | 1.32183 | -0.000218908 |  | 2279.968 | 1.51399 | 0.000432647
| 2279.847 | 1.32183 | -0.00020216 |  | 2279.847 | 1.51399 | 0.000441805
| 2279.727 | 1.32183 | -0.00018708 |  | 2279.727 | 1.51398 | 0.000448542
| 2279.606 | 1.32184 | -0.000175714 |  | 2279.606 | 1.51397 | 0.000454158
| 2279.485 | 1.32185 | -0.000169651 |  | 2279.485 | 1.51396 | 0.0004586
| 2279.365 | 1.32185 | -0.000168979 |  | 2279.365 | 1.51395 | 0.000464757
| 2279.244 | 1.32186 | -0.000172635 |  | 2279.244 | 1.51393 | 0.000475223
| 2279.124 | 1.32186 | -0.000178622 |  | 2279.124 | 1.51392 | 0.000490005
| 2279.003 | 1.32186 | -0.000184595 |  | 2279.003 | 1.51391 | 0.000508913
| 2278.883 | 1.32185 | -0.000188243 |  | 2278.883 | 1.5139 | 0.00053061
| 2278.762 | 1.32184 | -0.000187971 |  | 2278.762 | 1.5139 | 0.000551425
| 2278.642 | 1.32183 | -0.000183633 |  | 2278.642 | 1.5139 | 0.000569936
| 2278.521 | 1.32182 | -0.000175776 |  | 2278.521 | 1.5139 | 0.000584598
| 2278.401 | 1.32182 | -0.000166119 |  | 2278.401 | 1.51391 | 0.000595455
| 2278.28 | 1.32182 | -0.000156312 |  | 2278.28 | 1.51391 | 0.000604083
| 2278.16 | 1.32182 | -0.000148525 |  | 2278.16 | 1.51391 | 0.000611579
| 2278.039 | 1.32183 | -0.000143625 |  | 2278.039 | 1.51391 | 0.000619012
| 2277.918 | 1.32183 | -0.000142439 |  | 2277.918 | 1.51391 | 0.000626118
| 2277.798 | 1.32184 | -0.00014454 |  | 2277.798 | 1.51392 | 0.000632026
| 2277.677 | 1.32184 | -0.000149576 |  | 2277.677 | 1.51392 | 0.000636904
| 2277.557 | 1.32184 | -0.000156493 |  | 2277.557 | 1.51391 | 0.000640007
| 2277.436 | 1.32184 | -0.000164341 |  | 2277.436 | 1.51391 | 0.000643066
| 2277.316 | 1.32184 | -0.000172258 |  | 2277.316 | 1.5139 | 0.000648011
| 2277.195 | 1.32183 | -0.000179115 |  | 2277.195 | 1.51389 | 0.000656031
| 2277.075 | 1.32182 | -0.000183802 |  | 2277.075 | 1.51389 | 0.000667564
| 2276.954 | 1.3218 | -0.000185441 |  | 2276.954 | 1.51388 | 0.000682434
| 2276.833 | 1.32179 | -0.000183298 |  | 2276.833 | 1.51388 | 0.000697917
| 2276.713 | 1.32177 | -0.000177047 |  | 2276.713 | 1.51388 | 0.000712167
| 2276.593 | 1.32176 | -0.000167025 |  | 2276.593 | 1.51389 | 0.000722389
| 2276.472 | 1.32175 | -0.000154224 |  | 2276.472 | 1.51389 | 0.000729678
| 2276.352 | 1.32175 | -0.000140144 |  | 2276.352 | 1.51389 | 0.000734803
| 2276.231 | 1.32175 | -0.000126055 |  | 2276.231 | 1.51389 | 0.000739427
| 2276.11 | 1.32175 | -0.000113439 |  | 2276.11 | 1.51389 | 0.00074546
| 2275.99 | 1.32175 | -0.000103069 |  | 2275.99 | 1.51389 | 0.000752807
| 2275.869 | 1.32176 | -9.52162e-05 |  | 2275.869 | 1.51389 | 0.000761062
| 2275.749 | 1.32176 | -8.9625e-05 |  | 2275.749 | 1.51389 | 0.000769115
| 2275.628 | 1.32177 | -8.58675e-05 |  | 2275.628 | 1.51389 | 0.000774804
| 2275.508 | 1.32177 | -8.33246e-05 |  | 2275.508 | 1.5139 | 0.000778328
| 2275.387 | 1.32178 | -8.16712e-05 |  | 2275.387 | 1.51389 | 0.000781312
| 2275.267 | 1.32178 | -8.05922e-05 |  | 2275.267 | 1.51389 | 0.000785448
| 2275.146 | 1.32179 | -8.00737e-05 |  | 2275.146 | 1.51388 | 0.000792982
| 2275.026 | 1.32179 | -8.02569e-05 |  | 2275.026 | 1.51388 | 0.000804874
| 2274.905 | 1.32179 | -8.12788e-05 |  | 2274.905 | 1.51387 | 0.000819307
| 2274.785 | 1.32179 | -8.33307e-05 |  | 2274.785 | 1.51388 | 0.000834104
| 2274.664 | 1.3218 | -8.65995e-05 |  | 2274.664 | 1.51388 | 0.000846539
| 2274.543 | 1.3218 | -9.08546e-05 |  | 2274.543 | 1.51389 | 0.00085498
| 2274.423 | 1.3218 | -9.57256e-05 |  | 2274.423 | 1.5139 | 0.000858657
| 2274.302 | 1.32179 | -0.00010031 |  | 2274.302 | 1.5139 | 0.000859675
| 2274.182 | 1.32179 | -0.000103653 |  | 2274.182 | 1.5139 | 0.000861479
| 2274.062 | 1.32178 | -0.000104769 |  | 2274.062 | 1.51389 | 0.000867118
| 2273.941 | 1.32177 | -0.000102913 |  | 2273.941 | 1.51389 | 0.000876734
| 2273.82 | 1.32177 | -9.80753e-05 |  | 2273.82 | 1.51389 | 0.000890295
| 2273.7 | 1.32176 | -9.10827e-05 |  | 2273.7 | 1.51389 | 0.000904757
| 2273.579 | 1.32176 | -8.34297e-05 |  | 2273.579 | 1.51389 | 0.000917842
| 2273.459 | 1.32177 | -7.67724e-05 |  | 2273.459 | 1.5139 | 0.000927061
| 2273.338 | 1.32177 | -7.28249e-05 |  | 2273.338 | 1.51391 | 0.000932854
| 2273.218 | 1.32178 | -7.21812e-05 |  | 2273.218 | 1.51392 | 0.000936406
| 2273.097 | 1.32178 | -7.47727e-05 |  | 2273.097 | 1.51392 | 0.000939028
| 2272.977 | 1.32178 | -7.91656e-05 |  | 2272.977 | 1.51392 | 0.000943241
| 2272.856 | 1.32178 | -8.3614e-05 |  | 2272.856 | 1.51392 | 0.000948808
| 2272.736 | 1.32178 | -8.64275e-05 |  | 2272.736 | 1.51393 | 0.000954935
| 2272.615 | 1.32178 | -8.65504e-05 |  | 2272.615 | 1.51393 | 0.00096051
| 2272.495 | 1.32177 | -8.41561e-05 |  | 2272.495 | 1.51393 | 0.000965226
| 2272.374 | 1.32178 | -8.05741e-05 |  | 2272.374 | 1.51393 | 0.000968744
| 2272.253 | 1.32178 | -7.80046e-05 |  | 2272.253 | 1.51393 | 0.000974054
| 2272.133 | 1.32179 | -7.86615e-05 |  | 2272.133 | 1.51393 | 0.00098298
| 2272.012 | 1.3218 | -8.42852e-05 |  | 2272.012 | 1.51392 | 0.000998588
| 2271.892 | 1.3218 | -9.53392e-05 |  | 2271.892 | 1.51392 | 0.00102
| 2271.771 | 1.32181 | -0.000110761 |  | 2271.771 | 1.51393 | 0.00104
| 2271.651 | 1.3218 | -0.000128251 |  | 2271.651 | 1.51395 | 0.00106
| 2271.53 | 1.32179 | -0.000144716 |  | 2271.53 | 1.51397 | 0.00108
| 2271.41 | 1.32177 | -0.000157002 |  | 2271.41 | 1.514 | 0.00108
| 2271.289 | 1.32175 | -0.000162872 |  | 2271.289 | 1.51402 | 0.00108
| 2271.169 | 1.32173 | -0.000161847 |  | 2271.169 | 1.51404 | 0.00107
| 2271.048 | 1.32172 | -0.000154936 |  | 2271.048 | 1.51405 | 0.00105
| 2270.928 | 1.3217 | -0.00014482 |  | 2270.928 | 1.51405 | 0.00104
| 2270.807 | 1.3217 | -0.000134774 |  | 2270.807 | 1.51405 | 0.00104
| 2270.687 | 1.3217 | -0.000127251 |  | 2270.687 | 1.51405 | 0.00104
| 2270.566 | 1.32169 | -0.000123772 |  | 2270.566 | 1.51405 | 0.00105
| 2270.446 | 1.32169 | -0.000123597 |  | 2270.446 | 1.51406 | 0.00106
| 2270.325 | 1.32168 | -0.000124496 |  | 2270.325 | 1.51406 | 0.00106
| 2270.205 | 1.32167 | -0.000123491 |  | 2270.205 | 1.51408 | 0.00107
| 2270.084 | 1.32166 | -0.00011788 |  | 2270.084 | 1.51409 | 0.00107
| 2269.963 | 1.32165 | -0.000107045 |  | 2269.963 | 1.5141 | 0.00107
| 2269.843 | 1.32164 | -9.20878e-05 |  | 2269.843 | 1.51411 | 0.00107
| 2269.722 | 1.32164 | -7.60647e-05 |  | 2269.722 | 1.51412 | 0.00106
| 2269.602 | 1.32165 | -6.26319e-05 |  | 2269.602 | 1.51414 | 0.00106
| 2269.481 | 1.32165 | -5.47545e-05 |  | 2269.481 | 1.51415 | 0.00105
| 2269.361 | 1.32166 | -5.32161e-05 |  | 2269.361 | 1.51415 | 0.00105
| 2269.24 | 1.32167 | -5.67998e-05 |  | 2269.24 | 1.51416 | 0.00104
| 2269.12 | 1.32167 | -6.21954e-05 |  | 2269.12 | 1.51416 | 0.00104
| 2268.999 | 1.32166 | -6.58429e-05 |  | 2268.999 | 1.51416 | 0.00103
| 2268.879 | 1.32165 | -6.49146e-05 |  | 2268.879 | 1.51417 | 0.00104
| 2268.758 | 1.32164 | -5.87463e-05 |  | 2268.758 | 1.51418 | 0.00104
| 2268.638 | 1.32164 | -4.85424e-05 |  | 2268.638 | 1.51419 | 0.00104
| 2268.517 | 1.32163 | -3.6847e-05 |  | 2268.517 | 1.51421 | 0.00103
| 2268.396 | 1.32164 | -2.6344e-05 |  | 2268.396 | 1.51422 | 0.00102
| 2268.276 | 1.32164 | -1.80895e-05 |  | 2268.276 | 1.51423 | 0.001
| 2268.155 | 1.32164 | -1.17217e-05 |  | 2268.155 | 1.51424 | 0.000984109
| 2268.035 | 1.32164 | -5.68336e-06 |  | 2268.035 | 1.51423 | 0.00096941
| 2267.915 | 1.32165 | 1.80489e-06 |  | 2267.915 | 1.51423 | 0.000960832
| 2267.794 | 1.32165 | 1.13545e-05 |  | 2267.794 | 1.51422 | 0.000957156
| 2267.673 | 1.32166 | 2.18647e-05 |  | 2267.673 | 1.51422 | 0.000957503
| 2267.553 | 1.32167 | 3.06936e-05 |  | 2267.553 | 1.51423 | 0.000957125
| 2267.432 | 1.32169 | 3.47601e-05 |  | 2267.432 | 1.51424 | 0.000952837
| 2267.312 | 1.3217 | 3.20085e-05 |  | 2267.312 | 1.51425 | 0.000942752
| 2267.191 | 1.32172 | 2.24344e-05 |  | 2267.191 | 1.51425 | 0.000929258
| 2267.071 | 1.32173 | 8.3766e-06 |  | 2267.071 | 1.51425 | 0.000913513
| 2266.95 | 1.32173 | -6.59259e-06 |  | 2266.95 | 1.51425 | 0.000900798
| 2266.83 | 1.32173 | -1.85669e-05 |  | 2266.83 | 1.51424 | 0.000893432
| 2266.709 | 1.32172 | -2.54601e-05 |  | 2266.709 | 1.51424 | 0.00089035
| 2266.588 | 1.32171 | -2.72189e-05 |  | 2266.588 | 1.51424 | 0.000890492
| 2266.468 | 1.32171 | -2.59293e-05 |  | 2266.468 | 1.51424 | 0.000889866
| 2266.347 | 1.32171 | -2.48331e-05 |  | 2266.347 | 1.51425 | 0.000885559
| 2266.227 | 1.32172 | -2.63669e-05 |  | 2266.227 | 1.51425 | 0.00087652
| 2266.106 | 1.32172 | -3.1519e-05 |  | 2266.106 | 1.51425 | 0.000863516
| 2265.986 | 1.32172 | -3.92014e-05 |  | 2265.986 | 1.51425 | 0.000850802
| 2265.865 | 1.32172 | -4.70799e-05 |  | 2265.865 | 1.51425 | 0.000841609
| 2265.745 | 1.32171 | -5.27562e-05 |  | 2265.745 | 1.51424 | 0.000837062
| 2265.624 | 1.3217 | -5.47137e-05 |  | 2265.624 | 1.51423 | 0.00083727
| 2265.504 | 1.3217 | -5.33069e-05 |  | 2265.504 | 1.51423 | 0.000839602
| 2265.383 | 1.32169 | -5.02143e-05 |  | 2265.383 | 1.51424 | 0.000840436
| 2265.263 | 1.32169 | -4.74649e-05 |  | 2265.263 | 1.51425 | 0.000836793
| 2265.142 | 1.32169 | -4.66064e-05 |  | 2265.142 | 1.51426 | 0.000826182
| 2265.021 | 1.32169 | -4.79655e-05 |  | 2265.021 | 1.51427 | 0.000810521
| 2264.901 | 1.32169 | -5.02435e-05 |  | 2264.901 | 1.51427 | 0.000791374
| 2264.781 | 1.32169 | -5.20952e-05 |  | 2264.781 | 1.51427 | 0.000771635
| 2264.66 | 1.32169 | -5.23935e-05 |  | 2264.66 | 1.51426 | 0.000753455
| 2264.54 | 1.32169 | -5.12601e-05 |  | 2264.54 | 1.51425 | 0.000738583
| 2264.419 | 1.32169 | -5.04696e-05 |  | 2264.419 | 1.51424 | 0.000727046
| 2264.298 | 1.3217 | -5.218e-05 |  | 2264.298 | 1.51422 | 0.000718861
| 2264.178 | 1.3217 | -5.80154e-05 |  | 2264.178 | 1.51421 | 0.00071413
| 2264.057 | 1.32171 | -6.82538e-05 |  | 2264.057 | 1.5142 | 0.000713386
| 2263.937 | 1.32171 | -8.15512e-05 |  | 2263.937 | 1.51419 | 0.000716989
| 2263.816 | 1.3217 | -9.47151e-05 |  | 2263.816 | 1.51418 | 0.000724598
| 2263.696 | 1.32169 | -0.000104661 |  | 2263.696 | 1.51418 | 0.000734165
| 2263.575 | 1.32167 | -0.00010896 |  | 2263.575 | 1.51418 | 0.000741928
| 2263.455 | 1.32166 | -0.000107167 |  | 2263.455 | 1.5142 | 0.000745092
| 2263.334 | 1.32165 | -0.000100443 |  | 2263.334 | 1.51421 | 0.000739211
| 2263.214 | 1.32164 | -9.15541e-05 |  | 2263.214 | 1.51423 | 0.000724855
| 2263.093 | 1.32164 | -8.31119e-05 |  | 2263.093 | 1.51424 | 0.000702456
| 2262.973 | 1.32164 | -7.72161e-05 |  | 2262.973 | 1.51424 | 0.000676966
| 2262.852 | 1.32164 | -7.46977e-05 |  | 2262.852 | 1.51423 | 0.000653497
| 2262.731 | 1.32165 | -7.49895e-05 |  | 2262.731 | 1.51421 | 0.000636258
| 2262.611 | 1.32165 | -7.72354e-05 |  | 2262.611 | 1.51419 | 0.000627088
| 2262.49 | 1.32165 | -8.00719e-05 |  | 2262.49 | 1.51418 | 0.000624698
| 2262.37 | 1.32165 | -8.29821e-05 |  | 2262.37 | 1.51417 | 0.000625675
| 2262.25 | 1.32165 | -8.59065e-05 |  | 2262.25 | 1.51417 | 0.000625452
| 2262.129 | 1.32165 | -8.89224e-05 |  | 2262.129 | 1.51417 | 0.000620687
| 2262.008 | 1.32164 | -9.23906e-05 |  | 2262.008 | 1.51418 | 0.000609899
| 2261.888 | 1.32164 | -9.62147e-05 |  | 2261.888 | 1.51417 | 0.000593564
| 2261.767 | 1.32164 | -0.000100383 |  | 2261.767 | 1.51417 | 0.000575521
| 2261.647 | 1.32163 | -0.000104609 |  | 2261.647 | 1.51416 | 0.000557849
| 2261.526 | 1.32163 | -0.000108848 |  | 2261.526 | 1.51414 | 0.000543349
| 2261.406 | 1.32162 | -0.000112956 |  | 2261.406 | 1.51413 | 0.000533167
| 2261.285 | 1.32162 | -0.000116933 |  | 2261.285 | 1.51411 | 0.00052647
| 2261.165 | 1.32161 | -0.000120022 |  | 2261.165 | 1.51409 | 0.000522284
| 2261.044 | 1.3216 | -0.000121318 |  | 2261.044 | 1.51408 | 0.00051971
| 2260.924 | 1.32159 | -0.000119276 |  | 2260.924 | 1.51406 | 0.000518452
| 2260.803 | 1.32157 | -0.000112985 |  | 2260.803 | 1.51405 | 0.000518667
| 2260.683 | 1.32156 | -0.000102447 |  | 2260.683 | 1.51404 | 0.000520351
| 2260.562 | 1.32156 | -8.90746e-05 |  | 2260.562 | 1.51403 | 0.000522952
| 2260.441 | 1.32156 | -7.54625e-05 |  | 2260.441 | 1.51403 | 0.000525277
| 2260.321 | 1.32157 | -6.50572e-05 |  | 2260.321 | 1.51402 | 0.000525656
| 2260.2 | 1.32158 | -6.06304e-05 |  | 2260.2 | 1.51402 | 0.000522602
| 2260.08 | 1.3216 | -6.32112e-05 |  | 2260.08 | 1.51402 | 0.000515776
| 2259.959 | 1.32161 | -7.20404e-05 |  | 2259.959 | 1.51402 | 0.000506105
| 2259.839 | 1.32161 | -8.43281e-05 |  | 2259.839 | 1.51401 | 0.000495668
| 2259.718 | 1.32161 | -9.65586e-05 |  | 2259.718 | 1.514 | 0.000486718
| 2259.598 | 1.3216 | -0.000105927 |  | 2259.598 | 1.51398 | 0.000480678
| 2259.477 | 1.32159 | -0.00011104 |  | 2259.477 | 1.51397 | 0.000477591
| 2259.357 | 1.32158 | -0.00011257 |  | 2259.357 | 1.51396 | 0.000476285
| 2259.236 | 1.32158 | -0.000112685 |  | 2259.236 | 1.51395 | 0.000474896
| 2259.116 | 1.32158 | -0.000113833 |  | 2259.116 | 1.51394 | 0.000471875
| 2258.995 | 1.32158 | -0.000117592 |  | 2258.995 | 1.51393 | 0.000467046
| 2258.875 | 1.32157 | -0.000123746 |  | 2258.875 | 1.51392 | 0.000461516
| 2258.754 | 1.32156 | -0.000130686 |  | 2258.754 | 1.51391 | 0.000457717
| 2258.633 | 1.32155 | -0.000135895 |  | 2258.633 | 1.51389 | 0.000457201
| 2258.513 | 1.32154 | -0.000137134 |  | 2258.513 | 1.51388 | 0.000460706
| 2258.393 | 1.32153 | -0.00013358 |  | 2258.393 | 1.51387 | 0.000466044
| 2258.272 | 1.32152 | -0.000125985 |  | 2258.272 | 1.51386 | 0.000471223
| 2258.151 | 1.32151 | -0.000116276 |  | 2258.151 | 1.51386 | 0.000473535
| 2258.031 | 1.32151 | -0.000106946 |  | 2258.031 | 1.51386 | 0.0004696
| 2257.91 | 1.32151 | -9.98346e-05 |  | 2257.91 | 1.51386 | 0.000460845
| 2257.79 | 1.32151 | -9.55643e-05 |  | 2257.79 | 1.51386 | 0.000448987
| 2257.669 | 1.32151 | -9.38748e-05 |  | 2257.669 | 1.51384 | 0.000437005
| 2257.549 | 1.32151 | -9.36207e-05 |  | 2257.549 | 1.51383 | 0.000427973
| 2257.428 | 1.32152 | -9.40986e-05 |  | 2257.428 | 1.51381 | 0.000423357
| 2257.308 | 1.32152 | -9.48274e-05 |  | 2257.308 | 1.51379 | 0.000422606
| 2257.187 | 1.32152 | -9.60171e-05 |  | 2257.187 | 1.51378 | 0.00042374
| 2257.066 | 1.32152 | -9.82884e-05 |  | 2257.066 | 1.51376 | 0.000424634
| 2256.946 | 1.32151 | -0.000101816 |  | 2256.946 | 1.51375 | 0.000424427
| 2256.826 | 1.32151 | -0.00010594 |  | 2256.826 | 1.51373 | 0.000423934
| 2256.705 | 1.32151 | -0.000109783 |  | 2256.705 | 1.51371 | 0.00042516
| 2256.584 | 1.3215 | -0.000112097 |  | 2256.584 | 1.51369 | 0.000430736
| 2256.464 | 1.32149 | -0.000112108 |  | 2256.464 | 1.51368 | 0.000441571
| 2256.343 | 1.32148 | -0.000109902 |  | 2256.343 | 1.51366 | 0.000456781
| 2256.223 | 1.32148 | -0.000106256 |  | 2256.223 | 1.51366 | 0.000473339
| 2256.102 | 1.32147 | -0.00010241 |  | 2256.102 | 1.51365 | 0.000487531
| 2255.982 | 1.32147 | -9.92497e-05 |  | 2255.982 | 1.51366 | 0.00049622
| 2255.861 | 1.32147 | -9.6872e-05 |  | 2255.861 | 1.51366 | 0.00049876
| 2255.741 | 1.32147 | -9.45375e-05 |  | 2255.741 | 1.51366 | 0.000496706
| 2255.62 | 1.32146 | -9.09994e-05 |  | 2255.62 | 1.51366 | 0.000493495
| 2255.5 | 1.32146 | -8.52586e-05 |  | 2255.5 | 1.51365 | 0.000492338
| 2255.379 | 1.32146 | -7.75027e-05 |  | 2255.379 | 1.51364 | 0.000494985
| 2255.259 | 1.32146 | -6.87929e-05 |  | 2255.259 | 1.51363 | 0.000500616
| 2255.138 | 1.32147 | -6.17918e-05 |  | 2255.138 | 1.51363 | 0.000506488
| 2255.018 | 1.32148 | -5.8735e-05 |  | 2255.018 | 1.51363 | 0.000509189
| 2254.897 | 1.32149 | -6.14569e-05 |  | 2254.897 | 1.51363 | 0.000506644
| 2254.776 | 1.3215 | -7.02837e-05 |  | 2254.776 | 1.51363 | 0.000499224
| 2254.656 | 1.3215 | -8.38952e-05 |  | 2254.656 | 1.51362 | 0.000489811
| 2254.535 | 1.3215 | -9.98552e-05 |  | 2254.535 | 1.51361 | 0.000482443
| 2254.415 | 1.3215 | -0.000115228 |  | 2254.415 | 1.5136 | 0.000480364
| 2254.294 | 1.32148 | -0.000127445 |  | 2254.294 | 1.51358 | 0.000484827
| 2254.174 | 1.32147 | -0.000134803 |  | 2254.174 | 1.51357 | 0.000494019
| 2254.053 | 1.32145 | -0.000136915 |  | 2254.053 | 1.51356 | 0.000504069
| 2253.933 | 1.32144 | -0.000133972 |  | 2253.933 | 1.51356 | 0.000510993
| 2253.812 | 1.32142 | -0.000127094 |  | 2253.812 | 1.51356 | 0.000512433
| 2253.692 | 1.32141 | -0.000117218 |  | 2253.692 | 1.51356 | 0.000508537
| 2253.571 | 1.3214 | -0.000105387 |  | 2253.571 | 1.51356 | 0.000501814
| 2253.451 | 1.3214 | -9.28828e-05 |  | 2253.451 | 1.51355 | 0.000496017
| 2253.33 | 1.3214 | -8.07999e-05 |  | 2253.33 | 1.51353 | 0.000494107
| 2253.209 | 1.32141 | -7.05996e-05 |  | 2253.209 | 1.51352 | 0.000496606
| 2253.089 | 1.32142 | -6.36578e-05 |  | 2253.089 | 1.51351 | 0.000502061
| 2252.969 | 1.32143 | -6.08915e-05 |  | 2252.969 | 1.51351 | 0.000507645
| 2252.848 | 1.32144 | -6.23792e-05 |  | 2252.848 | 1.5135 | 0.000510773
| 2252.728 | 1.32144 | -6.76495e-05 |  | 2252.728 | 1.5135 | 0.00051041
| 2252.607 | 1.32145 | -7.53893e-05 |  | 2252.607 | 1.51349 | 0.000507735
| 2252.486 | 1.32145 | -8.39902e-05 |  | 2252.486 | 1.51349 | 0.000505252
| 2252.366 | 1.32145 | -9.21245e-05 |  | 2252.366 | 1.51347 | 0.000504996
| 2252.245 | 1.32144 | -9.90075e-05 |  | 2252.245 | 1.51346 | 0.000508161
| 2252.125 | 1.32144 | -0.00010441 |  | 2252.125 | 1.51346 | 0.000513185
| 2252.004 | 1.32143 | -0.000108774 |  | 2252.004 | 1.51345 | 0.000517546
| 2251.884 | 1.32143 | -0.000112445 |  | 2251.884 | 1.51345 | 0.000518087
| 2251.763 | 1.32143 | -0.000115899 |  | 2251.763 | 1.51345 | 0.000513545
| 2251.643 | 1.32142 | -0.000119046 |  | 2251.643 | 1.51344 | 0.000505092
| 2251.522 | 1.32141 | -0.00012174 |  | 2251.522 | 1.51343 | 0.000495878
| 2251.402 | 1.32141 | -0.000123543 |  | 2251.402 | 1.51341 | 0.000490052
| 2251.281 | 1.3214 | -0.000124174 |  | 2251.281 | 1.51339 | 0.000491072
| 2251.161 | 1.32139 | -0.000123735 |  | 2251.161 | 1.51336 | 0.00049969
| 2251.04 | 1.32139 | -0.000122154 |  | 2251.04 | 1.51335 | 0.0005144
| 2250.919 | 1.32138 | -0.000120038 |  | 2250.919 | 1.51334 | 0.000531527
| 2250.799 | 1.32138 | -0.000117616 |  | 2250.799 | 1.51333 | 0.000547467
| 2250.678 | 1.32138 | -0.000115358 |  | 2250.678 | 1.51333 | 0.000559582
| 2250.558 | 1.32137 | -0.000113546 |  | 2250.558 | 1.51333 | 0.000567541
| 2250.438 | 1.32137 | -0.000112489 |  | 2250.438 | 1.51333 | 0.000572747
| 2250.317 | 1.32137 | -0.000112464 |  | 2250.317 | 1.51333 | 0.000577584
| 2250.196 | 1.32137 | -0.000113715 |  | 2250.196 | 1.51332 | 0.00058283
| 2250.076 | 1.32137 | -0.000116307 |  | 2250.076 | 1.51332 | 0.000589909
| 2249.955 | 1.32137 | -0.000119902 |  | 2249.955 | 1.51332 | 0.000596188
| 2249.835 | 1.32136 | -0.000123991 |  | 2249.835 | 1.51332 | 0.000600402
| 2249.714 | 1.32136 | -0.000127563 |  | 2249.714 | 1.51333 | 0.000601116
| 2249.594 | 1.32135 | -0.00012988 |  | 2249.594 | 1.51333 | 0.000597728
| 2249.473 | 1.32134 | -0.000130238 |  | 2249.473 | 1.51333 | 0.000590833
| 2249.353 | 1.32134 | -0.000128891 |  | 2249.353 | 1.51332 | 0.000583438
| 2249.232 | 1.32133 | -0.000126406 |  | 2249.232 | 1.51331 | 0.000577298
| 2249.111 | 1.32133 | -0.000123659 |  | 2249.111 | 1.5133 | 0.000573281
| 2248.991 | 1.32132 | -0.000121629 |  | 2248.991 | 1.51329 | 0.000572163
| 2248.871 | 1.32132 | -0.000120786 |  | 2248.871 | 1.51328 | 0.000572968
| 2248.75 | 1.32132 | -0.000120814 |  | 2248.75 | 1.51327 | 0.000574956
| 2248.629 | 1.32131 | -0.000120961 |  | 2248.629 | 1.51326 | 0.00057692
| 2248.509 | 1.3213 | -0.000119981 |  | 2248.509 | 1.51324 | 0.000580571
| 2248.388 | 1.3213 | -0.00011728 |  | 2248.388 | 1.51323 | 0.000584996
| 2248.268 | 1.32129 | -0.000112676 |  | 2248.268 | 1.51322 | 0.000591139
| 2248.147 | 1.32129 | -0.000106832 |  | 2248.147 | 1.51321 | 0.000598826
| 2248.027 | 1.32129 | -0.000101106 |  | 2248.027 | 1.5132 | 0.000606698
| 2247.906 | 1.32129 | -9.67551e-05 |  | 2247.906 | 1.5132 | 0.00061455
| 2247.786 | 1.32129 | -9.48741e-05 |  | 2247.786 | 1.51319 | 0.000620815
| 2247.665 | 1.32129 | -9.55142e-05 |  | 2247.665 | 1.51319 | 0.000626757
| 2247.544 | 1.32129 | -9.81477e-05 |  | 2247.544 | 1.51318 | 0.000632084
| 2247.424 | 1.32129 | -0.000101189 |  | 2247.424 | 1.51317 | 0.000638642
| 2247.304 | 1.32128 | -0.000103185 |  | 2247.304 | 1.51317 | 0.000646931
| 2247.183 | 1.32128 | -0.000102921 |  | 2247.183 | 1.51316 | 0.00065569
| 2247.063 | 1.32127 | -9.9989e-05 |  | 2247.063 | 1.51316 | 0.000664423
| 2246.942 | 1.32126 | -9.47404e-05 |  | 2246.942 | 1.51317 | 0.000670736
| 2246.821 | 1.32126 | -8.82655e-05 |  | 2246.821 | 1.51317 | 0.000673034
| 2246.701 | 1.32126 | -8.1558e-05 |  | 2246.701 | 1.51317 | 0.000671198
| 2246.58 | 1.32126 | -7.58198e-05 |  | 2246.58 | 1.51317 | 0.000666522
| 2246.46 | 1.32126 | -7.17196e-05 |  | 2246.46 | 1.51316 | 0.000660628
| 2246.339 | 1.32127 | -6.97159e-05 |  | 2246.339 | 1.51315 | 0.000656338
| 2246.219 | 1.32127 | -6.9661e-05 |  | 2246.219 | 1.51314 | 0.000654951
| 2246.098 | 1.32127 | -7.13443e-05 |  | 2246.098 | 1.51313 | 0.00065673
| 2245.978 | 1.32128 | -7.45354e-05 |  | 2245.978 | 1.51312 | 0.000659713
| 2245.857 | 1.32128 | -7.88607e-05 |  | 2245.857 | 1.51311 | 0.000662851
| 2245.737 | 1.32128 | -8.38778e-05 |  | 2245.737 | 1.5131 | 0.000665534
| 2245.616 | 1.32128 | -8.88776e-05 |  | 2245.616 | 1.51309 | 0.000668461
| 2245.496 | 1.32127 | -9.31826e-05 |  | 2245.496 | 1.51308 | 0.000672867
| 2245.375 | 1.32127 | -9.63058e-05 |  | 2245.375 | 1.51306 | 0.000681217
| 2245.254 | 1.32126 | -9.77757e-05 |  | 2245.254 | 1.51304 | 0.000695333
| 2245.134 | 1.32126 | -9.79239e-05 |  | 2245.134 | 1.51303 | 0.000714411
| 2245.013 | 1.32126 | -9.73259e-05 |  | 2245.013 | 1.51303 | 0.00073553
| 2244.893 | 1.32126 | -9.72435e-05 |  | 2244.893 | 1.51304 | 0.000755635
| 2244.772 | 1.32126 | -9.88244e-05 |  | 2244.772 | 1.51305 | 0.000769941
| 2244.652 | 1.32126 | -0.000102747 |  | 2244.652 | 1.51306 | 0.000775665
| 2244.531 | 1.32126 | -0.000109138 |  | 2244.531 | 1.51307 | 0.000772855
| 2244.411 | 1.32125 | -0.000117167 |  | 2244.411 | 1.51308 | 0.00076269
| 2244.29 | 1.32125 | -0.000125433 |  | 2244.29 | 1.51308 | 0.000749344
| 2244.17 | 1.32124 | -0.00013231 |  | 2244.17 | 1.51307 | 0.000738107
| 2244.049 | 1.32122 | -0.000136225 |  | 2244.049 | 1.51305 | 0.000731631
| 2243.929 | 1.32121 | -0.000136327 |  | 2243.929 | 1.51304 | 0.000731714
| 2243.808 | 1.3212 | -0.000132549 |  | 2243.808 | 1.51302 | 0.000737806
| 2243.688 | 1.32118 | -0.000125585 |  | 2243.688 | 1.513 | 0.000747897
| 2243.567 | 1.32118 | -0.000116315 |  | 2243.567 | 1.51299 | 0.000759603
| 2243.447 | 1.32117 | -0.000106222 |  | 2243.447 | 1.51299 | 0.000771098
| 2243.326 | 1.32117 | -9.67329e-05 |  | 2243.326 | 1.51298 | 0.000781437
| 2243.206 | 1.32117 | -8.89439e-05 |  | 2243.206 | 1.51297 | 0.000791666
| 2243.085 | 1.32117 | -8.37431e-05 |  | 2243.085 | 1.51297 | 0.000802311
| 2242.964 | 1.32118 | -8.16161e-05 |  | 2242.964 | 1.51296 | 0.000814608
| 2242.844 | 1.32118 | -8.27389e-05 |  | 2242.844 | 1.51296 | 0.000828753
| 2242.723 | 1.32118 | -8.6564e-05 |  | 2242.723 | 1.51296 | 0.000844316
| 2242.603 | 1.32118 | -9.22689e-05 |  | 2242.603 | 1.51296 | 0.000860059
| 2242.482 | 1.32118 | -9.83313e-05 |  | 2242.482 | 1.51297 | 0.000873358
| 2242.362 | 1.32117 | -0.000102943 |  | 2242.362 | 1.51298 | 0.000882159
| 2242.241 | 1.32116 | -0.000104786 |  | 2242.241 | 1.51299 | 0.0008855
| 2242.121 | 1.32115 | -0.000102673 |  | 2242.121 | 1.513 | 0.000884101
| 2242 | 1.32114 | -9.68232e-05 |  | 2242 | 1.51301 | 0.000877525
| 2241.88 | 1.32113 | -8.80427e-05 |  | 2241.88 | 1.51301 | 0.000868037
| 2241.759 | 1.32113 | -7.78578e-05 |  | 2241.759 | 1.51301 | 0.000858541
| 2241.639 | 1.32113 | -6.82386e-05 |  | 2241.639 | 1.513 | 0.000850907
| 2241.518 | 1.32113 | -6.05643e-05 |  | 2241.518 | 1.51299 | 0.000847278
| 2241.397 | 1.32114 | -5.56859e-05 |  | 2241.397 | 1.51297 | 0.000849122
| 2241.277 | 1.32114 | -5.362e-05 |  | 2241.277 | 1.51296 | 0.000855334
| 2241.156 | 1.32115 | -5.35951e-05 |  | 2241.156 | 1.51295 | 0.000865046
| 2241.036 | 1.32115 | -5.48351e-05 |  | 2241.036 | 1.51294 | 0.000876799
| 2240.916 | 1.32115 | -5.65024e-05 |  | 2240.916 | 1.51294 | 0.000889117
| 2240.795 | 1.32115 | -5.84363e-05 |  | 2240.795 | 1.51293 | 0.0008999
| 2240.674 | 1.32115 | -6.07841e-05 |  | 2240.674 | 1.51293 | 0.000908158
| 2240.554 | 1.32115 | -6.40797e-05 |  | 2240.554 | 1.51293 | 0.000915306
| 2240.433 | 1.32115 | -6.85675e-05 |  | 2240.433 | 1.51293 | 0.000921998
| 2240.313 | 1.32115 | -7.42123e-05 |  | 2240.313 | 1.51293 | 0.000928936
| 2240.192 | 1.32115 | -8.03707e-05 |  | 2240.192 | 1.51293 | 0.000937694
| 2240.072 | 1.32114 | -8.61844e-05 |  | 2240.072 | 1.51293 | 0.000947565
| 2239.951 | 1.32114 | -9.05175e-05 |  | 2239.951 | 1.51293 | 0.000959147
| 2239.831 | 1.32113 | -9.2713e-05 |  | 2239.831 | 1.51293 | 0.000970556
| 2239.71 | 1.32112 | -9.2447e-05 |  | 2239.71 | 1.51293 | 0.000981381
| 2239.59 | 1.32111 | -8.99504e-05 |  | 2239.59 | 1.51294 | 0.000990562
| 2239.469 | 1.3211 | -8.59546e-05 |  | 2239.469 | 1.51295 | 0.000997914
| 2239.349 | 1.3211 | -8.09978e-05 |  | 2239.349 | 1.51296 | 0.001
| 2239.228 | 1.3211 | -7.57042e-05 |  | 2239.228 | 1.51296 | 0.00101
| 2239.107 | 1.32109 | -7.03372e-05 |  | 2239.107 | 1.51297 | 0.00101
| 2238.987 | 1.32109 | -6.52045e-05 |  | 2238.987 | 1.51298 | 0.00102
| 2238.866 | 1.32109 | -6.07661e-05 |  | 2238.866 | 1.513 | 0.00102
| 2238.746 | 1.3211 | -5.75841e-05 |  | 2238.746 | 1.51301 | 0.00102
| 2238.625 | 1.3211 | -5.65907e-05 |  | 2238.625 | 1.51303 | 0.00101
| 2238.505 | 1.32111 | -5.85438e-05 |  | 2238.505 | 1.51304 | 0.000999069
| 2238.384 | 1.32111 | -6.41323e-05 |  | 2238.384 | 1.51305 | 0.000984031
| 2238.264 | 1.32112 | -7.31385e-05 |  | 2238.264 | 1.51305 | 0.000966585
| 2238.143 | 1.32112 | -8.48029e-05 |  | 2238.143 | 1.51305 | 0.000948216
| 2238.022 | 1.32111 | -9.73935e-05 |  | 2238.022 | 1.51305 | 0.000931737
| 2237.902 | 1.3211 | -0.000109015 |  | 2237.902 | 1.51304 | 0.000917898
| 2237.782 | 1.32109 | -0.000117652 |  | 2237.782 | 1.51303 | 0.000907367
| 2237.661 | 1.32107 | -0.000121981 |  | 2237.661 | 1.51301 | 0.000900094
| 2237.541 | 1.32106 | -0.000121703 |  | 2237.541 | 1.513 | 0.000894935
| 2237.42 | 1.32104 | -0.000117299 |  | 2237.42 | 1.51299 | 0.000891486
| 2237.299 | 1.32103 | -0.000109844 |  | 2237.299 | 1.51298 | 0.000888832
| 2237.179 | 1.32102 | -0.000100849 |  | 2237.179 | 1.51297 | 0.000886473
| 2237.058 | 1.32101 | -9.16413e-05 |  | 2237.058 | 1.51296 | 0.000885772
| 2236.938 | 1.32101 | -8.29514e-05 |  | 2236.938 | 1.51295 | 0.000885682
| 2236.817 | 1.32101 | -7.53111e-05 |  | 2236.817 | 1.51295 | 0.000886727
| 2236.697 | 1.32101 | -6.87812e-05 |  | 2236.697 | 1.51294 | 0.000887976
| 2236.576 | 1.32101 | -6.34607e-05 |  | 2236.576 | 1.51293 | 0.000887734
| 2236.456 | 1.32101 | -5.95202e-05 |  | 2236.456 | 1.51293 | 0.000885475
| 2236.335 | 1.32101 | -5.73632e-05 |  | 2236.335 | 1.51292 | 0.000881364
| 2236.215 | 1.32101 | -5.7465e-05 |  | 2236.215 | 1.51291 | 0.000875438
| 2236.094 | 1.32101 | -5.99423e-05 |  | 2236.094 | 1.5129 | 0.000870654
| 2235.974 | 1.32101 | -6.44914e-05 |  | 2235.974 | 1.51289 | 0.000868616
| 2235.853 | 1.321 | -6.99125e-05 |  | 2235.853 | 1.51287 | 0.000870643
| 2235.732 | 1.32099 | -7.45484e-05 |  | 2235.732 | 1.51285 | 0.000876909
| 2235.612 | 1.32098 | -7.63887e-05 |  | 2235.612 | 1.51284 | 0.000886143
| 2235.491 | 1.32097 | -7.38058e-05 |  | 2235.491 | 1.51283 | 0.000896482
| 2235.371 | 1.32095 | -6.59454e-05 |  | 2235.371 | 1.51283 | 0.000905476
| 2235.25 | 1.32094 | -5.33621e-05 |  | 2235.25 | 1.51282 | 0.00091052
| 2235.13 | 1.32093 | -3.77551e-05 |  | 2235.13 | 1.51282 | 0.000912482
| 2235.009 | 1.32093 | -2.16367e-05 |  | 2235.009 | 1.51282 | 0.000911667
| 2234.889 | 1.32094 | -7.71754e-06 |  | 2234.889 | 1.5128 | 0.000910793
| 2234.768 | 1.32095 | 1.84234e-06 |  | 2234.768 | 1.51279 | 0.00091267
| 2234.648 | 1.32096 | 5.95409e-06 |  | 2234.648 | 1.51278 | 0.000918457
| 2234.527 | 1.32096 | 4.94481e-06 |  | 2234.527 | 1.51276 | 0.000928414
| 2234.407 | 1.32097 | 6.18964e-07 |  | 2234.407 | 1.51275 | 0.000941979
| 2234.286 | 1.32097 | -4.76141e-06 |  | 2234.286 | 1.51275 | 0.000956119
| 2234.166 | 1.32096 | -8.77385e-06 |  | 2234.166 | 1.51274 | 0.000969334
| 2234.045 | 1.32095 | -9.64481e-06 |  | 2234.045 | 1.51274 | 0.000979816
| 2233.925 | 1.32095 | -6.72061e-06 |  | 2233.925 | 1.51275 | 0.000987263
| 2233.804 | 1.32094 | -5.09581e-07 |  | 2233.804 | 1.51275 | 0.000992342
| 2233.684 | 1.32094 | 7.60211e-06 |  | 2233.684 | 1.51274 | 0.000995931
| 2233.563 | 1.32094 | 1.57561e-05 |  | 2233.563 | 1.51274 | 0.000999118
| 2233.442 | 1.32094 | 2.2269e-05 |  | 2233.442 | 1.51274 | 0.001
| 2233.322 | 1.32094 | 2.63401e-05 |  | 2233.322 | 1.51274 | 0.00101
| 2233.201 | 1.32094 | 2.79556e-05 |  | 2233.201 | 1.51273 | 0.00101
| 2233.081 | 1.32095 | 2.79919e-05 |  | 2233.081 | 1.51273 | 0.00101
| 2232.96 | 1.32094 | 2.77888e-05 |  | 2232.96 | 1.51272 | 0.00101
| 2232.84 | 1.32094 | 2.85482e-05 |  | 2232.84 | 1.51271 | 0.00101
| 2232.719 | 1.32094 | 3.11625e-05 |  | 2232.719 | 1.5127 | 0.00102
| 2232.599 | 1.32094 | 3.57032e-05 |  | 2232.599 | 1.51269 | 0.00102
| 2232.478 | 1.32093 | 4.14589e-05 |  | 2232.478 | 1.51268 | 0.00103
| 2232.358 | 1.32094 | 4.73285e-05 |  | 2232.358 | 1.51267 | 0.00104
| 2232.237 | 1.32094 | 5.21793e-05 |  | 2232.237 | 1.51266 | 0.00106
| 2232.117 | 1.32094 | 5.50419e-05 |  | 2232.117 | 1.51266 | 0.00107
| 2231.996 | 1.32095 | 5.5626e-05 |  | 2231.996 | 1.51266 | 0.00109
| 2231.875 | 1.32095 | 5.4124e-05 |  | 2231.875 | 1.51266 | 0.0011
| 2231.755 | 1.32095 | 5.1434e-05 |  | 2231.755 | 1.51266 | 0.00111
| 2231.635 | 1.32095 | 4.81591e-05 |  | 2231.635 | 1.51266 | 0.00111
| 2231.514 | 1.32095 | 4.51581e-05 |  | 2231.514 | 1.51265 | 0.00112
| 2231.394 | 1.32094 | 4.29965e-05 |  | 2231.394 | 1.51265 | 0.00112
| 2231.273 | 1.32094 | 4.20132e-05 |  | 2231.273 | 1.51264 | 0.00113
| 2231.152 | 1.32093 | 4.27224e-05 |  | 2231.152 | 1.51264 | 0.00114
| 2231.032 | 1.32092 | 4.5567e-05 |  | 2231.032 | 1.51263 | 0.00116
| 2230.911 | 1.32091 | 5.12655e-05 |  | 2230.911 | 1.51262 | 0.00117
| 2230.791 | 1.3209 | 6.03374e-05 |  | 2230.791 | 1.51262 | 0.00119
| 2230.67 | 1.3209 | 7.29735e-05 |  | 2230.67 | 1.51262 | 0.00121
| 2230.55 | 1.3209 | 8.84332e-05 |  | 2230.55 | 1.51263 | 0.00122
| 2230.429 | 1.3209 | 0.000105213 |  | 2230.429 | 1.51263 | 0.00124
| 2230.309 | 1.32091 | 0.000121042 |  | 2230.309 | 1.51264 | 0.00125
| 2230.188 | 1.32092 | 0.000133302 |  | 2230.188 | 1.51265 | 0.00126
| 2230.068 | 1.32094 | 0.000139941 |  | 2230.068 | 1.51266 | 0.00127
| 2229.947 | 1.32096 | 0.000140081 |  | 2229.947 | 1.51266 | 0.00128
| 2229.827 | 1.32097 | 0.000134035 |  | 2229.827 | 1.51267 | 0.00129
| 2229.706 | 1.32098 | 0.000123838 |  | 2229.706 | 1.51268 | 0.0013
| 2229.585 | 1.32099 | 0.000112486 |  | 2229.585 | 1.51269 | 0.00131
| 2229.465 | 1.32098 | 0.000102862 |  | 2229.465 | 1.5127 | 0.00132
| 2229.344 | 1.32098 | 9.72383e-05 |  | 2229.344 | 1.51271 | 0.00132
| 2229.224 | 1.32097 | 9.65665e-05 |  | 2229.224 | 1.51271 | 0.00133
| 2229.104 | 1.32097 | 0.000100204 |  | 2229.104 | 1.51272 | 0.00133
| 2228.983 | 1.32097 | 0.000106318 |  | 2228.983 | 1.51273 | 0.00134
| 2228.862 | 1.32097 | 0.000112619 |  | 2228.862 | 1.51274 | 0.00134
| 2228.742 | 1.32098 | 0.00011699 |  | 2228.742 | 1.51275 | 0.00134
| 2228.621 | 1.32099 | 0.000118036 |  | 2228.621 | 1.51275 | 0.00134
| 2228.501 | 1.321 | 0.000115366 |  | 2228.501 | 1.51276 | 0.00134
| 2228.38 | 1.32101 | 0.000109581 |  | 2228.38 | 1.51276 | 0.00134
| 2228.26 | 1.32101 | 0.000101582 |  | 2228.26 | 1.51275 | 0.00135
| 2228.139 | 1.32101 | 9.27355e-05 |  | 2228.139 | 1.51275 | 0.00136
| 2228.019 | 1.32101 | 8.39093e-05 |  | 2228.019 | 1.51275 | 0.00137
| 2227.898 | 1.32101 | 7.58703e-05 |  | 2227.898 | 1.51275 | 0.00139
| 2227.777 | 1.32101 | 6.93088e-05 |  | 2227.777 | 1.51276 | 0.0014
| 2227.657 | 1.321 | 6.4656e-05 |  | 2227.657 | 1.51278 | 0.00142
| 2227.536 | 1.32099 | 6.24093e-05 |  | 2227.536 | 1.5128 | 0.00143
| 2227.416 | 1.32099 | 6.29705e-05 |  | 2227.416 | 1.51281 | 0.00145
| 2227.295 | 1.32098 | 6.63845e-05 |  | 2227.295 | 1.51284 | 0.00145
| 2227.175 | 1.32097 | 7.23637e-05 |  | 2227.175 | 1.51286 | 0.00146
| 2227.054 | 1.32097 | 7.98574e-05 |  | 2227.054 | 1.51288 | 0.00146
| 2226.934 | 1.32097 | 8.78047e-05 |  | 2226.934 | 1.5129 | 0.00147
| 2226.813 | 1.32098 | 9.48828e-05 |  | 2226.813 | 1.51293 | 0.00147
| 2226.693 | 1.32099 | 0.000100147 |  | 2226.693 | 1.51295 | 0.00147
| 2226.572 | 1.32099 | 0.000103014 |  | 2226.572 | 1.51298 | 0.00146
| 2226.452 | 1.321 | 0.000103571 |  | 2226.452 | 1.51301 | 0.00145
| 2226.331 | 1.32101 | 0.000101908 |  | 2226.331 | 1.51303 | 0.00143
| 2226.21 | 1.32102 | 9.82644e-05 |  | 2226.21 | 1.51305 | 0.00141
| 2226.09 | 1.32103 | 9.26483e-05 |  | 2226.09 | 1.51307 | 0.0014
| 2225.969 | 1.32104 | 8.48231e-05 |  | 2225.969 | 1.51308 | 0.00138
| 2225.849 | 1.32104 | 7.48754e-05 |  | 2225.849 | 1.51309 | 0.00136
| 2225.729 | 1.32104 | 6.32234e-05 |  | 2225.729 | 1.51311 | 0.00135
| 2225.608 | 1.32104 | 5.10403e-05 |  | 2225.608 | 1.51312 | 0.00133
| 2225.487 | 1.32104 | 4.02932e-05 |  | 2225.487 | 1.51313 | 0.00131
| 2225.367 | 1.32103 | 3.31162e-05 |  | 2225.367 | 1.51314 | 0.00129
| 2225.246 | 1.32102 | 3.0973e-05 |  | 2225.246 | 1.51315 | 0.00126
| 2225.126 | 1.32101 | 3.40383e-05 |  | 2225.126 | 1.51315 | 0.00124
| 2225.005 | 1.32101 | 4.11797e-05 |  | 2225.005 | 1.51315 | 0.00122
| 2224.885 | 1.32101 | 4.95844e-05 |  | 2224.885 | 1.51316 | 0.00121
| 2224.764 | 1.32102 | 5.61666e-05 |  | 2224.764 | 1.51316 | 0.00119
| 2224.644 | 1.32103 | 5.82928e-05 |  | 2224.644 | 1.51317 | 0.00117
| 2224.523 | 1.32104 | 5.48502e-05 |  | 2224.523 | 1.51317 | 0.00115
| 2224.403 | 1.32105 | 4.6399e-05 |  | 2224.403 | 1.51317 | 0.00112
| 2224.282 | 1.32105 | 3.53371e-05 |  | 2224.282 | 1.51317 | 0.00109
| 2224.162 | 1.32106 | 2.41284e-05 |  | 2224.162 | 1.51316 | 0.00107
| 2224.041 | 1.32105 | 1.54295e-05 |  | 2224.041 | 1.51315 | 0.00105
| 2223.92 | 1.32105 | 9.91989e-06 |  | 2223.92 | 1.51314 | 0.00104
| 2223.8 | 1.32105 | 6.79521e-06 |  | 2223.8 | 1.51313 | 0.00103
| 2223.679 | 1.32105 | 4.01585e-06 |  | 2223.679 | 1.51313 | 0.00102
| 2223.559 | 1.32106 | -7.7016e-07 |  | 2223.559 | 1.51313 | 0.001
| 2223.438 | 1.32107 | -9.18872e-06 |  | 2223.438 | 1.51313 | 0.000982994
| 2223.318 | 1.32107 | -2.17868e-05 |  | 2223.318 | 1.51313 | 0.000960086
| 2223.197 | 1.32107 | -3.74733e-05 |  | 2223.197 | 1.51312 | 0.000935653
| 2223.077 | 1.32107 | -5.44276e-05 |  | 2223.077 | 1.51311 | 0.000912229
| 2222.956 | 1.32106 | -7.06743e-05 |  | 2222.956 | 1.51309 | 0.000892502
| 2222.836 | 1.32105 | -8.44639e-05 |  | 2222.836 | 1.51308 | 0.00087657
| 2222.715 | 1.32104 | -9.4777e-05 |  | 2222.715 | 1.51306 | 0.00086407
| 2222.595 | 1.32103 | -0.000101259 |  | 2222.595 | 1.51305 | 0.000852315
| 2222.474 | 1.32101 | -0.000103987 |  | 2222.474 | 1.51304 | 0.00083962
| 2222.354 | 1.321 | -0.000103054 |  | 2222.354 | 1.51302 | 0.000825287
| 2222.233 | 1.32099 | -9.88734e-05 |  | 2222.233 | 1.51301 | 0.000811588
| 2222.113 | 1.32098 | -9.2252e-05 |  | 2222.113 | 1.51299 | 0.00079969
| 2221.992 | 1.32098 | -8.45723e-05 |  | 2221.992 | 1.51297 | 0.000790834
| 2221.872 | 1.32098 | -7.79163e-05 |  | 2221.872 | 1.51295 | 0.000786764
| 2221.751 | 1.32099 | -7.4696e-05 |  | 2221.751 | 1.51294 | 0.000784252
| 2221.63 | 1.321 | -7.66919e-05 |  | 2221.63 | 1.51293 | 0.000781887
| 2221.51 | 1.32101 | -8.44818e-05 |  | 2221.51 | 1.51292 | 0.000776943
| 2221.389 | 1.32101 | -9.68203e-05 |  | 2221.389 | 1.51291 | 0.000769295
| 2221.269 | 1.32101 | -0.000111227 |  | 2221.269 | 1.5129 | 0.000759439
| 2221.148 | 1.321 | -0.000124322 |  | 2221.148 | 1.51289 | 0.000750495
| 2221.028 | 1.32099 | -0.000133346 |  | 2221.028 | 1.51287 | 0.000744324
| 2220.907 | 1.32098 | -0.000137168 |  | 2220.907 | 1.51285 | 0.000741599
| 2220.787 | 1.32097 | -0.000136529 |  | 2220.787 | 1.51284 | 0.000741232
| 2220.666 | 1.32097 | -0.000133822 |  | 2220.666 | 1.51284 | 0.000740798
| 2220.546 | 1.32097 | -0.000132056 |  | 2220.546 | 1.51283 | 0.000737476
| 2220.425 | 1.32097 | -0.000133483 |  | 2220.425 | 1.51283 | 0.00072833
| 2220.305 | 1.32098 | -0.000138844 |  | 2220.305 | 1.51282 | 0.000714781
| 2220.184 | 1.32098 | -0.000147109 |  | 2220.184 | 1.51281 | 0.00069871
| 2220.063 | 1.32097 | -0.000156465 |  | 2220.063 | 1.5128 | 0.000683101
| 2219.943 | 1.32097 | -0.000164992 |  | 2219.943 | 1.51278 | 0.000671293
| 2219.822 | 1.32097 | -0.000171513 |  | 2219.822 | 1.51276 | 0.000663581
| 2219.702 | 1.32096 | -0.000176498 |  | 2219.702 | 1.51274 | 0.000658711
| 2219.582 | 1.32096 | -0.000181197 |  | 2219.582 | 1.51272 | 0.000654131
| 2219.461 | 1.32096 | -0.000187381 |  | 2219.461 | 1.51271 | 0.000647925
| 2219.34 | 1.32096 | -0.000195906 |  | 2219.34 | 1.51269 | 0.000639676
| 2219.22 | 1.32095 | -0.000206424 |  | 2219.22 | 1.51267 | 0.000631091
| 2219.099 | 1.32095 | -0.000217542 |  | 2219.099 | 1.51265 | 0.000625288
| 2218.979 | 1.32094 | -0.000227267 |  | 2218.979 | 1.51262 | 0.000624728
| 2218.858 | 1.32093 | -0.000234226 |  | 2218.858 | 1.5126 | 0.000630252
| 2218.738 | 1.32092 | -0.00023811 |  | 2218.738 | 1.51258 | 0.00064021
| 2218.617 | 1.32091 | -0.000240011 |  | 2218.617 | 1.51257 | 0.000650876
| 2218.497 | 1.3209 | -0.000241815 |  | 2218.497 | 1.51256 | 0.000658376
| 2218.376 | 1.3209 | -0.000245131 |  | 2218.376 | 1.51255 | 0.00066012
| 2218.255 | 1.32089 | -0.000251125 |  | 2218.255 | 1.51255 | 0.000657042
| 2218.135 | 1.32089 | -0.000259434 |  | 2218.135 | 1.51253 | 0.0006514
| 2218.015 | 1.32088 | -0.000269085 |  | 2218.015 | 1.51252 | 0.000647899
| 2217.894 | 1.32087 | -0.000278317 |  | 2217.894 | 1.5125 | 0.000649785
| 2217.773 | 1.32086 | -0.00028603 |  | 2217.773 | 1.51248 | 0.000657499
| 2217.653 | 1.32085 | -0.000291428 |  | 2217.653 | 1.51246 | 0.000669659
| 2217.532 | 1.32083 | -0.000294608 |  | 2217.532 | 1.51246 | 0.000682345
| 2217.412 | 1.32082 | -0.000296014 |  | 2217.412 | 1.51245 | 0.000690936
| 2217.291 | 1.3208 | -0.000296044 |  | 2217.291 | 1.51246 | 0.000692864
| 2217.171 | 1.32079 | -0.000294475 |  | 2217.171 | 1.51246 | 0.000688785
| 2217.05 | 1.32078 | -0.000291183 |  | 2217.05 | 1.51245 | 0.000681633
| 2216.93 | 1.32077 | -0.000285948 |  | 2216.93 | 1.51244 | 0.000673857
| 2216.809 | 1.32076 | -0.000279215 |  | 2216.809 | 1.51243 | 0.00066908
| 2216.688 | 1.32076 | -0.000271917 |  | 2216.688 | 1.51242 | 0.000667798
| 2216.568 | 1.32075 | -0.000265805 |  | 2216.568 | 1.51241 | 0.000668426
| 2216.448 | 1.32075 | -0.000262151 |  | 2216.448 | 1.5124 | 0.000667996
| 2216.327 | 1.32075 | -0.000261676 |  | 2216.327 | 1.5124 | 0.000663861
| 2216.207 | 1.32075 | -0.000264174 |  | 2216.207 | 1.51239 | 0.000655065
| 2216.086 | 1.32075 | -0.000268192 |  | 2216.086 | 1.51238 | 0.000642952
| 2215.965 | 1.32075 | -0.00027193 |  | 2215.965 | 1.51237 | 0.000630565
| 2215.845 | 1.32074 | -0.00027414 |  | 2215.845 | 1.51235 | 0.000621058
| 2215.724 | 1.32074 | -0.000274508 |  | 2215.724 | 1.51233 | 0.000616236
| 2215.604 | 1.32073 | -0.000273969 |  | 2215.604 | 1.51231 | 0.000615878
| 2215.483 | 1.32073 | -0.0002745 |  | 2215.483 | 1.51229 | 0.000618043
| 2215.363 | 1.32073 | -0.000277908 |  | 2215.363 | 1.51227 | 0.000619762
| 2215.242 | 1.32074 | -0.000285347 |  | 2215.242 | 1.51226 | 0.000618816
| 2215.122 | 1.32073 | -0.000296399 |  | 2215.122 | 1.51225 | 0.000614921
| 2215.001 | 1.32073 | -0.000309411 |  | 2215.001 | 1.51223 | 0.000609385
| 2214.881 | 1.32072 | -0.000321704 |  | 2214.881 | 1.51221 | 0.000604827
| 2214.76 | 1.3207 | -0.000330884 |  | 2214.76 | 1.51219 | 0.000603379
| 2214.64 | 1.32068 | -0.000335588 |  | 2214.64 | 1.51216 | 0.000605996
| 2214.519 | 1.32067 | -0.00033518 |  | 2214.519 | 1.51214 | 0.000612095
| 2214.398 | 1.32065 | -0.000330797 |  | 2214.398 | 1.51212 | 0.000620207
| 2214.278 | 1.32064 | -0.000324235 |  | 2214.278 | 1.5121 | 0.000628466
| 2214.157 | 1.32063 | -0.000317354 |  | 2214.157 | 1.51208 | 0.000636243
| 2214.037 | 1.32063 | -0.000311508 |  | 2214.037 | 1.51207 | 0.000644082
| 2213.917 | 1.32062 | -0.000307418 |  | 2213.917 | 1.51205 | 0.000653313
| 2213.796 | 1.32062 | -0.000304984 |  | 2213.796 | 1.51203 | 0.000664922
| 2213.675 | 1.32062 | -0.000304002 |  | 2213.675 | 1.51202 | 0.000678582
| 2213.555 | 1.32062 | -0.000304272 |  | 2213.555 | 1.51201 | 0.000691998
| 2213.434 | 1.32061 | -0.000305752 |  | 2213.434 | 1.51201 | 0.000702955
| 2213.314 | 1.32061 | -0.000308789 |  | 2213.314 | 1.51201 | 0.00070794
| 2213.193 | 1.32061 | -0.000313175 |  | 2213.193 | 1.51201 | 0.000705229
| 2213.073 | 1.3206 | -0.000318611 |  | 2213.073 | 1.51201 | 0.000697227
| 2212.952 | 1.3206 | -0.000324153 |  | 2212.952 | 1.51199 | 0.000686488
| 2212.832 | 1.32059 | -0.000328958 |  | 2212.832 | 1.51197 | 0.000677303
| 2212.711 | 1.32058 | -0.000332235 |  | 2212.711 | 1.51195 | 0.000673363
| 2212.591 | 1.32057 | -0.000333986 |  | 2212.591 | 1.51192 | 0.000676173
| 2212.47 | 1.32056 | -0.000335133 |  | 2212.47 | 1.5119 | 0.000684568
| 2212.35 | 1.32055 | -0.000336826 |  | 2212.35 | 1.51188 | 0.000695902
| 2212.229 | 1.32055 | -0.000340034 |  | 2212.229 | 1.51186 | 0.000706966
| 2212.108 | 1.32054 | -0.000345188 |  | 2212.108 | 1.51185 | 0.000715796
| 2211.988 | 1.32053 | -0.000351438 |  | 2211.988 | 1.51184 | 0.000722459
| 2211.867 | 1.32052 | -0.000356884 |  | 2211.867 | 1.51182 | 0.000728265
| 2211.747 | 1.3205 | -0.000359731 |  | 2211.747 | 1.51181 | 0.000736021
| 2211.626 | 1.32048 | -0.00035827 |  | 2211.626 | 1.51179 | 0.000745808
| 2211.506 | 1.32047 | -0.00035249 |  | 2211.506 | 1.51178 | 0.000757009
| 2211.385 | 1.32046 | -0.000343772 |  | 2211.385 | 1.51177 | 0.000768015
| 2211.265 | 1.32045 | -0.000334444 |  | 2211.265 | 1.51176 | 0.000776017
| 2211.144 | 1.32045 | -0.000327226 |  | 2211.144 | 1.51175 | 0.000779457
| 2211.024 | 1.32044 | -0.000323819 |  | 2211.024 | 1.51174 | 0.00077848
| 2210.903 | 1.32044 | -0.00032449 |  | 2210.903 | 1.51173 | 0.000776588
| 2210.783 | 1.32044 | -0.00032785 |  | 2210.783 | 1.51171 | 0.000777449
| 2210.662 | 1.32043 | -0.00033186 |  | 2210.662 | 1.51168 | 0.00078404
| 2210.542 | 1.32042 | -0.000334058 |  | 2210.542 | 1.51166 | 0.000796794
| 2210.421 | 1.32041 | -0.000333442 |  | 2210.421 | 1.51164 | 0.00081371
| 2210.3 | 1.32039 | -0.000329931 |  | 2210.3 | 1.51163 | 0.000830429
| 2210.18 | 1.32038 | -0.00032506 |  | 2210.18 | 1.51163 | 0.000843297
| 2210.06 | 1.32038 | -0.000320332 |  | 2210.06 | 1.51163 | 0.000849001
| 2209.939 | 1.32037 | -0.000317019 |  | 2209.939 | 1.51162 | 0.000848268
| 2209.818 | 1.32037 | -0.00031542 |  | 2209.818 | 1.51161 | 0.000844059
| 2209.698 | 1.32036 | -0.000314907 |  | 2209.698 | 1.51159 | 0.00084082
| 2209.577 | 1.32035 | -0.000314218 |  | 2209.577 | 1.51157 | 0.000842055
| 2209.457 | 1.32034 | -0.000312454 |  | 2209.457 | 1.51154 | 0.000849149
| 2209.336 | 1.32033 | -0.00030925 |  | 2209.336 | 1.51152 | 0.000860964
| 2209.216 | 1.32032 | -0.000304951 |  | 2209.216 | 1.5115 | 0.000874406
| 2209.095 | 1.32031 | -0.000299963 |  | 2209.095 | 1.51149 | 0.000886671
| 2208.975 | 1.3203 | -0.000294757 |  | 2208.975 | 1.51147 | 0.000895497
| 2208.854 | 1.32029 | -0.000289014 |  | 2208.854 | 1.51146 | 0.000901968
| 2208.733 | 1.32029 | -0.000282044 |  | 2208.733 | 1.51144 | 0.000908164
| 2208.613 | 1.32028 | -0.000273455 |  | 2208.613 | 1.51141 | 0.000917745
| 2208.493 | 1.32028 | -0.000263522 |  | 2208.493 | 1.51139 | 0.00093125
| 2208.372 | 1.32028 | -0.000253982 |  | 2208.372 | 1.51137 | 0.000948568
| 2208.251 | 1.32028 | -0.000247286 |  | 2208.251 | 1.51135 | 0.000966366
| 2208.131 | 1.32029 | -0.000246058 |  | 2208.131 | 1.51134 | 0.00098261
| 2208.01 | 1.32029 | -0.00025158 |  | 2208.01 | 1.51133 | 0.000994937
| 2207.89 | 1.3203 | -0.000263051 |  | 2207.89 | 1.51131 | 0.001
| 2207.769 | 1.32029 | -0.00027758 |  | 2207.769 | 1.5113 | 0.00101
| 2207.649 | 1.32028 | -0.000290745 |  | 2207.649 | 1.51127 | 0.00102
| 2207.528 | 1.32026 | -0.000298706 |  | 2207.528 | 1.51125 | 0.00104
| 2207.408 | 1.32023 | -0.00029906 |  | 2207.408 | 1.51122 | 0.00107
| 2207.287 | 1.32021 | -0.000291911 |  | 2207.287 | 1.5112 | 0.00109
| 2207.167 | 1.32019 | -0.000279833 |  | 2207.167 | 1.51119 | 0.00112
| 2207.046 | 1.32018 | -0.000266308 |  | 2207.046 | 1.51119 | 0.00115
| 2206.926 | 1.32018 | -0.000254213 |  | 2206.926 | 1.51118 | 0.00116
| 2206.805 | 1.32017 | -0.000245072 |  | 2206.805 | 1.51118 | 0.00118
| 2206.685 | 1.32017 | -0.000238214 |  | 2206.685 | 1.51117 | 0.00118
| 2206.564 | 1.32016 | -0.000231988 |  | 2206.564 | 1.51115 | 0.00119
| 2206.443 | 1.32016 | -0.000224549 |  | 2206.443 | 1.51113 | 0.00121
| 2206.323 | 1.32015 | -0.000215691 |  | 2206.323 | 1.51111 | 0.00123
| 2206.202 | 1.32015 | -0.000206613 |  | 2206.202 | 1.51109 | 0.00125
| 2206.082 | 1.32015 | -0.000199584 |  | 2206.082 | 1.51108 | 0.00127
| 2205.961 | 1.32016 | -0.000196733 |  | 2205.961 | 1.51106 | 0.0013
| 2205.841 | 1.32016 | -0.000198542 |  | 2205.841 | 1.51106 | 0.00132
| 2205.72 | 1.32016 | -0.000203878 |  | 2205.72 | 1.51105 | 0.00135
| 2205.6 | 1.32016 | -0.000209742 |  | 2205.6 | 1.51104 | 0.00137
| 2205.479 | 1.32015 | -0.000213262 |  | 2205.479 | 1.51103 | 0.00139
| 2205.359 | 1.32014 | -0.000213063 |  | 2205.359 | 1.51102 | 0.00141
| 2205.238 | 1.32013 | -0.000209731 |  | 2205.238 | 1.51101 | 0.00143
| 2205.118 | 1.32012 | -0.000205844 |  | 2205.118 | 1.51101 | 0.00145
| 2204.997 | 1.32012 | -0.000204712 |  | 2204.997 | 1.511 | 0.00147
| 2204.876 | 1.32012 | -0.000208316 |  | 2204.876 | 1.511 | 0.00148
| 2204.756 | 1.32011 | -0.000216547 |  | 2204.756 | 1.51098 | 0.00149
| 2204.635 | 1.3201 | -0.000226529 |  | 2204.635 | 1.51097 | 0.00151
| 2204.515 | 1.32008 | -0.000233921 |  | 2204.515 | 1.51095 | 0.00152
| 2204.395 | 1.32006 | -0.000234765 |  | 2204.395 | 1.51093 | 0.00155
| 2204.274 | 1.32003 | -0.000227034 |  | 2204.274 | 1.51092 | 0.00157
| 2204.153 | 1.32001 | -0.000211528 |  | 2204.153 | 1.5109 | 0.0016
| 2204.033 | 1.31999 | -0.00019189 |  | 2204.033 | 1.51089 | 0.00162
| 2203.912 | 1.31999 | -0.000172395 |  | 2203.912 | 1.51088 | 0.00164
| 2203.792 | 1.31999 | -0.000156922 |  | 2203.792 | 1.51087 | 0.00166
| 2203.671 | 1.31999 | -0.00014705 |  | 2203.671 | 1.51085 | 0.00169
| 2203.551 | 1.31999 | -0.000142042 |  | 2203.551 | 1.51083 | 0.00172
| 2203.43 | 1.31998 | -0.000139549 |  | 2203.43 | 1.51081 | 0.00175
| 2203.31 | 1.31998 | -0.000136663 |  | 2203.31 | 1.51079 | 0.0018
| 2203.189 | 1.31997 | -0.000131828 |  | 2203.189 | 1.51079 | 0.00184
| 2203.069 | 1.31996 | -0.000124554 |  | 2203.069 | 1.51079 | 0.00188
| 2202.948 | 1.31995 | -0.000115936 |  | 2202.948 | 1.5108 | 0.00192
| 2202.828 | 1.31994 | -0.0001073 |  | 2202.828 | 1.51081 | 0.00195
| 2202.707 | 1.31994 | -9.93699e-05 |  | 2202.707 | 1.51082 | 0.00197
| 2202.586 | 1.31993 | -9.20227e-05 |  | 2202.586 | 1.51082 | 0.00198
| 2202.466 | 1.31992 | -8.42251e-05 |  | 2202.466 | 1.51081 | 0.002
| 2202.345 | 1.31991 | -7.50494e-05 |  | 2202.345 | 1.5108 | 0.00202
| 2202.225 | 1.31991 | -6.43454e-05 |  | 2202.225 | 1.51079 | 0.00205
| 2202.104 | 1.3199 | -5.26996e-05 |  | 2202.104 | 1.51078 | 0.00208
| 2201.984 | 1.3199 | -4.15589e-05 |  | 2201.984 | 1.51077 | 0.00211
| 2201.863 | 1.3199 | -3.23913e-05 |  | 2201.863 | 1.51077 | 0.00215
| 2201.743 | 1.3199 | -2.53923e-05 |  | 2201.743 | 1.51077 | 0.00218
| 2201.622 | 1.31989 | -1.99145e-05 |  | 2201.622 | 1.51077 | 0.00221
| 2201.502 | 1.31989 | -1.41939e-05 |  | 2201.502 | 1.51077 | 0.00224
| 2201.381 | 1.31988 | -6.44774e-06 |  | 2201.381 | 1.51077 | 0.00226
| 2201.261 | 1.31988 | 4.14571e-06 |  | 2201.261 | 1.51076 | 0.00229
| 2201.14 | 1.31987 | 1.67408e-05 |  | 2201.14 | 1.51075 | 0.00232
| 2201.02 | 1.31987 | 2.93529e-05 |  | 2201.02 | 1.51075 | 0.00235
| 2200.899 | 1.31988 | 3.9487e-05 |  | 2200.899 | 1.51074 | 0.00238
| 2200.779 | 1.31988 | 4.50659e-05 |  | 2200.779 | 1.51073 | 0.00241
| 2200.658 | 1.31989 | 4.5866e-05 |  | 2200.658 | 1.51072 | 0.00244
| 2200.538 | 1.31989 | 4.30749e-05 |  | 2200.538 | 1.51071 | 0.00248
| 2200.417 | 1.31988 | 3.92677e-05 |  | 2200.417 | 1.51069 | 0.00252
| 2200.296 | 1.31987 | 3.73632e-05 |  | 2200.296 | 1.51068 | 0.00257
| 2200.176 | 1.31986 | 3.89207e-05 |  | 2200.176 | 1.51067 | 0.00262
| 2200.055 | 1.31985 | 4.46756e-05 |  | 2200.055 | 1.51067 | 0.00267
| 2199.935 | 1.31984 | 5.3798e-05 |  | 2199.935 | 1.51067 | 0.00272
| 2199.814 | 1.31983 | 6.47068e-05 |  | 2199.814 | 1.51067 | 0.00278
| 2199.694 | 1.31982 | 7.6022e-05 |  | 2199.694 | 1.51067 | 0.00283
| 2199.573 | 1.31982 | 8.71852e-05 |  | 2199.573 | 1.51068 | 0.00288
| 2199.453 | 1.31981 | 9.8234e-05 |  | 2199.453 | 1.51068 | 0.00294
| 2199.332 | 1.3198 | 0.000109668 |  | 2199.332 | 1.51069 | 0.00299
| 2199.211 | 1.3198 | 0.000121807 |  | 2199.211 | 1.51069 | 0.00305
| 2199.091 | 1.3198 | 0.000134377 |  | 2199.091 | 1.5107 | 0.00312
| 2198.971 | 1.31979 | 0.000146744 |  | 2198.971 | 1.51071 | 0.00318
| 2198.85 | 1.31979 | 0.000157787 |  | 2198.85 | 1.51073 | 0.00324
| 2198.729 | 1.31979 | 0.000166931 |  | 2198.729 | 1.51075 | 0.00331
| 2198.609 | 1.31979 | 0.000174505 |  | 2198.609 | 1.51077 | 0.00337
| 2198.488 | 1.31979 | 0.000181414 |  | 2198.488 | 1.51079 | 0.00344
| 2198.368 | 1.31979 | 0.00018899 |  | 2198.368 | 1.51082 | 0.00351
| 2198.247 | 1.31978 | 0.000198382 |  | 2198.247 | 1.51084 | 0.00358
| 2198.127 | 1.31978 | 0.000209904 |  | 2198.127 | 1.51087 | 0.00366
| 2198.006 | 1.31977 | 0.000223016 |  | 2198.006 | 1.51091 | 0.00374
| 2197.886 | 1.31977 | 0.000236543 |  | 2197.886 | 1.51095 | 0.00382
| 2197.765 | 1.31977 | 0.000249152 |  | 2197.765 | 1.511 | 0.0039
| 2197.645 | 1.31977 | 0.000260509 |  | 2197.645 | 1.51106 | 0.00398
| 2197.524 | 1.31977 | 0.000270958 |  | 2197.524 | 1.51112 | 0.00406
| 2197.404 | 1.31977 | 0.000281526 |  | 2197.404 | 1.51119 | 0.00414
| 2197.283 | 1.31977 | 0.000293585 |  | 2197.283 | 1.51126 | 0.00422
| 2197.163 | 1.31977 | 0.000307499 |  | 2197.163 | 1.51134 | 0.0043
| 2197.042 | 1.31977 | 0.000323027 |  | 2197.042 | 1.51144 | 0.00438
| 2196.921 | 1.31977 | 0.000338685 |  | 2196.921 | 1.51154 | 0.00446
| 2196.801 | 1.31978 | 0.0003527 |  | 2196.801 | 1.51166 | 0.00453
| 2196.68 | 1.31979 | 0.000363483 |  | 2196.68 | 1.51179 | 0.00458
| 2196.56 | 1.3198 | 0.000370718 |  | 2196.56 | 1.51192 | 0.00463
| 2196.439 | 1.3198 | 0.000375154 |  | 2196.439 | 1.51206 | 0.00465
| 2196.319 | 1.3198 | 0.000378656 |  | 2196.319 | 1.51219 | 0.00467
| 2196.198 | 1.3198 | 0.000383114 |  | 2196.198 | 1.51233 | 0.00469
| 2196.078 | 1.3198 | 0.000389873 |  | 2196.078 | 1.51246 | 0.00469
| 2195.957 | 1.3198 | 0.000399358 |  | 2195.957 | 1.51259 | 0.00469
| 2195.837 | 1.3198 | 0.000410586 |  | 2195.837 | 1.51273 | 0.00468
| 2195.716 | 1.31981 | 0.000422224 |  | 2195.716 | 1.51287 | 0.00466
| 2195.596 | 1.31981 | 0.000432945 |  | 2195.596 | 1.51301 | 0.00463
| 2195.475 | 1.31982 | 0.000441983 |  | 2195.475 | 1.51315 | 0.00459
| 2195.354 | 1.31982 | 0.00044947 |  | 2195.354 | 1.51328 | 0.00453
| 2195.234 | 1.31982 | 0.000456402 |  | 2195.234 | 1.51341 | 0.00447
| 2195.114 | 1.31983 | 0.000463711 |  | 2195.114 | 1.51354 | 0.00439
| 2194.993 | 1.31983 | 0.000472134 |  | 2194.993 | 1.51365 | 0.00431
| 2194.873 | 1.31983 | 0.000481585 |  | 2194.873 | 1.51376 | 0.00422
| 2194.752 | 1.31983 | 0.000491393 |  | 2194.752 | 1.51385 | 0.00412
| 2194.631 | 1.31984 | 0.000500883 |  | 2194.631 | 1.51394 | 0.00402
| 2194.511 | 1.31984 | 0.000509841 |  | 2194.511 | 1.51402 | 0.00391
| 2194.39 | 1.31985 | 0.000518482 |  | 2194.39 | 1.51409 | 0.0038
| 2194.27 | 1.31985 | 0.000527716 |  | 2194.27 | 1.51414 | 0.00369
| 2194.149 | 1.31985 | 0.000538287 |  | 2194.149 | 1.51419 | 0.00358
| 2194.029 | 1.31986 | 0.000550265 |  | 2194.029 | 1.51423 | 0.00347
| 2193.908 | 1.31987 | 0.00056291 |  | 2193.908 | 1.51426 | 0.00337
| 2193.788 | 1.31988 | 0.000574263 |  | 2193.788 | 1.51429 | 0.00327
| 2193.667 | 1.31989 | 0.000582601 |  | 2193.667 | 1.51432 | 0.00316
| 2193.547 | 1.31991 | 0.000586621 |  | 2193.547 | 1.51434 | 0.00306
| 2193.426 | 1.31992 | 0.000586332 |  | 2193.426 | 1.51435 | 0.00295
| 2193.306 | 1.31993 | 0.000583339 |  | 2193.306 | 1.51435 | 0.00285
| 2193.185 | 1.31993 | 0.000580326 |  | 2193.185 | 1.51434 | 0.00275
| 2193.064 | 1.31993 | 0.000579803 |  | 2193.064 | 1.51432 | 0.00266
| 2192.944 | 1.31993 | 0.000583416 |  | 2192.944 | 1.5143 | 0.00257
| 2192.823 | 1.31993 | 0.00059128 |  | 2192.823 | 1.51428 | 0.00249
| 2192.703 | 1.31993 | 0.000601842 |  | 2192.703 | 1.51426 | 0.00242
| 2192.583 | 1.31993 | 0.000613089 |  | 2192.583 | 1.51424 | 0.00235
| 2192.462 | 1.31994 | 0.000623126 |  | 2192.462 | 1.51422 | 0.00229
| 2192.341 | 1.31995 | 0.00063112 |  | 2192.341 | 1.5142 | 0.00222
| 2192.221 | 1.31996 | 0.000637488 |  | 2192.221 | 1.51417 | 0.00216
| 2192.1 | 1.31996 | 0.000643488 |  | 2192.1 | 1.51414 | 0.0021
| 2191.98 | 1.31997 | 0.000650542 |  | 2191.98 | 1.51411 | 0.00205
| 2191.859 | 1.31997 | 0.000659252 |  | 2191.859 | 1.51409 | 0.00201
| 2191.739 | 1.31998 | 0.000669092 |  | 2191.739 | 1.51406 | 0.00196
| 2191.618 | 1.31999 | 0.000678956 |  | 2191.618 | 1.51405 | 0.00191
| 2191.498 | 1.32 | 0.000687399 |  | 2191.498 | 1.51403 | 0.00186
| 2191.377 | 1.32001 | 0.000693956 |  | 2191.377 | 1.514 | 0.00181
| 2191.257 | 1.32002 | 0.000699228 |  | 2191.257 | 1.51397 | 0.00176
| 2191.136 | 1.32003 | 0.000704511 |  | 2191.136 | 1.51393 | 0.00171
| 2191.016 | 1.32004 | 0.000711103 |  | 2191.016 | 1.51389 | 0.00166
| 2190.895 | 1.32005 | 0.000719616 |  | 2190.895 | 1.51385 | 0.00163
| 2190.774 | 1.32007 | 0.000729272 |  | 2190.774 | 1.51381 | 0.0016
| 2190.654 | 1.32008 | 0.000737887 |  | 2190.654 | 1.51377 | 0.00159
| 2190.533 | 1.3201 | 0.000743072 |  | 2190.533 | 1.51374 | 0.00157
| 2190.413 | 1.32013 | 0.000743039 |  | 2190.413 | 1.51372 | 0.00155
| 2190.292 | 1.32015 | 0.000737365 |  | 2190.292 | 1.5137 | 0.00153
| 2190.172 | 1.32016 | 0.00072774 |  | 2190.172 | 1.51368 | 0.00151
| 2190.051 | 1.32018 | 0.000716702 |  | 2190.051 | 1.51366 | 0.00148
| 2189.931 | 1.32018 | 0.000707009 |  | 2189.931 | 1.51364 | 0.00146
| 2189.81 | 1.32019 | 0.000700232 |  | 2189.81 | 1.51361 | 0.00143
| 2189.69 | 1.32019 | 0.000696445 |  | 2189.69 | 1.51359 | 0.00141
| 2189.569 | 1.3202 | 0.000694524 |  | 2189.569 | 1.51357 | 0.00139
| 2189.449 | 1.3202 | 0.000692473 |  | 2189.449 | 1.51355 | 0.00136
| 2189.328 | 1.32021 | 0.0006892 |  | 2189.328 | 1.51353 | 0.00134
| 2189.208 | 1.32022 | 0.00068438 |  | 2189.208 | 1.5135 | 0.00131
| 2189.087 | 1.32022 | 0.000679424 |  | 2189.087 | 1.51347 | 0.00129
| 2188.966 | 1.32023 | 0.000675971 |  | 2188.966 | 1.51344 | 0.00126
| 2188.846 | 1.32023 | 0.000675568 |  | 2188.846 | 1.5134 | 0.00125
| 2188.725 | 1.32023 | 0.000678578 |  | 2188.725 | 1.51337 | 0.00124
| 2188.605 | 1.32023 | 0.000683835 |  | 2188.605 | 1.51334 | 0.00123
| 2188.484 | 1.32024 | 0.000689297 |  | 2188.484 | 1.51331 | 0.00123
| 2188.364 | 1.32025 | 0.000692891 |  | 2188.364 | 1.51329 | 0.00123
| 2188.243 | 1.32026 | 0.000693292 |  | 2188.243 | 1.51327 | 0.00122
| 2188.123 | 1.32028 | 0.000690726 |  | 2188.123 | 1.51325 | 0.00121
| 2188.002 | 1.32029 | 0.000686455 |  | 2188.002 | 1.51323 | 0.00121
| 2187.882 | 1.32029 | 0.000682302 |  | 2187.882 | 1.51322 | 0.0012
| 2187.761 | 1.3203 | 0.000679727 |  | 2187.761 | 1.5132 | 0.00119
| 2187.641 | 1.32031 | 0.000679128 |  | 2187.641 | 1.51319 | 0.00118
| 2187.52 | 1.32031 | 0.000680051 |  | 2187.52 | 1.51317 | 0.00117
| 2187.399 | 1.32032 | 0.000680919 |  | 2187.399 | 1.51315 | 0.00116
| 2187.279 | 1.32034 | 0.000680521 |  | 2187.279 | 1.51314 | 0.00115
| 2187.158 | 1.32035 | 0.000677972 |  | 2187.158 | 1.51312 | 0.00114
| 2187.038 | 1.32036 | 0.000673483 |  | 2187.038 | 1.5131 | 0.00112
| 2186.917 | 1.32037 | 0.000667697 |  | 2186.917 | 1.51307 | 0.00111
| 2186.797 | 1.32038 | 0.000661618 |  | 2186.797 | 1.51305 | 0.00111
| 2186.676 | 1.32039 | 0.000656034 |  | 2186.676 | 1.51303 | 0.0011
| 2186.556 | 1.3204 | 0.000650987 |  | 2186.556 | 1.51301 | 0.0011
| 2186.435 | 1.32041 | 0.000646306 |  | 2186.435 | 1.51299 | 0.0011
| 2186.315 | 1.32041 | 0.000641397 |  | 2186.315 | 1.51298 | 0.00109
| 2186.194 | 1.32042 | 0.000635965 |  | 2186.194 | 1.51296 | 0.00109
| 2186.074 | 1.32043 | 0.000629722 |  | 2186.074 | 1.51294 | 0.00108
| 2185.953 | 1.32044 | 0.000622878 |  | 2185.953 | 1.51292 | 0.00107
| 2185.833 | 1.32045 | 0.000615389 |  | 2185.833 | 1.5129 | 0.00107
| 2185.712 | 1.32046 | 0.000607331 |  | 2185.712 | 1.51288 | 0.00107
| 2185.592 | 1.32047 | 0.00059812 |  | 2185.592 | 1.51286 | 0.00107
| 2185.471 | 1.32048 | 0.000587539 |  | 2185.471 | 1.51284 | 0.00108
| 2185.351 | 1.32049 | 0.000575484 |  | 2185.351 | 1.51283 | 0.00108
| 2185.23 | 1.3205 | 0.000562321 |  | 2185.23 | 1.51282 | 0.00109
| 2185.109 | 1.3205 | 0.000549108 |  | 2185.109 | 1.51281 | 0.00109
| 2184.989 | 1.3205 | 0.000537099 |  | 2184.989 | 1.5128 | 0.00109
| 2184.868 | 1.3205 | 0.000527538 |  | 2184.868 | 1.51279 | 0.00108
| 2184.748 | 1.3205 | 0.000521077 |  | 2184.748 | 1.51278 | 0.00108
| 2184.627 | 1.3205 | 0.000517185 |  | 2184.627 | 1.51277 | 0.00108
| 2184.507 | 1.3205 | 0.000514593 |  | 2184.507 | 1.51275 | 0.00108
| 2184.386 | 1.32051 | 0.000511745 |  | 2184.386 | 1.51274 | 0.00108
| 2184.266 | 1.32052 | 0.000506944 |  | 2184.266 | 1.51274 | 0.00108
| 2184.145 | 1.32053 | 0.000499342 |  | 2184.145 | 1.51273 | 0.00108
| 2184.025 | 1.32054 | 0.000488706 |  | 2184.025 | 1.51272 | 0.00108
| 2183.904 | 1.32054 | 0.000475831 |  | 2183.904 | 1.51272 | 0.00108
| 2183.784 | 1.32055 | 0.000462085 |  | 2183.784 | 1.51271 | 0.00107
| 2183.663 | 1.32055 | 0.000448256 |  | 2183.663 | 1.51269 | 0.00107
| 2183.542 | 1.32055 | 0.000435311 |  | 2183.542 | 1.51268 | 0.00107
| 2183.422 | 1.32055 | 0.000423638 |  | 2183.422 | 1.51266 | 0.00107
| 2183.302 | 1.32054 | 0.000413402 |  | 2183.302 | 1.51265 | 0.00107
| 2183.181 | 1.32054 | 0.000404876 |  | 2183.181 | 1.51265 | 0.00108
| 2183.061 | 1.32054 | 0.000398432 |  | 2183.061 | 1.51264 | 0.00108
| 2182.94 | 1.32053 | 0.000394533 |  | 2182.94 | 1.51264 | 0.00109
| 2182.819 | 1.32053 | 0.000393381 |  | 2182.819 | 1.51264 | 0.00108
| 2182.699 | 1.32053 | 0.000394779 |  | 2182.699 | 1.51264 | 0.00108
| 2182.578 | 1.32053 | 0.00039742 |  | 2182.578 | 1.51263 | 0.00107
| 2182.458 | 1.32054 | 0.000399525 |  | 2182.458 | 1.51262 | 0.00106
| 2182.337 | 1.32055 | 0.000398437 |  | 2182.337 | 1.51261 | 0.00106
| 2182.217 | 1.32057 | 0.000392213 |  | 2182.217 | 1.5126 | 0.00106
| 2182.096 | 1.32058 | 0.000379669 |  | 2182.096 | 1.51259 | 0.00106
| 2181.976 | 1.3206 | 0.000361263 |  | 2181.976 | 1.51258 | 0.00107
| 2181.855 | 1.3206 | 0.000339055 |  | 2181.855 | 1.51258 | 0.00107
| 2181.735 | 1.3206 | 0.000316081 |  | 2181.735 | 1.51258 | 0.00107
| 2181.614 | 1.3206 | 0.000295868 |  | 2181.614 | 1.51258 | 0.00107
| 2181.494 | 1.32059 | 0.000280711 |  | 2181.494 | 1.51257 | 0.00106
| 2181.373 | 1.32058 | 0.000271361 |  | 2181.373 | 1.51257 | 0.00106
| 2181.252 | 1.32057 | 0.00026708 |  | 2181.252 | 1.51256 | 0.00106
| 2181.132 | 1.32057 | 0.000265301 |  | 2181.132 | 1.51256 | 0.00106
| 2181.011 | 1.32057 | 0.000263218 |  | 2181.011 | 1.51256 | 0.00105
| 2180.891 | 1.32057 | 0.000258399 |  | 2180.891 | 1.51256 | 0.00105
| 2180.771 | 1.32058 | 0.000249868 |  | 2180.771 | 1.51256 | 0.00104
| 2180.65 | 1.32058 | 0.00023804 |  | 2180.65 | 1.51256 | 0.00103
| 2180.529 | 1.32058 | 0.000224192 |  | 2180.529 | 1.51256 | 0.00101
| 2180.409 | 1.32058 | 0.00021044 |  | 2180.409 | 1.51254 | 0.001
| 2180.288 | 1.32058 | 0.000198342 |  | 2180.288 | 1.51253 | 0.000992796
| 2180.168 | 1.32057 | 0.00018854 |  | 2180.168 | 1.51251 | 0.00098963
| 2180.047 | 1.32057 | 0.000181161 |  | 2180.047 | 1.5125 | 0.000991216
| 2179.927 | 1.32056 | 0.00017537 |  | 2179.927 | 1.51249 | 0.000995496
| 2179.806 | 1.32056 | 0.000170219 |  | 2179.806 | 1.51249 | 0.000998701
| 2179.686 | 1.32056 | 0.000165172 |  | 2179.686 | 1.51249 | 0.000998982
| 2179.565 | 1.32056 | 0.000159738 |  | 2179.565 | 1.51249 | 0.000995108
| 2179.444 | 1.32056 | 0.000153738 |  | 2179.444 | 1.51249 | 0.000987416
| 2179.324 | 1.32056 | 0.000146808 |  | 2179.324 | 1.51249 | 0.000977465
| 2179.204 | 1.32057 | 0.00013822 |  | 2179.204 | 1.51248 | 0.000967383
| 2179.083 | 1.32057 | 0.000127482 |  | 2179.083 | 1.51247 | 0.000957665
| 2178.962 | 1.32058 | 0.000113961 |  | 2178.962 | 1.51246 | 0.000948898
| 2178.842 | 1.32058 | 9.79851e-05 |  | 2178.842 | 1.51245 | 0.000941195
| 2178.721 | 1.32058 | 8.04186e-05 |  | 2178.721 | 1.51244 | 0.000935138
| 2178.601 | 1.32057 | 6.31392e-05 |  | 2178.601 | 1.51243 | 0.000929981
| 2178.48 | 1.32056 | 4.79454e-05 |  | 2178.48 | 1.51242 | 0.000926704
| 2178.36 | 1.32055 | 3.60025e-05 |  | 2178.36 | 1.51241 | 0.000925755
| 2178.239 | 1.32054 | 2.78577e-05 |  | 2178.239 | 1.5124 | 0.000926022
| 2178.119 | 1.32053 | 2.24722e-05 |  | 2178.119 | 1.5124 | 0.000926501
| 2177.998 | 1.32052 | 1.84606e-05 |  | 2177.998 | 1.5124 | 0.000924585
| 2177.877 | 1.32052 | 1.43444e-05 |  | 2177.877 | 1.5124 | 0.000917684
| 2177.757 | 1.32052 | 9.00359e-06 |  | 2177.757 | 1.5124 | 0.000906464
| 2177.636 | 1.32051 | 2.39347e-06 |  | 2177.636 | 1.51239 | 0.000890828
| 2177.516 | 1.32051 | -4.97835e-06 |  | 2177.516 | 1.51238 | 0.000874061
| 2177.396 | 1.32051 | -1.22916e-05 |  | 2177.396 | 1.51237 | 0.000860168
| 2177.275 | 1.32051 | -1.93294e-05 |  | 2177.275 | 1.51234 | 0.000851824
| 2177.154 | 1.3205 | -2.63948e-05 |  | 2177.154 | 1.51232 | 0.000850371
| 2177.034 | 1.3205 | -3.45774e-05 |  | 2177.034 | 1.51231 | 0.000854542
| 2176.913 | 1.3205 | -4.51425e-05 |  | 2176.913 | 1.51229 | 0.000861217
| 2176.793 | 1.3205 | -5.86401e-05 |  | 2176.793 | 1.51229 | 0.000866646
| 2176.672 | 1.3205 | -7.46523e-05 |  | 2176.672 | 1.51228 | 0.000868939
| 2176.552 | 1.32049 | -9.15269e-05 |  | 2176.552 | 1.51228 | 0.000865736
| 2176.431 | 1.32048 | -0.000107243 |  | 2176.431 | 1.51228 | 0.000859763
| 2176.311 | 1.32047 | -0.000119671 |  | 2176.311 | 1.51227 | 0.000853149
| 2176.19 | 1.32045 | -0.000127827 |  | 2176.19 | 1.51226 | 0.000848853
| 2176.07 | 1.32044 | -0.000131899 |  | 2176.07 | 1.51224 | 0.000847535
| 2175.949 | 1.32043 | -0.000133135 |  | 2175.949 | 1.51224 | 0.000848794
| 2175.829 | 1.32042 | -0.000133628 |  | 2175.829 | 1.51223 | 0.000849904
| 2175.708 | 1.32042 | -0.000135006 |  | 2175.708 | 1.51223 | 0.000848775
| 2175.587 | 1.32041 | -0.000138323 |  | 2175.587 | 1.51223 | 0.000843151
| 2175.467 | 1.32041 | -0.000143736 |  | 2175.467 | 1.51222 | 0.00083369
| 2175.346 | 1.32041 | -0.000150557 |  | 2175.346 | 1.51221 | 0.000822047
| 2175.226 | 1.3204 | -0.000158004 |  | 2175.226 | 1.5122 | 0.000811649
| 2175.105 | 1.3204 | -0.000165496 |  | 2175.105 | 1.51218 | 0.00080486
| 2174.985 | 1.32039 | -0.000172873 |  | 2174.985 | 1.51216 | 0.000803126
| 2174.864 | 1.32038 | -0.00018025 |  | 2174.864 | 1.51214 | 0.000806372
| 2174.744 | 1.32038 | -0.000187896 |  | 2174.744 | 1.51213 | 0.000812652
| 2174.623 | 1.32037 | -0.000195845 |  | 2174.623 | 1.51212 | 0.000820141
| 2174.503 | 1.32037 | -0.000203834 |  | 2174.503 | 1.51211 | 0.000827012
| 2174.382 | 1.32036 | -0.000211423 |  | 2174.382 | 1.5121 | 0.000832758
| 2174.262 | 1.32035 | -0.00021808 |  | 2174.262 | 1.5121 | 0.000837675
| 2174.141 | 1.32034 | -0.000224151 |  | 2174.141 | 1.51209 | 0.000842571
| 2174.021 | 1.32034 | -0.000229977 |  | 2174.021 | 1.51209 | 0.000847825
| 2173.9 | 1.32033 | -0.000236395 |  | 2173.9 | 1.51209 | 0.000852797
| 2173.78 | 1.32032 | -0.000244227 |  | 2173.78 | 1.51209 | 0.000856455
| 2173.659 | 1.32032 | -0.000253495 |  | 2173.659 | 1.51209 | 0.000857453
| 2173.539 | 1.32031 | -0.000264061 |  | 2173.539 | 1.51209 | 0.00085505
| 2173.418 | 1.3203 | -0.000275098 |  | 2173.418 | 1.5121 | 0.000849138
| 2173.297 | 1.32029 | -0.000285516 |  | 2173.297 | 1.5121 | 0.000840739
| 2173.177 | 1.32028 | -0.000294432 |  | 2173.177 | 1.51209 | 0.000832539
| 2173.056 | 1.32026 | -0.00030162 |  | 2173.056 | 1.51209 | 0.000824268
| 2172.936 | 1.32025 | -0.000307186 |  | 2172.936 | 1.51208 | 0.000817808
| 2172.815 | 1.32023 | -0.000311761 |  | 2172.815 | 1.51208 | 0.000811383
| 2172.695 | 1.32022 | -0.000315517 |  | 2172.695 | 1.51208 | 0.000805155
| 2172.574 | 1.32021 | -0.000318583 |  | 2172.574 | 1.51207 | 0.000796558
| 2172.454 | 1.32019 | -0.000320489 |  | 2172.454 | 1.51207 | 0.000786337
| 2172.333 | 1.32018 | -0.000320466 |  | 2172.333 | 1.51206 | 0.000775373
| 2172.213 | 1.32016 | -0.000317846 |  | 2172.213 | 1.51205 | 0.00076505
| 2172.092 | 1.32015 | -0.00031276 |  | 2172.092 | 1.51203 | 0.000757088
| 2171.972 | 1.32014 | -0.000305948 |  | 2171.972 | 1.51202 | 0.000752506
| 2171.851 | 1.32013 | -0.00029885 |  | 2171.851 | 1.51201 | 0.000750964
| 2171.73 | 1.32013 | -0.000293348 |  | 2171.73 | 1.51199 | 0.000750894
| 2171.61 | 1.32013 | -0.000290836 |  | 2171.61 | 1.51199 | 0.000750338
| 2171.489 | 1.32013 | -0.000292237 |  | 2171.489 | 1.51198 | 0.000747928
| 2171.369 | 1.32013 | -0.000297106 |  | 2171.369 | 1.51198 | 0.00074321
| 2171.249 | 1.32013 | -0.000304361 |  | 2171.249 | 1.51197 | 0.000736705
| 2171.128 | 1.32012 | -0.000312452 |  | 2171.128 | 1.51196 | 0.000729865
| 2171.007 | 1.32011 | -0.000320007 |  | 2171.007 | 1.51195 | 0.000723928
| 2170.887 | 1.32011 | -0.00032613 |  | 2170.887 | 1.51194 | 0.000719232
| 2170.766 | 1.3201 | -0.00033099 |  | 2170.766 | 1.51192 | 0.000715606
| 2170.646 | 1.32009 | -0.000335274 |  | 2170.646 | 1.51191 | 0.000711714
| 2170.525 | 1.32008 | -0.00033958 |  | 2170.525 | 1.5119 | 0.000707098
| 2170.405 | 1.32007 | -0.000344389 |  | 2170.405 | 1.51189 | 0.000701796
| 2170.284 | 1.32006 | -0.00034941 |  | 2170.284 | 1.51187 | 0.000697269
| 2170.164 | 1.32004 | -0.000353807 |  | 2170.164 | 1.51186 | 0.000695196
| 2170.043 | 1.32003 | -0.000356514 |  | 2170.043 | 1.51184 | 0.000697421
| 2169.922 | 1.32001 | -0.000356949 |  | 2169.922 | 1.51182 | 0.000704166
| 2169.802 | 1.32 | -0.000354924 |  | 2169.802 | 1.51181 | 0.000713987
| 2169.682 | 1.31999 | -0.000351174 |  | 2169.682 | 1.5118 | 0.000724073
| 2169.561 | 1.31998 | -0.000346758 |  | 2169.561 | 1.5118 | 0.000730943
| 2169.44 | 1.31997 | -0.000342631 |  | 2169.44 | 1.51181 | 0.000732389
| 2169.32 | 1.31996 | -0.000339043 |  | 2169.32 | 1.51181 | 0.000727808
| 2169.199 | 1.31995 | -0.000335751 |  | 2169.199 | 1.5118 | 0.000718978
| 2169.079 | 1.31994 | -0.000331961 |  | 2169.079 | 1.51179 | 0.000709133
| 2168.958 | 1.31994 | -0.000326994 |  | 2168.958 | 1.51178 | 0.000701448
| 2168.838 | 1.31993 | -0.000321137 |  | 2168.838 | 1.51177 | 0.000698027
| 2168.717 | 1.31993 | -0.00031523 |  | 2168.717 | 1.51175 | 0.000698822
| 2168.597 | 1.31993 | -0.000310887 |  | 2168.597 | 1.51174 | 0.000702267
| 2168.476 | 1.31993 | -0.000309659 |  | 2168.476 | 1.51173 | 0.000705781
| 2168.355 | 1.31993 | -0.000312145 |  | 2168.355 | 1.51172 | 0.000707377
| 2168.235 | 1.31993 | -0.000317643 |  | 2168.235 | 1.51172 | 0.000706426
| 2168.115 | 1.31992 | -0.000324409 |  | 2168.115 | 1.51171 | 0.000703971
| 2167.994 | 1.31992 | -0.000330384 |  | 2167.994 | 1.5117 | 0.000702047
| 2167.874 | 1.31991 | -0.00033379 |  | 2167.874 | 1.51169 | 0.000702181
| 2167.753 | 1.3199 | -0.000334315 |  | 2167.753 | 1.51168 | 0.000704903
| 2167.632 | 1.31989 | -0.000333041 |  | 2167.632 | 1.51167 | 0.00070902
| 2167.512 | 1.31988 | -0.000331736 |  | 2167.512 | 1.51166 | 0.000712553
| 2167.391 | 1.31988 | -0.00033214 |  | 2167.391 | 1.51166 | 0.00071354
| 2167.271 | 1.31987 | -0.000334732 |  | 2167.271 | 1.51165 | 0.000711224
| 2167.15 | 1.31986 | -0.000338598 |  | 2167.15 | 1.51165 | 0.00070645
| 2167.03 | 1.31985 | -0.000341777 |  | 2167.03 | 1.51164 | 0.000701699
| 2166.909 | 1.31984 | -0.000342291 |  | 2166.909 | 1.51162 | 0.000699495
| 2166.789 | 1.31983 | -0.000339328 |  | 2166.789 | 1.51161 | 0.000700958
| 2166.668 | 1.31982 | -0.000333799 |  | 2166.668 | 1.51159 | 0.000706186
| 2166.548 | 1.31982 | -0.000328134 |  | 2166.548 | 1.51159 | 0.000713097
| 2166.427 | 1.31982 | -0.00032523 |  | 2166.427 | 1.51158 | 0.00071887
| 2166.307 | 1.31982 | -0.000326769 |  | 2166.307 | 1.51158 | 0.00072131
| 2166.186 | 1.31981 | -0.000332682 |  | 2166.186 | 1.51158 | 0.000719554
| 2166.065 | 1.31981 | -0.000340741 |  | 2166.065 | 1.51157 | 0.000714625
| 2165.945 | 1.31979 | -0.000347306 |  | 2165.945 | 1.51157 | 0.000708686
| 2165.824 | 1.31978 | -0.000348994 |  | 2165.824 | 1.51156 | 0.000704114
| 2165.704 | 1.31976 | -0.000344539 |  | 2165.704 | 1.51154 | 0.000702159
| 2165.583 | 1.31974 | -0.00033468 |  | 2165.583 | 1.51153 | 0.000703245
| 2165.463 | 1.31974 | -0.00032277 |  | 2165.463 | 1.51152 | 0.000706072
| 2165.342 | 1.31974 | -0.000312393 |  | 2165.342 | 1.51151 | 0.000709462
| 2165.222 | 1.31974 | -0.000306515 |  | 2165.222 | 1.5115 | 0.00071263
| 2165.101 | 1.31974 | -0.000305933 |  | 2165.101 | 1.51149 | 0.000715664
| 2164.981 | 1.31974 | -0.000309296 |  | 2164.981 | 1.51148 | 0.000719293
| 2164.86 | 1.31973 | -0.000313814 |  | 2164.86 | 1.51147 | 0.000724354
| 2164.74 | 1.31972 | -0.000316689 |  | 2164.74 | 1.51147 | 0.000730482
| 2164.619 | 1.31971 | -0.000316539 |  | 2164.619 | 1.51146 | 0.000736414
| 2164.499 | 1.3197 | -0.000313262 |  | 2164.499 | 1.51146 | 0.000739776
| 2164.378 | 1.31969 | -0.000308392 |  | 2164.378 | 1.51147 | 0.000738397
| 2164.258 | 1.31969 | -0.000303544 |  | 2164.258 | 1.51147 | 0.000731472
| 2164.137 | 1.31968 | -0.000299382 |  | 2164.137 | 1.51147 | 0.000720187
| 2164.017 | 1.31967 | -0.000295709 |  | 2164.017 | 1.51146 | 0.00070705
| 2163.896 | 1.31967 | -0.000291367 |  | 2163.896 | 1.51144 | 0.000695555
| 2163.775 | 1.31966 | -0.000285258 |  | 2163.775 | 1.51142 | 0.000688519
| 2163.655 | 1.31966 | -0.000277325 |  | 2163.655 | 1.5114 | 0.000686693
| 2163.534 | 1.31965 | -0.000268815 |  | 2163.534 | 1.51138 | 0.000689073
| 2163.414 | 1.31965 | -0.000261804 |  | 2163.414 | 1.51137 | 0.000693676
| 2163.293 | 1.31966 | -0.000258116 |  | 2163.293 | 1.51135 | 0.000698273
| 2163.173 | 1.31966 | -0.000258511 |  | 2163.173 | 1.51134 | 0.000702115
| 2163.052 | 1.31966 | -0.000261871 |  | 2163.052 | 1.51132 | 0.000706316
| 2162.932 | 1.31966 | -0.000266097 |  | 2162.932 | 1.5113 | 0.000712906
| 2162.811 | 1.31965 | -0.000268665 |  | 2162.811 | 1.51129 | 0.000724292
| 2162.691 | 1.31965 | -0.000268261 |  | 2162.691 | 1.51127 | 0.000740811
| 2162.57 | 1.31964 | -0.000265445 |  | 2162.57 | 1.51126 | 0.000760876
| 2162.45 | 1.31964 | -0.000262454 |  | 2162.45 | 1.51126 | 0.000780919
| 2162.329 | 1.31964 | -0.000261415 |  | 2162.329 | 1.51126 | 0.000796819
| 2162.208 | 1.31964 | -0.000263986 |  | 2162.208 | 1.51127 | 0.000805736
| 2162.088 | 1.31963 | -0.000269417 |  | 2162.088 | 1.51128 | 0.000806986
| 2161.968 | 1.31963 | -0.000275 |  | 2161.968 | 1.51128 | 0.000802953
| 2161.847 | 1.31961 | -0.000277274 |  | 2161.847 | 1.51128 | 0.0007975
| 2161.727 | 1.3196 | -0.000273387 |  | 2161.727 | 1.51127 | 0.000794946
| 2161.606 | 1.31959 | -0.000263129 |  | 2161.606 | 1.51126 | 0.00079743
| 2161.485 | 1.31958 | -0.000248736 |  | 2161.485 | 1.51125 | 0.000804799
| 2161.365 | 1.31958 | -0.000234631 |  | 2161.365 | 1.51125 | 0.000814485
| 2161.244 | 1.31959 | -0.000225594 |  | 2161.244 | 1.51125 | 0.000822734
| 2161.124 | 1.3196 | -0.000224765 |  | 2161.124 | 1.51125 | 0.000826862
| 2161.003 | 1.31962 | -0.000232511 |  | 2161.003 | 1.51125 | 0.000825654
| 2160.883 | 1.31962 | -0.000246097 |  | 2160.883 | 1.51125 | 0.000820691
| 2160.762 | 1.31962 | -0.000261249 |  | 2160.762 | 1.51125 | 0.00081459
| 2160.642 | 1.3196 | -0.000273824 |  | 2160.642 | 1.51124 | 0.000810078
| 2160.521 | 1.31959 | -0.00028099 |  | 2160.521 | 1.51123 | 0.000808842
| 2160.4 | 1.31957 | -0.000282529 |  | 2160.4 | 1.51122 | 0.000810741
| 2160.28 | 1.31956 | -0.000280052 |  | 2160.28 | 1.51121 | 0.000814017
| 2160.16 | 1.31955 | -0.000275648 |  | 2160.16 | 1.5112 | 0.000817103
| 2160.039 | 1.31954 | -0.000271044 |  | 2160.039 | 1.5112 | 0.00081882
| 2159.918 | 1.31953 | -0.000266507 |  | 2159.918 | 1.51119 | 0.000820046
| 2159.798 | 1.31952 | -0.000260958 |  | 2159.798 | 1.51118 | 0.000822554
| 2159.677 | 1.31951 | -0.000253065 |  | 2159.677 | 1.51117 | 0.000828344
| 2159.557 | 1.3195 | -0.000242489 |  | 2159.557 | 1.51116 | 0.000838013
| 2159.436 | 1.3195 | -0.000230227 |  | 2159.436 | 1.51115 | 0.000850924
| 2159.316 | 1.3195 | -0.000218467 |  | 2159.316 | 1.51115 | 0.000864007
| 2159.195 | 1.31951 | -0.000210043 |  | 2159.195 | 1.51115 | 0.000873992
| 2159.075 | 1.31951 | -0.000206872 |  | 2159.075 | 1.51116 | 0.000878575
| 2158.954 | 1.31952 | -0.000209214 |  | 2158.954 | 1.51117 | 0.000877053
| 2158.833 | 1.31952 | -0.000215395 |  | 2158.833 | 1.51117 | 0.00087127
| 2158.713 | 1.31952 | -0.000222583 |  | 2158.713 | 1.51116 | 0.000864478
| 2158.593 | 1.31951 | -0.000227918 |  | 2158.593 | 1.51116 | 0.000859672
| 2158.472 | 1.3195 | -0.0002297 |  | 2158.472 | 1.51115 | 0.000858826
| 2158.352 | 1.3195 | -0.000228089 |  | 2158.352 | 1.51114 | 0.000861515
| 2158.231 | 1.31949 | -0.000224593 |  | 2158.231 | 1.51113 | 0.000865941
| 2158.11 | 1.31949 | -0.000221479 |  | 2158.11 | 1.51112 | 0.000870182
| 2157.99 | 1.31948 | -0.000220096 |  | 2157.99 | 1.51112 | 0.000872724
| 2157.869 | 1.31948 | -0.000220797 |  | 2157.869 | 1.51111 | 0.00087443
| 2157.749 | 1.31947 | -0.000222306 |  | 2157.749 | 1.5111 | 0.000877324
| 2157.628 | 1.31947 | -0.000222665 |  | 2157.628 | 1.51109 | 0.000883678
| 2157.508 | 1.31946 | -0.000220245 |  | 2157.508 | 1.51108 | 0.000894592
| 2157.387 | 1.31945 | -0.000214462 |  | 2157.387 | 1.51108 | 0.000909314
| 2157.267 | 1.31944 | -0.000206177 |  | 2157.267 | 1.51108 | 0.000923954
| 2157.146 | 1.31944 | -0.000197258 |  | 2157.146 | 1.51109 | 0.00093499
| 2157.026 | 1.31944 | -0.000189649 |  | 2157.026 | 1.5111 | 0.000939583
| 2156.905 | 1.31944 | -0.000184566 |  | 2156.905 | 1.51111 | 0.000936634
| 2156.785 | 1.31944 | -0.000181878 |  | 2156.785 | 1.51111 | 0.000928286
| 2156.664 | 1.31944 | -0.000180237 |  | 2156.664 | 1.51111 | 0.000918954
| 2156.543 | 1.31943 | -0.000177893 |  | 2156.543 | 1.5111 | 0.000913028
| 2156.423 | 1.31943 | -0.000173739 |  | 2156.423 | 1.51109 | 0.000913549
| 2156.302 | 1.31943 | -0.000167564 |  | 2156.302 | 1.51107 | 0.000920777
| 2156.182 | 1.31943 | -0.000160244 |  | 2156.182 | 1.51107 | 0.000932268
| 2156.062 | 1.31943 | -0.000153745 |  | 2156.062 | 1.51107 | 0.000944677
| 2155.941 | 1.31943 | -0.000149508 |  | 2155.941 | 1.51107 | 0.000955086
| 2155.82 | 1.31944 | -0.000148181 |  | 2155.82 | 1.51107 | 0.000962135
| 2155.7 | 1.31944 | -0.000149443 |  | 2155.7 | 1.51108 | 0.000966879
| 2155.579 | 1.31944 | -0.000152036 |  | 2155.579 | 1.51108 | 0.000972024
| 2155.459 | 1.31944 | -0.000154645 |  | 2155.459 | 1.51108 | 0.000980058
| 2155.338 | 1.31944 | -0.000156328 |  | 2155.338 | 1.51108 | 0.00098964
| 2155.218 | 1.31944 | -0.000157295 |  | 2155.218 | 1.51109 | 0.001
| 2155.097 | 1.31944 | -0.000158153 |  | 2155.097 | 1.51111 | 0.00101
| 2154.977 | 1.31944 | -0.000159829 |  | 2154.977 | 1.51113 | 0.00101
| 2154.856 | 1.31944 | -0.00016272 |  | 2154.856 | 1.51115 | 0.000997458
| 2154.736 | 1.31943 | -0.000166067 |  | 2154.736 | 1.51117 | 0.000980156
| 2154.615 | 1.31943 | -0.000168612 |  | 2154.615 | 1.51117 | 0.000958338
| 2154.495 | 1.31942 | -0.000168975 |  | 2154.495 | 1.51117 | 0.000936862
| 2154.374 | 1.31942 | -0.00016643 |  | 2154.374 | 1.51116 | 0.000918972
| 2154.253 | 1.31941 | -0.000161511 |  | 2154.253 | 1.51115 | 0.000906132
| 2154.133 | 1.31941 | -0.000155948 |  | 2154.133 | 1.51114 | 0.000898236
| 2154.012 | 1.31941 | -0.000151769 |  | 2154.012 | 1.51113 | 0.000893002
| 2153.892 | 1.31941 | -0.000150686 |  | 2153.892 | 1.51112 | 0.000888807
| 2153.771 | 1.31941 | -0.000152762 |  | 2153.771 | 1.51111 | 0.000885075
| 2153.651 | 1.31941 | -0.000156844 |  | 2153.651 | 1.5111 | 0.000882771
| 2153.53 | 1.31941 | -0.000160378 |  | 2153.53 | 1.51109 | 0.000883745
| 2153.41 | 1.3194 | -0.000161311 |  | 2153.41 | 1.51108 | 0.000889119
| 2153.289 | 1.31939 | -0.000158423 |  | 2153.289 | 1.51108 | 0.00089813
| 2153.169 | 1.31939 | -0.000152259 |  | 2153.169 | 1.51108 | 0.000908125
| 2153.048 | 1.31939 | -0.000144738 |  | 2153.048 | 1.51109 | 0.000915871
| 2152.928 | 1.31939 | -0.000138122 |  | 2152.928 | 1.5111 | 0.000917026
| 2152.807 | 1.31939 | -0.000134042 |  | 2152.807 | 1.51111 | 0.000910893
| 2152.687 | 1.31939 | -0.000132641 |  | 2152.687 | 1.51112 | 0.000898383
| 2152.566 | 1.31939 | -0.000132643 |  | 2152.566 | 1.51112 | 0.000884102
| 2152.446 | 1.31939 | -0.000132178 |  | 2152.446 | 1.51111 | 0.000872199
| 2152.325 | 1.31939 | -0.000129811 |  | 2152.325 | 1.5111 | 0.000865529
| 2152.205 | 1.31939 | -0.000125784 |  | 2152.205 | 1.5111 | 0.000863403
| 2152.084 | 1.3194 | -0.00012175 |  | 2152.084 | 1.5111 | 0.000865035
| 2151.963 | 1.3194 | -0.000120086 |  | 2151.963 | 1.5111 | 0.000864654
| 2151.843 | 1.31941 | -0.000122638 |  | 2151.843 | 1.51111 | 0.000859638
| 2151.722 | 1.31942 | -0.000129629 |  | 2151.722 | 1.51112 | 0.000847974
| 2151.602 | 1.31942 | -0.000138856 |  | 2151.602 | 1.51112 | 0.000830489
| 2151.481 | 1.31941 | -0.000147179 |  | 2151.481 | 1.51112 | 0.000809889
| 2151.361 | 1.3194 | -0.000151168 |  | 2151.361 | 1.51111 | 0.000790672
| 2151.24 | 1.3194 | -0.000149457 |  | 2151.24 | 1.5111 | 0.000775046
| 2151.12 | 1.31939 | -0.000143126 |  | 2151.12 | 1.51108 | 0.000764072
| 2150.999 | 1.31939 | -0.000135784 |  | 2150.999 | 1.51107 | 0.00075653
| 2150.879 | 1.3194 | -0.000131616 |  | 2150.879 | 1.51106 | 0.00075051
| 2150.758 | 1.31941 | -0.000133859 |  | 2150.758 | 1.51105 | 0.000744415
| 2150.638 | 1.31942 | -0.000143197 |  | 2150.638 | 1.51104 | 0.00073733
| 2150.517 | 1.31942 | -0.000156987 |  | 2150.517 | 1.51103 | 0.00072993
| 2150.396 | 1.31942 | -0.000170912 |  | 2150.396 | 1.51102 | 0.000723169
| 2150.276 | 1.31941 | -0.000180469 |  | 2150.276 | 1.511 | 0.000717992
| 2150.155 | 1.3194 | -0.000183061 |  | 2150.155 | 1.51099 | 0.000714345
| 2150.035 | 1.31939 | -0.000179247 |  | 2150.035 | 1.51098 | 0.000711323
| 2149.914 | 1.31938 | -0.000172096 |  | 2149.914 | 1.51097 | 0.000707762
| 2149.794 | 1.31938 | -0.000165717 |  | 2149.794 | 1.51096 | 0.000703239
| 2149.673 | 1.31939 | -0.000163856 |  | 2149.673 | 1.51095 | 0.000698091
| 2149.553 | 1.3194 | -0.000167633 |  | 2149.553 | 1.51093 | 0.000693902
| 2149.432 | 1.3194 | -0.000175863 |  | 2149.432 | 1.51092 | 0.000692359
| 2149.312 | 1.3194 | -0.000185756 |  | 2149.312 | 1.5109 | 0.000694426
| 2149.191 | 1.31939 | -0.000194325 |  | 2149.191 | 1.51089 | 0.000699724
| 2149.071 | 1.31939 | -0.000199947 |  | 2149.071 | 1.51088 | 0.000706433
| 2148.95 | 1.31938 | -0.000202769 |  | 2148.95 | 1.51087 | 0.000712144
| 2148.83 | 1.31938 | -0.000204526 |  | 2148.83 | 1.51087 | 0.000715103
| 2148.709 | 1.31937 | -0.000207155 |  | 2148.709 | 1.51087 | 0.000714744
| 2148.588 | 1.31937 | -0.000211486 |  | 2148.588 | 1.51086 | 0.000712063
| 2148.468 | 1.31936 | -0.000216758 |  | 2148.468 | 1.51085 | 0.000708828
| 2148.347 | 1.31935 | -0.000220784 |  | 2148.347 | 1.51085 | 0.000706641
| 2148.227 | 1.31934 | -0.000221776 |  | 2148.227 | 1.51084 | 0.000706
| 2148.106 | 1.31933 | -0.000218741 |  | 2148.106 | 1.51083 | 0.000705849
| 2147.986 | 1.31933 | -0.000212865 |  | 2147.986 | 1.51083 | 0.000704625
| 2147.865 | 1.31933 | -0.000206547 |  | 2147.865 | 1.51082 | 0.000700946
| 2147.745 | 1.31933 | -0.000202535 |  | 2147.745 | 1.51081 | 0.000694737
| 2147.624 | 1.31933 | -0.000202518 |  | 2147.624 | 1.5108 | 0.000687573
| 2147.504 | 1.31933 | -0.000206151 |  | 2147.504 | 1.51079 | 0.000682446
| 2147.383 | 1.31933 | -0.000211193 |  | 2147.383 | 1.51077 | 0.000682245
| 2147.263 | 1.31933 | -0.000214809 |  | 2147.263 | 1.51075 | 0.000688535
| 2147.142 | 1.31932 | -0.000214865 |  | 2147.142 | 1.51073 | 0.0007008
| 2147.021 | 1.31931 | -0.000211106 |  | 2147.021 | 1.51072 | 0.000716392
| 2146.901 | 1.31931 | -0.000205416 |  | 2146.901 | 1.51072 | 0.000731411
| 2146.781 | 1.31932 | -0.000201002 |  | 2146.781 | 1.51073 | 0.000742596
| 2146.66 | 1.31932 | -0.000200776 |  | 2146.66 | 1.51073 | 0.00074802
| 2146.54 | 1.31933 | -0.000206059 |  | 2146.54 | 1.51074 | 0.000747743
| 2146.419 | 1.31933 | -0.000216008 |  | 2146.419 | 1.51074 | 0.000743735
| 2146.298 | 1.31933 | -0.000227936 |  | 2146.298 | 1.51075 | 0.000736792
| 2146.178 | 1.31933 | -0.000238585 |  | 2146.178 | 1.51075 | 0.000729739
| 2146.057 | 1.31932 | -0.000245757 |  | 2146.057 | 1.51075 | 0.000721586
| 2145.937 | 1.31931 | -0.000248967 |  | 2145.937 | 1.51074 | 0.00071186
| 2145.816 | 1.3193 | -0.000249385 |  | 2145.816 | 1.51074 | 0.000699674
| 2145.696 | 1.31929 | -0.000249167 |  | 2145.696 | 1.51073 | 0.000685403
| 2145.575 | 1.31929 | -0.000249768 |  | 2145.575 | 1.51072 | 0.000670677
| 2145.455 | 1.31929 | -0.000251569 |  | 2145.455 | 1.5107 | 0.000658692
| 2145.334 | 1.31928 | -0.000253441 |  | 2145.334 | 1.51068 | 0.000652823
| 2145.214 | 1.31927 | -0.000253751 |  | 2145.214 | 1.51065 | 0.000654844
| 2145.093 | 1.31927 | -0.00025122 |  | 2145.093 | 1.51063 | 0.00066458
| 2144.973 | 1.31926 | -0.000246167 |  | 2144.973 | 1.51062 | 0.000679546
| 2144.852 | 1.31926 | -0.000240452 |  | 2144.852 | 1.51061 | 0.000695265
| 2144.731 | 1.31927 | -0.000236809 |  | 2144.731 | 1.51061 | 0.000707904
| 2144.611 | 1.31927 | -0.000237448 |  | 2144.611 | 1.51062 | 0.000714594
| 2144.49 | 1.31928 | -0.000243541 |  | 2144.49 | 1.51062 | 0.000714675
| 2144.37 | 1.31928 | -0.000253835 |  | 2144.37 | 1.51062 | 0.000710062
| 2144.25 | 1.31928 | -0.000266032 |  | 2144.25 | 1.51062 | 0.000703326
| 2144.129 | 1.31927 | -0.000277077 |  | 2144.129 | 1.51061 | 0.000697071
| 2144.008 | 1.31927 | -0.000284988 |  | 2144.008 | 1.51061 | 0.00069289
| 2143.888 | 1.31926 | -0.000289116 |  | 2143.888 | 1.5106 | 0.000690264
| 2143.767 | 1.31925 | -0.000290564 |  | 2143.767 | 1.51059 | 0.000687949
| 2143.647 | 1.31924 | -0.000291153 |  | 2143.647 | 1.51059 | 0.000684437
| 2143.526 | 1.31924 | -0.000292378 |  | 2143.526 | 1.51058 | 0.000679138
| 2143.406 | 1.31923 | -0.000294884 |  | 2143.406 | 1.51057 | 0.000672771
| 2143.285 | 1.31922 | -0.000297898 |  | 2143.285 | 1.51056 | 0.000667196
| 2143.165 | 1.31922 | -0.000299985 |  | 2143.165 | 1.51055 | 0.00066439
| 2143.044 | 1.31921 | -0.000299997 |  | 2143.044 | 1.51053 | 0.000665737
| 2142.924 | 1.3192 | -0.000297769 |  | 2142.924 | 1.51052 | 0.00067108
| 2142.803 | 1.3192 | -0.000294418 |  | 2142.803 | 1.51051 | 0.000678911
| 2142.683 | 1.3192 | -0.000291893 |  | 2142.683 | 1.5105 | 0.00068686
| 2142.562 | 1.3192 | -0.000292255 |  | 2142.562 | 1.5105 | 0.000692575
| 2142.441 | 1.3192 | -0.000296273 |  | 2142.441 | 1.5105 | 0.000694927
| 2142.321 | 1.3192 | -0.000303304 |  | 2142.321 | 1.51049 | 0.000694121
| 2142.2 | 1.31919 | -0.000311223 |  | 2142.2 | 1.51049 | 0.000691236
| 2142.08 | 1.31918 | -0.000317451 |  | 2142.08 | 1.51049 | 0.000687876
| 2141.959 | 1.31917 | -0.000319622 |  | 2141.959 | 1.51048 | 0.000684897
| 2141.839 | 1.31915 | -0.00031682 |  | 2141.839 | 1.51047 | 0.000682637
| 2141.718 | 1.31914 | -0.000309742 |  | 2141.718 | 1.51047 | 0.000680345
| 2141.598 | 1.31914 | -0.000300446 |  | 2141.598 | 1.51046 | 0.000677325
| 2141.477 | 1.31914 | -0.000291628 |  | 2141.477 | 1.51045 | 0.000673629
| 2141.357 | 1.31914 | -0.000285341 |  | 2141.357 | 1.51044 | 0.000670056
| 2141.236 | 1.31915 | -0.00028323 |  | 2141.236 | 1.51042 | 0.000668282
| 2141.116 | 1.31915 | -0.000285161 |  | 2141.116 | 1.51041 | 0.000670093
| 2140.995 | 1.31916 | -0.000290591 |  | 2140.995 | 1.51039 | 0.000676271
| 2140.875 | 1.31916 | -0.000298356 |  | 2140.875 | 1.51038 | 0.00068633
| 2140.754 | 1.31916 | -0.000307306 |  | 2140.754 | 1.51038 | 0.000698094
| 2140.633 | 1.31916 | -0.000316505 |  | 2140.633 | 1.51038 | 0.000708487
| 2140.513 | 1.31915 | -0.000325528 |  | 2140.513 | 1.51038 | 0.000714806
| 2140.393 | 1.31915 | -0.000333781 |  | 2140.393 | 1.51039 | 0.000715222
| 2140.272 | 1.31914 | -0.000340968 |  | 2140.272 | 1.51039 | 0.000710342
| 2140.151 | 1.31913 | -0.000346691 |  | 2140.151 | 1.51039 | 0.000702213
| 2140.031 | 1.31912 | -0.000350652 |  | 2140.031 | 1.51038 | 0.000693598
| 2139.91 | 1.31911 | -0.00035287 |  | 2139.91 | 1.51037 | 0.000686995
| 2139.79 | 1.3191 | -0.00035378 |  | 2139.79 | 1.51036 | 0.000683619
| 2139.669 | 1.31909 | -0.000353903 |  | 2139.669 | 1.51035 | 0.000682843
| 2139.549 | 1.31908 | -0.000353671 |  | 2139.549 | 1.51035 | 0.000682788
| 2139.428 | 1.31907 | -0.000353275 |  | 2139.428 | 1.51034 | 0.000681541
| 2139.308 | 1.31906 | -0.000352205 |  | 2139.308 | 1.51034 | 0.000677703
| 2139.187 | 1.31905 | -0.000349617 |  | 2139.187 | 1.51033 | 0.000671195
| 2139.066 | 1.31904 | -0.000344602 |  | 2139.066 | 1.51032 | 0.000663526
| 2138.946 | 1.31903 | -0.000336794 |  | 2138.946 | 1.5103 | 0.00065673
| 2138.825 | 1.31903 | -0.000326925 |  | 2138.825 | 1.51029 | 0.00065282
| 2138.705 | 1.31903 | -0.000316642 |  | 2138.705 | 1.51027 | 0.000652845
| 2138.584 | 1.31903 | -0.000308351 |  | 2138.584 | 1.51025 | 0.000657133
| 2138.464 | 1.31904 | -0.000304261 |  | 2138.464 | 1.51023 | 0.000664929
| 2138.343 | 1.31905 | -0.000306016 |  | 2138.343 | 1.51022 | 0.000675212
| 2138.223 | 1.31906 | -0.000313311 |  | 2138.223 | 1.51021 | 0.00068704
| 2138.102 | 1.31906 | -0.000324753 |  | 2138.102 | 1.5102 | 0.000699388
| 2137.982 | 1.31906 | -0.000337242 |  | 2137.982 | 1.5102 | 0.000711425
| 2137.861 | 1.31905 | -0.000347894 |  | 2137.861 | 1.5102 | 0.000722255
| 2137.741 | 1.31904 | -0.000354451 |  | 2137.741 | 1.5102 | 0.000730641
| 2137.62 | 1.31903 | -0.00035604 |  | 2137.62 | 1.5102 | 0.0007352
| 2137.5 | 1.31902 | -0.000353721 |  | 2137.5 | 1.51021 | 0.000735235
| 2137.379 | 1.31901 | -0.000349623 |  | 2137.379 | 1.51021 | 0.000730723
| 2137.259 | 1.31901 | -0.000346213 |  | 2137.259 | 1.51021 | 0.000723216
| 2137.138 | 1.31901 | -0.000345699 |  | 2137.138 | 1.5102 | 0.00071502
| 2137.018 | 1.31901 | -0.000348629 |  | 2137.018 | 1.51019 | 0.000708734
| 2136.897 | 1.31901 | -0.000354553 |  | 2136.897 | 1.51018 | 0.000706443
| 2136.776 | 1.31901 | -0.00036197 |  | 2136.776 | 1.51016 | 0.00070858
| 2136.656 | 1.319 | -0.000369065 |  | 2136.656 | 1.51015 | 0.000714177
| 2136.535 | 1.319 | -0.000374602 |  | 2136.535 | 1.51014 | 0.000721156
| 2136.415 | 1.31899 | -0.000378305 |  | 2136.415 | 1.51014 | 0.000727185
| 2136.294 | 1.31898 | -0.000380494 |  | 2136.294 | 1.51014 | 0.000730581
| 2136.174 | 1.31897 | -0.000382185 |  | 2136.174 | 1.51014 | 0.000731295
| 2136.053 | 1.31897 | -0.000383869 |  | 2136.053 | 1.51013 | 0.000730302
| 2135.933 | 1.31896 | -0.000385648 |  | 2135.933 | 1.51012 | 0.000729719
| 2135.812 | 1.31895 | -0.000386912 |  | 2135.812 | 1.51011 | 0.000731384
| 2135.692 | 1.31894 | -0.000386913 |  | 2135.692 | 1.5101 | 0.00073586
| 2135.571 | 1.31893 | -0.000385035 |  | 2135.571 | 1.5101 | 0.000742758
| 2135.451 | 1.31892 | -0.00038146 |  | 2135.451 | 1.51009 | 0.000750502
| 2135.33 | 1.31892 | -0.000376906 |  | 2135.33 | 1.51009 | 0.000756981
| 2135.209 | 1.31891 | -0.00037258 |  | 2135.209 | 1.5101 | 0.000760235
| 2135.089 | 1.31891 | -0.000369489 |  | 2135.089 | 1.5101 | 0.000759668
| 2134.969 | 1.31891 | -0.000368161 |  | 2134.969 | 1.5101 | 0.000755439
| 2134.848 | 1.31891 | -0.00036797 |  | 2134.848 | 1.5101 | 0.000748956
| 2134.728 | 1.3189 | -0.00036818 |  | 2134.728 | 1.5101 | 0.000741595
| 2134.607 | 1.3189 | -0.000367712 |  | 2134.607 | 1.51009 | 0.000734888
| 2134.486 | 1.3189 | -0.000366183 |  | 2134.486 | 1.51008 | 0.000729916
| 2134.366 | 1.3189 | -0.000364089 |  | 2134.366 | 1.51007 | 0.000727077
| 2134.245 | 1.3189 | -0.000362584 |  | 2134.245 | 1.51005 | 0.000726385
| 2134.125 | 1.3189 | -0.000363177 |  | 2134.125 | 1.51004 | 0.0007276
| 2134.004 | 1.3189 | -0.000366849 |  | 2134.004 | 1.51003 | 0.000730435
| 2133.884 | 1.31891 | -0.00037381 |  | 2133.884 | 1.51002 | 0.000734845
| 2133.763 | 1.31891 | -0.000383389 |  | 2133.763 | 1.51001 | 0.000740247
| 2133.643 | 1.3189 | -0.000394031 |  | 2133.643 | 1.51001 | 0.000746736
| 2133.522 | 1.3189 | -0.000404504 |  | 2133.522 | 1.51 | 0.000753593
| 2133.402 | 1.31889 | -0.00041361 |  | 2133.402 | 1.51 | 0.000760357
| 2133.281 | 1.31888 | -0.000421202 |  | 2133.281 | 1.51 | 0.000766085
| 2133.161 | 1.31887 | -0.000427511 |  | 2133.161 | 1.51 | 0.000770291
| 2133.04 | 1.31886 | -0.00043279 |  | 2133.04 | 1.51 | 0.000772028
| 2132.919 | 1.31885 | -0.000437212 |  | 2132.919 | 1.51 | 0.000770906
| 2132.799 | 1.31883 | -0.000440285 |  | 2132.799 | 1.51 | 0.000766651
| 2132.678 | 1.31882 | -0.000441303 |  | 2132.678 | 1.51 | 0.000759297
| 2132.558 | 1.3188 | -0.000439535 |  | 2132.558 | 1.51 | 0.000750042
| 2132.438 | 1.31879 | -0.00043523 |  | 2132.438 | 1.50999 | 0.000740177
| 2132.317 | 1.31878 | -0.000429029 |  | 2132.317 | 1.50998 | 0.000731481
| 2132.196 | 1.31877 | -0.000422537 |  | 2132.196 | 1.50997 | 0.000725775
| 2132.076 | 1.31877 | -0.000417214 |  | 2132.076 | 1.50995 | 0.000724111
| 2131.955 | 1.31877 | -0.000414158 |  | 2131.955 | 1.50994 | 0.000726956
| 2131.835 | 1.31876 | -0.00041334 |  | 2131.835 | 1.50992 | 0.000733412
| 2131.714 | 1.31876 | -0.000414042 |  | 2131.714 | 1.50991 | 0.00074197
| 2131.594 | 1.31875 | -0.000414812 |  | 2131.594 | 1.50991 | 0.000750694
| 2131.473 | 1.31874 | -0.000414471 |  | 2131.473 | 1.5099 | 0.000757975
| 2131.353 | 1.31874 | -0.000412527 |  | 2131.353 | 1.5099 | 0.000762668
| 2131.232 | 1.31873 | -0.000409207 |  | 2131.232 | 1.5099 | 0.00076483
| 2131.111 | 1.31872 | -0.000405371 |  | 2131.111 | 1.5099 | 0.000765236
| 2130.991 | 1.31872 | -0.000402067 |  | 2130.991 | 1.5099 | 0.000764878
| 2130.871 | 1.31872 | -0.000399778 |  | 2130.871 | 1.50989 | 0.000764927
| 2130.75 | 1.31871 | -0.000398679 |  | 2130.75 | 1.50989 | 0.000765737
| 2130.629 | 1.31871 | -0.000398204 |  | 2130.629 | 1.50988 | 0.000767572
| 2130.509 | 1.31871 | -0.000398105 |  | 2130.509 | 1.50988 | 0.000769216
| 2130.388 | 1.3187 | -0.000398272 |  | 2130.388 | 1.50988 | 0.000769824
| 2130.268 | 1.3187 | -0.000399065 |  | 2130.268 | 1.50988 | 0.000768233
| 2130.147 | 1.3187 | -0.000400989 |  | 2130.147 | 1.50988 | 0.000763885
| 2130.027 | 1.31869 | -0.000404225 |  | 2130.027 | 1.50988 | 0.000756756
| 2129.906 | 1.31868 | -0.000408032 |  | 2129.906 | 1.50987 | 0.000747629
| 2129.786 | 1.31867 | -0.000410879 |  | 2129.786 | 1.50986 | 0.000737822
| 2129.665 | 1.31866 | -0.000410832 |  | 2129.665 | 1.50985 | 0.000729157
| 2129.544 | 1.31864 | -0.000406303 |  | 2129.544 | 1.50983 | 0.000723302
| 2129.424 | 1.31863 | -0.000397076 |  | 2129.424 | 1.50982 | 0.000721413
| 2129.304 | 1.31862 | -0.000384201 |  | 2129.304 | 1.5098 | 0.000724024
| 2129.183 | 1.31862 | -0.000370363 |  | 2129.183 | 1.50978 | 0.000730467
| 2129.063 | 1.31862 | -0.000358675 |  | 2129.063 | 1.50977 | 0.000739669
| 2128.942 | 1.31863 | -0.000351344 |  | 2128.942 | 1.50976 | 0.000749863
| 2128.821 | 1.31864 | -0.000349183 |  | 2128.821 | 1.50975 | 0.000759452
| 2128.701 | 1.31864 | -0.000351271 |  | 2128.701 | 1.50975 | 0.000767582
| 2128.58 | 1.31864 | -0.000355124 |  | 2128.58 | 1.50975 | 0.000773904
| 2128.46 | 1.31864 | -0.000358432 |  | 2128.46 | 1.50975 | 0.000778591
| 2128.339 | 1.31864 | -0.000359578 |  | 2128.339 | 1.50974 | 0.000782084
| 2128.219 | 1.31863 | -0.00035853 |  | 2128.219 | 1.50974 | 0.000784456
| 2128.098 | 1.31863 | -0.000356677 |  | 2128.098 | 1.50974 | 0.000785422
| 2127.978 | 1.31863 | -0.000356043 |  | 2127.978 | 1.50974 | 0.000784516
| 2127.857 | 1.31864 | -0.000358455 |  | 2127.857 | 1.50974 | 0.000781396
| 2127.737 | 1.31864 | -0.0003641 |  | 2127.737 | 1.50974 | 0.000776464
| 2127.616 | 1.31864 | -0.000371988 |  | 2127.616 | 1.50973 | 0.000770731
| 2127.496 | 1.31863 | -0.000379986 |  | 2127.496 | 1.50972 | 0.000766071
| 2127.375 | 1.31862 | -0.000386146 |  | 2127.375 | 1.5097 | 0.000764626
| 2127.254 | 1.31862 | -0.000389487 |  | 2127.254 | 1.50969 | 0.000767356
| 2127.134 | 1.31861 | -0.000390253 |  | 2127.134 | 1.50968 | 0.000774153
| 2127.013 | 1.3186 | -0.000389988 |  | 2127.013 | 1.50967 | 0.000783617
| 2126.893 | 1.3186 | -0.000390567 |  | 2126.893 | 1.50966 | 0.000793291
| 2126.772 | 1.31859 | -0.000393226 |  | 2126.772 | 1.50966 | 0.000800731
| 2126.652 | 1.31859 | -0.000397868 |  | 2126.652 | 1.50966 | 0.000804577
| 2126.531 | 1.31858 | -0.000403176 |  | 2126.531 | 1.50966 | 0.000804916
| 2126.411 | 1.31857 | -0.000407018 |  | 2126.411 | 1.50966 | 0.000803195
| 2126.29 | 1.31856 | -0.000407753 |  | 2126.29 | 1.50966 | 0.000801434
| 2126.17 | 1.31855 | -0.000404751 |  | 2126.17 | 1.50965 | 0.000801472
| 2126.049 | 1.31854 | -0.000398613 |  | 2126.049 | 1.50964 | 0.000804026
| 2125.929 | 1.31853 | -0.000391138 |  | 2125.929 | 1.50963 | 0.000808474
| 2125.808 | 1.31853 | -0.000384273 |  | 2125.808 | 1.50963 | 0.000813485
| 2125.688 | 1.31852 | -0.000379104 |  | 2125.688 | 1.50963 | 0.000817883
| 2125.567 | 1.31852 | -0.000375981 |  | 2125.567 | 1.50963 | 0.000820816
| 2125.447 | 1.31852 | -0.000373935 |  | 2125.447 | 1.50962 | 0.000822675
| 2125.326 | 1.31852 | -0.000372085 |  | 2125.326 | 1.50962 | 0.00082436
| 2125.206 | 1.31852 | -0.000369934 |  | 2125.206 | 1.50962 | 0.000826795
| 2125.085 | 1.31852 | -0.000368003 |  | 2125.085 | 1.50962 | 0.000829867
| 2124.964 | 1.31852 | -0.000367931 |  | 2124.964 | 1.50962 | 0.000832301
| 2124.844 | 1.31853 | -0.00037149 |  | 2124.844 | 1.50963 | 0.000832121
| 2124.723 | 1.31853 | -0.000379922 |  | 2124.723 | 1.50963 | 0.000827377
| 2124.603 | 1.31853 | -0.000392973 |  | 2124.603 | 1.50964 | 0.000817269
| 2124.482 | 1.31853 | -0.000408571 |  | 2124.482 | 1.50964 | 0.000802795
| 2124.362 | 1.31852 | -0.000423694 |  | 2124.362 | 1.50963 | 0.000786289
| 2124.241 | 1.3185 | -0.000434856 |  | 2124.241 | 1.50962 | 0.00077099
| 2124.121 | 1.31848 | -0.000439728 |  | 2124.121 | 1.5096 | 0.000759763
| 2124 | 1.31846 | -0.000437689 |  | 2124 | 1.50959 | 0.000753976
| 2123.88 | 1.31844 | -0.000430255 |  | 2123.88 | 1.50957 | 0.000753257
| 2123.759 | 1.31843 | -0.00041993 |  | 2123.759 | 1.50955 | 0.000756072
| 2123.639 | 1.31842 | -0.000409529 |  | 2123.639 | 1.50954 | 0.00076031
| 2123.518 | 1.31841 | -0.000401099 |  | 2123.518 | 1.50952 | 0.00076497
| 2123.397 | 1.31841 | -0.000395243 |  | 2123.397 | 1.50951 | 0.000769551
| 2123.277 | 1.31841 | -0.000391209 |  | 2123.277 | 1.5095 | 0.000775067
| 2123.156 | 1.3184 | -0.000387858 |  | 2123.156 | 1.50949 | 0.000782326
| 2123.036 | 1.3184 | -0.000384224 |  | 2123.036 | 1.50948 | 0.000791213
| 2122.916 | 1.31839 | -0.000380003 |  | 2122.916 | 1.50948 | 0.000800684
| 2122.795 | 1.31839 | -0.000375875 |  | 2122.795 | 1.50948 | 0.000808517
| 2122.674 | 1.31838 | -0.000372944 |  | 2122.674 | 1.50948 | 0.000812484
| 2122.554 | 1.31838 | -0.000371707 |  | 2122.554 | 1.50948 | 0.000811562
| 2122.433 | 1.31838 | -0.00037171 |  | 2122.433 | 1.50948 | 0.000806339
| 2122.313 | 1.31837 | -0.000371447 |  | 2122.313 | 1.50948 | 0.000799267
| 2122.192 | 1.31836 | -0.000368874 |  | 2122.192 | 1.50947 | 0.000793285
| 2122.072 | 1.31835 | -0.000362348 |  | 2122.072 | 1.50946 | 0.000791173
| 2121.951 | 1.31834 | -0.000351527 |  | 2121.951 | 1.50944 | 0.000793574
| 2121.831 | 1.31834 | -0.000337784 |  | 2121.831 | 1.50943 | 0.000799215
| 2121.71 | 1.31834 | -0.000324056 |  | 2121.71 | 1.50943 | 0.000805135
| 2121.59 | 1.31835 | -0.000313487 |  | 2121.59 | 1.50942 | 0.000808447
| 2121.469 | 1.31836 | -0.000308442 |  | 2121.469 | 1.50942 | 0.000807514
| 2121.349 | 1.31837 | -0.000309741 |  | 2121.349 | 1.50942 | 0.000803082
| 2121.228 | 1.31837 | -0.000315877 |  | 2121.228 | 1.50941 | 0.00079767
| 2121.107 | 1.31838 | -0.000324291 |  | 2121.107 | 1.50939 | 0.000794812
| 2120.987 | 1.31838 | -0.000332133 |  | 2120.987 | 1.50938 | 0.000797263
| 2120.866 | 1.31837 | -0.000337522 |  | 2120.866 | 1.50936 | 0.000805843
| 2120.746 | 1.31837 | -0.000340244 |  | 2120.746 | 1.50935 | 0.000818836
| 2120.625 | 1.31836 | -0.000341544 |  | 2120.625 | 1.50934 | 0.000832978
| 2120.505 | 1.31836 | -0.000343334 |  | 2120.505 | 1.50934 | 0.00084494
| 2120.384 | 1.31836 | -0.000346987 |  | 2120.384 | 1.50935 | 0.000852215
| 2120.264 | 1.31836 | -0.000352574 |  | 2120.264 | 1.50935 | 0.000854598
| 2120.143 | 1.31835 | -0.00035909 |  | 2120.143 | 1.50935 | 0.000854124
| 2120.022 | 1.31834 | -0.000364489 |  | 2120.022 | 1.50934 | 0.000853307
| 2119.902 | 1.31833 | -0.000367168 |  | 2119.902 | 1.50934 | 0.000854297
| 2119.782 | 1.31833 | -0.000366962 |  | 2119.782 | 1.50933 | 0.000857693
| 2119.661 | 1.31832 | -0.000364727 |  | 2119.661 | 1.50933 | 0.000862357
| 2119.541 | 1.31831 | -0.000362688 |  | 2119.541 | 1.50933 | 0.000866348
| 2119.42 | 1.31831 | -0.000362459 |  | 2119.42 | 1.50933 | 0.000867995
| 2119.299 | 1.31831 | -0.000364715 |  | 2119.299 | 1.50933 | 0.00086674
| 2119.179 | 1.3183 | -0.00036828 |  | 2119.179 | 1.50933 | 0.000863801
| 2119.058 | 1.31829 | -0.000370936 |  | 2119.058 | 1.50932 | 0.00086125
| 2118.938 | 1.31828 | -0.000370111 |  | 2118.938 | 1.50931 | 0.000861362
| 2118.817 | 1.31827 | -0.000364695 |  | 2118.817 | 1.5093 | 0.000864727
| 2118.697 | 1.31826 | -0.000355259 |  | 2118.697 | 1.5093 | 0.000870564
| 2118.576 | 1.31826 | -0.000344462 |  | 2118.576 | 1.50929 | 0.000876576
| 2118.456 | 1.31826 | -0.000335622 |  | 2118.456 | 1.50929 | 0.00088051
| 2118.335 | 1.31826 | -0.000331625 |  | 2118.335 | 1.5093 | 0.000881064
| 2118.215 | 1.31827 | -0.000333309 |  | 2118.215 | 1.50929 | 0.000878882
| 2118.094 | 1.31827 | -0.000339455 |  | 2118.094 | 1.50929 | 0.000875918
| 2117.974 | 1.31827 | -0.000347291 |  | 2117.974 | 1.50928 | 0.000874552
| 2117.853 | 1.31827 | -0.000354094 |  | 2117.853 | 1.50928 | 0.000876461
| 2117.732 | 1.31826 | -0.000358114 |  | 2117.732 | 1.50927 | 0.000881596
| 2117.612 | 1.31825 | -0.000359673 |  | 2117.612 | 1.50927 | 0.000887867
| 2117.491 | 1.31825 | -0.00036052 |  | 2117.491 | 1.50927 | 0.000892827
| 2117.371 | 1.31825 | -0.000362831 |  | 2117.371 | 1.50927 | 0.000894502
| 2117.25 | 1.31824 | -0.000367558 |  | 2117.25 | 1.50927 | 0.00089246
| 2117.13 | 1.31824 | -0.000374215 |  | 2117.13 | 1.50927 | 0.000888322
| 2117.009 | 1.31823 | -0.00038059 |  | 2117.009 | 1.50927 | 0.000884969
| 2116.889 | 1.31821 | -0.000383974 |  | 2116.889 | 1.50926 | 0.00088432
| 2116.768 | 1.3182 | -0.000382425 |  | 2116.768 | 1.50926 | 0.00088712
| 2116.648 | 1.31819 | -0.000376174 |  | 2116.648 | 1.50926 | 0.00089155
| 2116.527 | 1.31818 | -0.000367271 |  | 2116.527 | 1.50926 | 0.000894456
| 2116.407 | 1.31818 | -0.000358936 |  | 2116.407 | 1.50927 | 0.00089246
| 2116.286 | 1.31818 | -0.000354195 |  | 2116.286 | 1.50928 | 0.000883785
| 2116.166 | 1.31818 | -0.000353971 |  | 2116.166 | 1.50928 | 0.000869653
| 2116.045 | 1.31818 | -0.000357202 |  | 2116.045 | 1.50928 | 0.000853106
| 2115.925 | 1.31817 | -0.000361336 |  | 2115.925 | 1.50927 | 0.000838341
| 2115.804 | 1.31816 | -0.000363373 |  | 2115.804 | 1.50926 | 0.000828544
| 2115.684 | 1.31815 | -0.000361922 |  | 2115.684 | 1.50924 | 0.00082446
| 2115.563 | 1.31814 | -0.000357462 |  | 2115.563 | 1.50923 | 0.000824602
| 2115.442 | 1.31814 | -0.000352303 |  | 2115.442 | 1.50922 | 0.000825568
| 2115.322 | 1.31814 | -0.000349033 |  | 2115.322 | 1.50922 | 0.000824523
| 2115.201 | 1.31814 | -0.000349309 |  | 2115.201 | 1.50921 | 0.00081999
| 2115.081 | 1.31813 | -0.000352498 |  | 2115.081 | 1.5092 | 0.000813365
| 2114.96 | 1.31813 | -0.000356479 |  | 2114.96 | 1.50919 | 0.000806895
| 2114.84 | 1.31811 | -0.000358068 |  | 2114.84 | 1.50918 | 0.000803638
| 2114.719 | 1.3181 | -0.00035499 |  | 2114.719 | 1.50917 | 0.000804474
| 2114.599 | 1.31809 | -0.000347154 |  | 2114.599 | 1.50916 | 0.000808228
| 2114.478 | 1.31808 | -0.000336339 |  | 2114.478 | 1.50915 | 0.000811634
| 2114.358 | 1.31808 | -0.000326178 |  | 2114.358 | 1.50915 | 0.000811269
| 2114.237 | 1.31809 | -0.000319215 |  | 2114.237 | 1.50915 | 0.000805516
| 2114.117 | 1.31809 | -0.000316927 |  | 2114.117 | 1.50914 | 0.000795502
| 2113.996 | 1.31809 | -0.000318258 |  | 2113.996 | 1.50912 | 0.000785028
| 2113.875 | 1.31809 | -0.000320576 |  | 2113.875 | 1.5091 | 0.000779139
| 2113.755 | 1.31808 | -0.00032118 |  | 2113.755 | 1.50908 | 0.000781508
| 2113.635 | 1.31808 | -0.000318687 |  | 2113.635 | 1.50905 | 0.000793428
| 2113.514 | 1.31808 | -0.000313945 |  | 2113.514 | 1.50904 | 0.000812166
| 2113.394 | 1.31808 | -0.000309559 |  | 2113.394 | 1.50903 | 0.00083302
| 2113.273 | 1.31808 | -0.000308353 |  | 2113.273 | 1.50903 | 0.000850879
| 2113.152 | 1.31809 | -0.000312155 |  | 2113.152 | 1.50904 | 0.00086242
| 2113.032 | 1.31809 | -0.000320184 |  | 2113.032 | 1.50905 | 0.000867349
| 2112.911 | 1.31808 | -0.000329861 |  | 2112.911 | 1.50905 | 0.000868003
| 2112.791 | 1.31807 | -0.000337473 |  | 2112.791 | 1.50905 | 0.000867499
| 2112.67 | 1.31806 | -0.000340278 |  | 2112.67 | 1.50905 | 0.000868897
| 2112.55 | 1.31805 | -0.000337536 |  | 2112.55 | 1.50905 | 0.000872058
| 2112.429 | 1.31804 | -0.000331037 |  | 2112.429 | 1.50906 | 0.000874773
| 2112.309 | 1.31803 | -0.00032386 |  | 2112.309 | 1.50906 | 0.000873943
| 2112.188 | 1.31803 | -0.000319348 |  | 2112.188 | 1.50907 | 0.00086718
| 2112.068 | 1.31804 | -0.000319097 |  | 2112.068 | 1.50908 | 0.000854028
| 2111.947 | 1.31803 | -0.000322196 |  | 2111.947 | 1.50908 | 0.000836862
| 2111.827 | 1.31803 | -0.000326387 |  | 2111.827 | 1.50907 | 0.00081945
| 2111.706 | 1.31802 | -0.000328798 |  | 2111.706 | 1.50906 | 0.000805507
| 2111.585 | 1.31801 | -0.00032768 |  | 2111.585 | 1.50904 | 0.000797109
| 2111.465 | 1.318 | -0.000323227 |  | 2111.465 | 1.50902 | 0.000793653
| 2111.344 | 1.318 | -0.000317548 |  | 2111.344 | 1.50901 | 0.000792783
| 2111.224 | 1.318 | -0.000313183 |  | 2111.224 | 1.509 | 0.000791713
| 2111.103 | 1.318 | -0.000312119 |  | 2111.103 | 1.50899 | 0.000789084
| 2110.983 | 1.318 | -0.000314195 |  | 2110.983 | 1.50898 | 0.000785426
| 2110.862 | 1.318 | -0.000317711 |  | 2110.862 | 1.50896 | 0.00078317
| 2110.742 | 1.31799 | -0.000320107 |  | 2110.742 | 1.50895 | 0.000784848
| 2110.621 | 1.31798 | -0.000319278 |  | 2110.621 | 1.50893 | 0.000792006
| 2110.501 | 1.31797 | -0.000314843 |  | 2110.501 | 1.50892 | 0.000803598
| 2110.38 | 1.31797 | -0.00030851 |  | 2110.38 | 1.50891 | 0.000816482
| 2110.26 | 1.31797 | -0.000302914 |  | 2110.26 | 1.50891 | 0.000826882
| 2110.139 | 1.31797 | -0.000300506 |  | 2110.139 | 1.50892 | 0.000832043
| 2110.019 | 1.31798 | -0.0003023 |  | 2110.019 | 1.50892 | 0.000831328
| 2109.898 | 1.31798 | -0.00030748 |  | 2109.898 | 1.50892 | 0.000827087
| 2109.777 | 1.31797 | -0.000313619 |  | 2109.777 | 1.50891 | 0.000822961
| 2109.657 | 1.31797 | -0.000318477 |  | 2109.657 | 1.5089 | 0.000821845
| 2109.536 | 1.31796 | -0.000320563 |  | 2109.536 | 1.5089 | 0.000824981
| 2109.416 | 1.31795 | -0.000320561 |  | 2109.416 | 1.50889 | 0.000830403
| 2109.295 | 1.31795 | -0.000320252 |  | 2109.295 | 1.50889 | 0.000834697
| 2109.175 | 1.31795 | -0.000321679 |  | 2109.175 | 1.5089 | 0.000834022
| 2109.054 | 1.31794 | -0.000325874 |  | 2109.054 | 1.5089 | 0.000826653
| 2108.934 | 1.31794 | -0.000331945 |  | 2108.934 | 1.5089 | 0.000814039
| 2108.813 | 1.31793 | -0.000337296 |  | 2108.813 | 1.50889 | 0.000800043
| 2108.693 | 1.31791 | -0.000339202 |  | 2108.693 | 1.50888 | 0.000789822
| 2108.572 | 1.3179 | -0.000335562 |  | 2108.572 | 1.50886 | 0.00078703
| 2108.452 | 1.31789 | -0.000326792 |  | 2108.452 | 1.50884 | 0.000792561
| 2108.331 | 1.31788 | -0.000315601 |  | 2108.331 | 1.50883 | 0.000803653
| 2108.21 | 1.31789 | -0.000306001 |  | 2108.21 | 1.50883 | 0.000815447
| 2108.09 | 1.31789 | -0.000301626 |  | 2108.09 | 1.50883 | 0.00082303
| 2107.969 | 1.3179 | -0.000304091 |  | 2107.969 | 1.50884 | 0.000823268
| 2107.849 | 1.3179 | -0.000312504 |  | 2107.849 | 1.50884 | 0.000816531
| 2107.729 | 1.3179 | -0.000323348 |  | 2107.729 | 1.50884 | 0.000805703
| 2107.608 | 1.31789 | -0.000332638 |  | 2107.608 | 1.50884 | 0.000794745
| 2107.487 | 1.31787 | -0.00033721 |  | 2107.487 | 1.50883 | 0.000786866
| 2107.367 | 1.31786 | -0.000336283 |  | 2107.367 | 1.50882 | 0.000783088
| 2107.246 | 1.31785 | -0.000331259 |  | 2107.246 | 1.50881 | 0.000782065
| 2107.126 | 1.31784 | -0.000325068 |  | 2107.126 | 1.50881 | 0.000780817
| 2107.005 | 1.31784 | -0.000320602 |  | 2107.005 | 1.5088 | 0.00077702
| 2106.885 | 1.31783 | -0.000319074 |  | 2106.885 | 1.5088 | 0.000769919
| 2106.764 | 1.31783 | -0.000319776 |  | 2106.764 | 1.50879 | 0.000761037
| 2106.644 | 1.31782 | -0.000320398 |  | 2106.644 | 1.50878 | 0.000753099
| 2106.523 | 1.31781 | -0.000318349 |  | 2106.523 | 1.50876 | 0.000748867
| 2106.403 | 1.3178 | -0.000312088 |  | 2106.403 | 1.50875 | 0.000749254
| 2106.282 | 1.31779 | -0.000302127 |  | 2106.282 | 1.50874 | 0.000752552
| 2106.162 | 1.31779 | -0.000290651 |  | 2106.162 | 1.50874 | 0.00075581
| 2106.041 | 1.31779 | -0.000280799 |  | 2106.041 | 1.50873 | 0.00075547
| 2105.92 | 1.31779 | -0.000275061 |  | 2105.92 | 1.50873 | 0.00075002
| 2105.8 | 1.3178 | -0.000274129 |  | 2105.8 | 1.50873 | 0.000740141
| 2105.679 | 1.3178 | -0.00027728 |  | 2105.679 | 1.50872 | 0.000728998
| 2105.559 | 1.3178 | -0.000282097 |  | 2105.559 | 1.5087 | 0.000720283
| 2105.438 | 1.3178 | -0.000286287 |  | 2105.438 | 1.50869 | 0.000717026
| 2105.318 | 1.31779 | -0.000288731 |  | 2105.318 | 1.50867 | 0.000719421
| 2105.197 | 1.31779 | -0.000289528 |  | 2105.197 | 1.50866 | 0.000725249
| 2105.077 | 1.31779 | -0.000290261 |  | 2105.077 | 1.50865 | 0.000730747
| 2104.956 | 1.31779 | -0.000292462 |  | 2104.956 | 1.50865 | 0.000732444
| 2104.836 | 1.31779 | -0.000297154 |  | 2104.836 | 1.50865 | 0.000728806
| 2104.715 | 1.31778 | -0.000303967 |  | 2104.715 | 1.50864 | 0.000721059
| 2104.595 | 1.31778 | -0.000311287 |  | 2104.595 | 1.50864 | 0.000712116
| 2104.474 | 1.31777 | -0.000317254 |  | 2104.474 | 1.50862 | 0.000705502
| 2104.354 | 1.31776 | -0.000320611 |  | 2104.354 | 1.50861 | 0.000703132
| 2104.233 | 1.31775 | -0.000321424 |  | 2104.233 | 1.5086 | 0.000704277
| 2104.113 | 1.31774 | -0.000320915 |  | 2104.113 | 1.50859 | 0.000706381
| 2103.992 | 1.31773 | -0.0003208 |  | 2103.992 | 1.50858 | 0.000706163
| 2103.872 | 1.31772 | -0.00032226 |  | 2103.872 | 1.50858 | 0.000701307
| 2103.751 | 1.31771 | -0.000324918 |  | 2103.751 | 1.50857 | 0.000692117
| 2103.63 | 1.3177 | -0.00032704 |  | 2103.63 | 1.50856 | 0.000681308
| 2103.51 | 1.31768 | -0.000326188 |  | 2103.51 | 1.50854 | 0.000672859
| 2103.389 | 1.31767 | -0.000320397 |  | 2103.389 | 1.50852 | 0.000669764
| 2103.269 | 1.31765 | -0.000309391 |  | 2103.269 | 1.50851 | 0.000672599
| 2103.148 | 1.31764 | -0.000294856 |  | 2103.148 | 1.50849 | 0.000679388
| 2103.028 | 1.31764 | -0.000280086 |  | 2103.028 | 1.50848 | 0.000686147
| 2102.907 | 1.31764 | -0.000268422 |  | 2102.907 | 1.50848 | 0.000688608
| 2102.787 | 1.31765 | -0.000262329 |  | 2102.787 | 1.50848 | 0.000684855
| 2102.666 | 1.31765 | -0.00026176 |  | 2102.666 | 1.50847 | 0.000676105
| 2102.546 | 1.31765 | -0.00026485 |  | 2102.546 | 1.50846 | 0.000666033
| 2102.425 | 1.31764 | -0.000268406 |  | 2102.425 | 1.50844 | 0.000658943
| 2102.305 | 1.31764 | -0.000269575 |  | 2102.305 | 1.50842 | 0.000658218
| 2102.184 | 1.31763 | -0.000267057 |  | 2102.184 | 1.5084 | 0.000663919
| 2102.063 | 1.31762 | -0.000261426 |  | 2102.063 | 1.50839 | 0.000673476
| 2101.943 | 1.31762 | -0.000254761 |  | 2101.943 | 1.50838 | 0.000682511
| 2101.822 | 1.31761 | -0.000249379 |  | 2101.822 | 1.50838 | 0.000686786
| 2101.702 | 1.31761 | -0.000246664 |  | 2101.702 | 1.50838 | 0.000684349
| 2101.582 | 1.31761 | -0.000246541 |  | 2101.582 | 1.50837 | 0.000676241
| 2101.461 | 1.31761 | -0.000247434 |  | 2101.461 | 1.50837 | 0.000665559
| 2101.34 | 1.3176 | -0.000247305 |  | 2101.34 | 1.50835 | 0.000656285
| 2101.22 | 1.31759 | -0.000244671 |  | 2101.22 | 1.50833 | 0.000650705
| 2101.099 | 1.31759 | -0.000239478 |  | 2101.099 | 1.50831 | 0.00064956
| 2100.979 | 1.31758 | -0.000233071 |  | 2100.979 | 1.5083 | 0.0006509
| 2100.858 | 1.31758 | -0.000227216 |  | 2100.858 | 1.50828 | 0.000652374
| 2100.738 | 1.31758 | -0.00022332 |  | 2100.738 | 1.50827 | 0.000652061
| 2100.617 | 1.31758 | -0.000221394 |  | 2100.617 | 1.50826 | 0.000649922
| 2100.497 | 1.31757 | -0.000220237 |  | 2100.497 | 1.50824 | 0.000647376
| 2100.376 | 1.31757 | -0.000218067 |  | 2100.376 | 1.50822 | 0.000646922
| 2100.255 | 1.31756 | -0.00021363 |  | 2100.255 | 1.50821 | 0.000649816
| 2100.135 | 1.31756 | -0.000207063 |  | 2100.135 | 1.50819 | 0.000656061
| 2100.014 | 1.31756 | -0.000200067 |  | 2100.014 | 1.50817 | 0.000664013
| 2099.894 | 1.31756 | -0.000195131 |  | 2099.894 | 1.50816 | 0.000671182
| 2099.773 | 1.31757 | -0.000194318 |  | 2099.773 | 1.50815 | 0.000675978
| 2099.653 | 1.31757 | -0.000197823 |  | 2099.653 | 1.50814 | 0.000678282
| 2099.532 | 1.31757 | -0.000204021 |  | 2099.532 | 1.50813 | 0.00067966
| 2099.412 | 1.31756 | -0.000209567 |  | 2099.412 | 1.50812 | 0.000682751
| 2099.291 | 1.31755 | -0.000211365 |  | 2099.291 | 1.5081 | 0.000689162
| 2099.171 | 1.31754 | -0.000207787 |  | 2099.171 | 1.50809 | 0.000698858
| 2099.05 | 1.31753 | -0.000199503 |  | 2099.05 | 1.50808 | 0.000709246
| 2098.93 | 1.31753 | -0.000189456 |  | 2098.93 | 1.50808 | 0.000716986
| 2098.809 | 1.31753 | -0.00018111 |  | 2098.809 | 1.50808 | 0.000719005
| 2098.688 | 1.31754 | -0.000177317 |  | 2098.688 | 1.50808 | 0.000714305
| 2098.568 | 1.31754 | -0.000178566 |  | 2098.568 | 1.50807 | 0.000704726
| 2098.448 | 1.31754 | -0.000182654 |  | 2098.448 | 1.50806 | 0.00069414
| 2098.327 | 1.31754 | -0.000186123 |  | 2098.327 | 1.50804 | 0.000686678
| 2098.207 | 1.31753 | -0.00018591 |  | 2098.207 | 1.50802 | 0.00068504
| 2098.086 | 1.31752 | -0.000180849 |  | 2098.086 | 1.508 | 0.000689409
| 2097.965 | 1.31752 | -0.00017286 |  | 2097.965 | 1.50798 | 0.000697169
| 2097.845 | 1.31753 | -0.000166146 |  | 2097.845 | 1.50797 | 0.000704608
| 2097.724 | 1.31754 | -0.000165148 |  | 2097.724 | 1.50796 | 0.000708939
| 2097.604 | 1.31755 | -0.000172773 |  | 2097.604 | 1.50796 | 0.000709027
| 2097.483 | 1.31756 | -0.000188999 |  | 2097.483 | 1.50794 | 0.00070671
| 2097.363 | 1.31756 | -0.000210124 |  | 2097.363 | 1.50792 | 0.000705182
| 2097.242 | 1.31755 | -0.000230838 |  | 2097.242 | 1.5079 | 0.000707972
| 2097.122 | 1.31753 | -0.000245874 |  | 2097.122 | 1.50788 | 0.000716298
| 2097.001 | 1.3175 | -0.000252116 |  | 2097.001 | 1.50787 | 0.000729401
| 2096.881 | 1.31748 | -0.000249721 |  | 2096.881 | 1.50786 | 0.00074439
| 2096.76 | 1.31746 | -0.000241664 |  | 2096.76 | 1.50785 | 0.000757696
| 2096.64 | 1.31745 | -0.000232064 |  | 2096.64 | 1.50785 | 0.000766442
| 2096.519 | 1.31745 | -0.000224154 |  | 2096.519 | 1.50785 | 0.000770135
| 2096.398 | 1.31744 | -0.00021927 |  | 2096.398 | 1.50785 | 0.000769633
| 2096.278 | 1.31743 | -0.000216215 |  | 2096.278 | 1.50784 | 0.000767046
| 2096.157 | 1.31742 | -0.000212614 |  | 2096.157 | 1.50783 | 0.000764203
| 2096.037 | 1.31741 | -0.000206105 |  | 2096.037 | 1.50783 | 0.000761429
| 2095.917 | 1.3174 | -0.000195983 |  | 2095.917 | 1.50782 | 0.000757982
| 2095.796 | 1.31739 | -0.000183661 |  | 2095.796 | 1.50781 | 0.000752433
| 2095.675 | 1.31739 | -0.000171836 |  | 2095.675 | 1.5078 | 0.000743999
| 2095.555 | 1.3174 | -0.000163253 |  | 2095.555 | 1.50778 | 0.000733708
| 2095.434 | 1.3174 | -0.000159367 |  | 2095.434 | 1.50776 | 0.000724175
| 2095.314 | 1.3174 | -0.000159451 |  | 2095.314 | 1.50773 | 0.00071874
| 2095.193 | 1.3174 | -0.00016138 |  | 2095.193 | 1.5077 | 0.00072012
| 2095.073 | 1.31739 | -0.000161908 |  | 2095.073 | 1.50767 | 0.000729299
| 2094.952 | 1.31738 | -0.000159317 |  | 2094.952 | 1.50765 | 0.000744449
| 2094.832 | 1.31738 | -0.000153275 |  | 2094.832 | 1.50763 | 0.000762304
| 2094.711 | 1.31737 | -0.000145615 |  | 2094.711 | 1.50762 | 0.000778865
| 2094.591 | 1.31737 | -0.000138904 |  | 2094.591 | 1.50761 | 0.000791224
| 2094.47 | 1.31738 | -0.000135529 |  | 2094.47 | 1.50761 | 0.000798429
| 2094.35 | 1.31738 | -0.000136161 |  | 2094.35 | 1.5076 | 0.000801783
| 2094.229 | 1.31738 | -0.000139493 |  | 2094.229 | 1.50759 | 0.000803535
| 2094.108 | 1.31737 | -0.000143033 |  | 2094.108 | 1.50758 | 0.000806209
| 2093.988 | 1.31736 | -0.00014403 |  | 2093.988 | 1.50756 | 0.000810694
| 2093.867 | 1.31735 | -0.000140903 |  | 2093.867 | 1.50755 | 0.000816628
| 2093.747 | 1.31734 | -0.000133781 |  | 2093.747 | 1.50754 | 0.000822404
| 2093.626 | 1.31733 | -0.000124293 |  | 2093.626 | 1.50753 | 0.000826461
| 2093.506 | 1.31733 | -0.000114621 |  | 2093.506 | 1.50752 | 0.000827945
| 2093.385 | 1.31733 | -0.000106724 |  | 2093.385 | 1.5075 | 0.000827698
| 2093.265 | 1.31733 | -0.000101213 |  | 2093.265 | 1.50749 | 0.000827263
| 2093.144 | 1.31733 | -9.72551e-05 |  | 2093.144 | 1.50747 | 0.00082914
| 2093.024 | 1.31733 | -9.3424e-05 |  | 2093.024 | 1.50745 | 0.000834355
| 2092.903 | 1.31733 | -8.87614e-05 |  | 2092.903 | 1.50743 | 0.000842976
| 2092.783 | 1.31733 | -8.31131e-05 |  | 2092.783 | 1.50741 | 0.000853386
| 2092.662 | 1.31733 | -7.74211e-05 |  | 2092.662 | 1.5074 | 0.000863589
| 2092.542 | 1.31733 | -7.32821e-05 |  | 2092.542 | 1.50739 | 0.000871214
| 2092.421 | 1.31734 | -7.1852e-05 |  | 2092.421 | 1.50738 | 0.000875542
| 2092.3 | 1.31734 | -7.33245e-05 |  | 2092.3 | 1.50737 | 0.000876999
| 2092.18 | 1.31734 | -7.66175e-05 |  | 2092.18 | 1.50735 | 0.000877178
| 2092.06 | 1.31734 | -7.97863e-05 |  | 2092.06 | 1.50733 | 0.000877829
| 2091.939 | 1.31733 | -8.09087e-05 |  | 2091.939 | 1.50731 | 0.000880448
| 2091.818 | 1.31732 | -7.91622e-05 |  | 2091.818 | 1.50729 | 0.000885357
| 2091.698 | 1.31732 | -7.48992e-05 |  | 2091.698 | 1.50727 | 0.000892122
| 2091.577 | 1.31732 | -6.95486e-05 |  | 2091.577 | 1.50725 | 0.000899743
| 2091.457 | 1.31732 | -6.46783e-05 |  | 2091.457 | 1.50723 | 0.000908026
| 2091.336 | 1.31732 | -6.13729e-05 |  | 2091.336 | 1.50721 | 0.000916911
| 2091.216 | 1.31732 | -5.9415e-05 |  | 2091.216 | 1.50718 | 0.000927645
| 2091.095 | 1.31731 | -5.77777e-05 |  | 2091.095 | 1.50716 | 0.000941188
| 2090.975 | 1.31731 | -5.52498e-05 |  | 2090.975 | 1.50713 | 0.000958254
| 2090.854 | 1.31731 | -5.10265e-05 |  | 2090.854 | 1.50711 | 0.000978436
| 2090.733 | 1.31731 | -4.58361e-05 |  | 2090.733 | 1.5071 | 0.000999877
| 2090.613 | 1.31731 | -4.12864e-05 |  | 2090.613 | 1.50709 | 0.00102
| 2090.493 | 1.31732 | -3.93459e-05 |  | 2090.493 | 1.50708 | 0.00104
| 2090.372 | 1.31733 | -4.12075e-05 |  | 2090.372 | 1.50707 | 0.00105
| 2090.251 | 1.31733 | -4.6751e-05 |  | 2090.251 | 1.50706 | 0.00106
| 2090.131 | 1.31733 | -5.40986e-05 |  | 2090.131 | 1.50705 | 0.00107
| 2090.01 | 1.31733 | -6.08219e-05 |  | 2090.01 | 1.50703 | 0.00107
| 2089.89 | 1.31732 | -6.46591e-05 |  | 2089.89 | 1.50702 | 0.00108
| 2089.769 | 1.31731 | -6.47312e-05 |  | 2089.769 | 1.507 | 0.00109
| 2089.649 | 1.3173 | -6.17471e-05 |  | 2089.649 | 1.50698 | 0.00111
| 2089.528 | 1.3173 | -5.79141e-05 |  | 2089.528 | 1.50696 | 0.00112
| 2089.408 | 1.3173 | -5.5468e-05 |  | 2089.408 | 1.50694 | 0.00113
| 2089.287 | 1.3173 | -5.56649e-05 |  | 2089.287 | 1.50693 | 0.00114
| 2089.167 | 1.3173 | -5.85781e-05 |  | 2089.167 | 1.50691 | 0.00115
| 2089.046 | 1.3173 | -6.23091e-05 |  | 2089.046 | 1.50689 | 0.00116
| 2088.926 | 1.31729 | -6.47356e-05 |  | 2088.926 | 1.50687 | 0.00118
| 2088.805 | 1.31729 | -6.4238e-05 |  | 2088.805 | 1.50684 | 0.00119
| 2088.685 | 1.31728 | -6.07879e-05 |  | 2088.685 | 1.50681 | 0.00121
| 2088.564 | 1.31728 | -5.57598e-05 |  | 2088.564 | 1.50679 | 0.00123
| 2088.443 | 1.31727 | -5.12856e-05 |  | 2088.443 | 1.50676 | 0.00126
| 2088.323 | 1.31728 | -4.91556e-05 |  | 2088.323 | 1.50674 | 0.00128
| 2088.202 | 1.31728 | -4.99643e-05 |  | 2088.202 | 1.50672 | 0.00131
| 2088.082 | 1.31728 | -5.27533e-05 |  | 2088.082 | 1.5067 | 0.00134
| 2087.961 | 1.31727 | -5.52644e-05 |  | 2087.961 | 1.50669 | 0.00137
| 2087.841 | 1.31726 | -5.55912e-05 |  | 2087.841 | 1.50667 | 0.0014
| 2087.72 | 1.31726 | -5.27631e-05 |  | 2087.72 | 1.50666 | 0.00144
| 2087.6 | 1.31725 | -4.75489e-05 |  | 2087.6 | 1.50665 | 0.00147
| 2087.479 | 1.31725 | -4.19704e-05 |  | 2087.479 | 1.50665 | 0.0015
| 2087.359 | 1.31726 | -3.84855e-05 |  | 2087.359 | 1.50664 | 0.00152
| 2087.238 | 1.31726 | -3.82397e-05 |  | 2087.238 | 1.50664 | 0.00155
| 2087.118 | 1.31726 | -4.09958e-05 |  | 2087.118 | 1.50663 | 0.00157
| 2086.997 | 1.31726 | -4.50262e-05 |  | 2086.997 | 1.50662 | 0.00159
| 2086.876 | 1.31726 | -4.80094e-05 |  | 2086.876 | 1.50661 | 0.00161
| 2086.756 | 1.31725 | -4.84292e-05 |  | 2086.756 | 1.5066 | 0.00163
| 2086.635 | 1.31725 | -4.61334e-05 |  | 2086.635 | 1.50659 | 0.00165
| 2086.515 | 1.31725 | -4.29259e-05 |  | 2086.515 | 1.50658 | 0.00168
| 2086.395 | 1.31725 | -4.12456e-05 |  | 2086.395 | 1.50657 | 0.0017
| 2086.274 | 1.31725 | -4.3112e-05 |  | 2086.274 | 1.50656 | 0.00172
| 2086.153 | 1.31725 | -4.91817e-05 |  | 2086.153 | 1.50655 | 0.00174
| 2086.033 | 1.31725 | -5.77069e-05 |  | 2086.033 | 1.50653 | 0.00177
| 2085.912 | 1.31724 | -6.55987e-05 |  | 2085.912 | 1.50651 | 0.00179
| 2085.792 | 1.31723 | -7.01229e-05 |  | 2085.792 | 1.50648 | 0.00182
| 2085.671 | 1.31722 | -6.93339e-05 |  | 2085.671 | 1.50646 | 0.00186
| 2085.551 | 1.31721 | -6.38161e-05 |  | 2085.551 | 1.50644 | 0.00191
| 2085.43 | 1.3172 | -5.58683e-05 |  | 2085.43 | 1.50643 | 0.00195
| 2085.31 | 1.3172 | -4.84069e-05 |  | 2085.31 | 1.50642 | 0.002
| 2085.189 | 1.3172 | -4.41329e-05 |  | 2085.189 | 1.50641 | 0.00204
| 2085.069 | 1.3172 | -4.38055e-05 |  | 2085.069 | 1.50641 | 0.00209
| 2084.948 | 1.3172 | -4.63334e-05 |  | 2084.948 | 1.5064 | 0.00213
| 2084.828 | 1.3172 | -4.91994e-05 |  | 2084.828 | 1.5064 | 0.00218
| 2084.707 | 1.3172 | -5.03138e-05 |  | 2084.707 | 1.5064 | 0.00223
| 2084.586 | 1.31719 | -4.87055e-05 |  | 2084.586 | 1.50639 | 0.00228
| 2084.466 | 1.31719 | -4.5179e-05 |  | 2084.466 | 1.5064 | 0.00233
| 2084.345 | 1.31719 | -4.20212e-05 |  | 2084.345 | 1.50641 | 0.00239
| 2084.225 | 1.31719 | -4.12068e-05 |  | 2084.225 | 1.50642 | 0.00244
| 2084.104 | 1.31719 | -4.39748e-05 |  | 2084.104 | 1.50644 | 0.00249
| 2083.984 | 1.31719 | -4.96269e-05 |  | 2083.984 | 1.50646 | 0.00254
| 2083.863 | 1.31718 | -5.57838e-05 |  | 2083.863 | 1.50648 | 0.00258
| 2083.743 | 1.31717 | -5.96305e-05 |  | 2083.743 | 1.5065 | 0.00263
| 2083.622 | 1.31716 | -5.90684e-05 |  | 2083.622 | 1.50652 | 0.00267
| 2083.502 | 1.31715 | -5.38621e-05 |  | 2083.502 | 1.50654 | 0.00271
| 2083.381 | 1.31714 | -4.55072e-05 |  | 2083.381 | 1.50656 | 0.00275
| 2083.261 | 1.31714 | -3.64533e-05 |  | 2083.261 | 1.50658 | 0.00279
| 2083.14 | 1.31714 | -2.91308e-05 |  | 2083.14 | 1.50661 | 0.00283
| 2083.02 | 1.31714 | -2.46763e-05 |  | 2083.02 | 1.50663 | 0.00287
| 2082.899 | 1.31714 | -2.24088e-05 |  | 2082.899 | 1.50665 | 0.00291
| 2082.779 | 1.31714 | -2.05455e-05 |  | 2082.779 | 1.50667 | 0.00296
| 2082.658 | 1.31713 | -1.70779e-05 |  | 2082.658 | 1.50669 | 0.00301
| 2082.538 | 1.31713 | -1.10209e-05 |  | 2082.538 | 1.50672 | 0.00306
| 2082.417 | 1.31713 | -3.08138e-06 |  | 2082.417 | 1.50676 | 0.00312
| 2082.296 | 1.31714 | 4.3752e-06 |  | 2082.296 | 1.5068 | 0.00317
| 2082.176 | 1.31714 | 8.71077e-06 |  | 2082.176 | 1.50685 | 0.00321
| 2082.055 | 1.31716 | 7.62286e-06 |  | 2082.055 | 1.50689 | 0.00326
| 2081.935 | 1.31716 | 9.30113e-07 |  | 2081.935 | 1.50694 | 0.00329
| 2081.814 | 1.31717 | -1.00436e-05 |  | 2081.814 | 1.50699 | 0.00333
| 2081.694 | 1.31717 | -2.2596e-05 |  | 2081.694 | 1.50704 | 0.00337
| 2081.573 | 1.31716 | -3.37261e-05 |  | 2081.573 | 1.50709 | 0.0034
| 2081.453 | 1.31716 | -4.15715e-05 |  | 2081.453 | 1.50714 | 0.00344
| 2081.332 | 1.31715 | -4.56429e-05 |  | 2081.332 | 1.5072 | 0.00348
| 2081.211 | 1.31714 | -4.69477e-05 |  | 2081.211 | 1.50726 | 0.00352
| 2081.091 | 1.31713 | -4.7224e-05 |  | 2081.091 | 1.50732 | 0.00356
| 2080.971 | 1.31712 | -4.76697e-05 |  | 2080.971 | 1.50739 | 0.0036
| 2080.85 | 1.31712 | -4.84386e-05 |  | 2080.85 | 1.50747 | 0.00363
| 2080.729 | 1.31711 | -4.86398e-05 |  | 2080.729 | 1.50755 | 0.00365
| 2080.609 | 1.3171 | -4.67079e-05 |  | 2080.609 | 1.50763 | 0.00368
| 2080.488 | 1.31709 | -4.12028e-05 |  | 2080.488 | 1.50772 | 0.00369
| 2080.368 | 1.31708 | -3.19779e-05 |  | 2080.368 | 1.5078 | 0.00371
| 2080.247 | 1.31707 | -2.01087e-05 |  | 2080.247 | 1.5079 | 0.00372
| 2080.127 | 1.31708 | -7.8102e-06 |  | 2080.127 | 1.508 | 0.00372
| 2080.006 | 1.31708 | 2.15552e-06 |  | 2080.006 | 1.5081 | 0.00371
| 2079.886 | 1.31709 | 7.90305e-06 |  | 2079.886 | 1.5082 | 0.0037
| 2079.765 | 1.3171 | 8.31598e-06 |  | 2079.765 | 1.5083 | 0.00367
| 2079.645 | 1.31711 | 3.88753e-06 |  | 2079.645 | 1.50839 | 0.00364
| 2079.524 | 1.31712 | -4.06707e-06 |  | 2079.524 | 1.50849 | 0.0036
| 2079.404 | 1.31712 | -1.3914e-05 |  | 2079.404 | 1.50858 | 0.00355
| 2079.283 | 1.31712 | -2.42427e-05 |  | 2079.283 | 1.50867 | 0.00349
| 2079.163 | 1.31712 | -3.40129e-05 |  | 2079.163 | 1.50875 | 0.00343
| 2079.042 | 1.31711 | -4.29552e-05 |  | 2079.042 | 1.50883 | 0.00336
| 2078.921 | 1.3171 | -5.05055e-05 |  | 2078.921 | 1.5089 | 0.00328
| 2078.801 | 1.31709 | -5.62505e-05 |  | 2078.801 | 1.50897 | 0.0032
| 2078.68 | 1.31708 | -5.93537e-05 |  | 2078.68 | 1.50903 | 0.00311
| 2078.56 | 1.31707 | -5.9172e-05 |  | 2078.56 | 1.50907 | 0.00303
| 2078.439 | 1.31706 | -5.52535e-05 |  | 2078.439 | 1.50911 | 0.00294
| 2078.319 | 1.31705 | -4.82744e-05 |  | 2078.319 | 1.50914 | 0.00285
| 2078.198 | 1.31705 | -3.96278e-05 |  | 2078.198 | 1.50917 | 0.00276
| 2078.078 | 1.31705 | -3.15323e-05 |  | 2078.078 | 1.50918 | 0.00267
| 2077.957 | 1.31705 | -2.59526e-05 |  | 2077.957 | 1.50919 | 0.00259
| 2077.837 | 1.31705 | -2.43861e-05 |  | 2077.837 | 1.5092 | 0.0025
| 2077.716 | 1.31706 | -2.67272e-05 |  | 2077.716 | 1.5092 | 0.00242
| 2077.596 | 1.31706 | -3.17906e-05 |  | 2077.596 | 1.50919 | 0.00234
| 2077.475 | 1.31706 | -3.77435e-05 |  | 2077.475 | 1.50918 | 0.00226
| 2077.354 | 1.31705 | -4.25291e-05 |  | 2077.354 | 1.50916 | 0.00219
| 2077.234 | 1.31705 | -4.51438e-05 |  | 2077.234 | 1.50914 | 0.00212
| 2077.114 | 1.31704 | -4.53998e-05 |  | 2077.114 | 1.50911 | 0.00206
| 2076.993 | 1.31704 | -4.44514e-05 |  | 2076.993 | 1.50908 | 0.002
| 2076.873 | 1.31703 | -4.3564e-05 |  | 2076.873 | 1.50905 | 0.00195
| 2076.752 | 1.31703 | -4.40519e-05 |  | 2076.752 | 1.50903 | 0.00191
| 2076.631 | 1.31703 | -4.61934e-05 |  | 2076.631 | 1.509 | 0.00187
| 2076.511 | 1.31703 | -4.94364e-05 |  | 2076.511 | 1.50898 | 0.00183
| 2076.39 | 1.31702 | -5.24874e-05 |  | 2076.39 | 1.50896 | 0.00179
| 2076.27 | 1.31701 | -5.40843e-05 |  | 2076.27 | 1.50894 | 0.00175
| 2076.149 | 1.31701 | -5.34139e-05 |  | 2076.149 | 1.50891 | 0.00172
| 2076.029 | 1.317 | -5.06138e-05 |  | 2076.029 | 1.50889 | 0.00168
| 2075.908 | 1.31699 | -4.65088e-05 |  | 2075.908 | 1.50886 | 0.00165
| 2075.788 | 1.31699 | -4.2097e-05 |  | 2075.788 | 1.50884 | 0.00163
| 2075.667 | 1.31699 | -3.84046e-05 |  | 2075.667 | 1.50881 | 0.0016
| 2075.547 | 1.31699 | -3.55996e-05 |  | 2075.547 | 1.50879 | 0.00157
| 2075.426 | 1.31699 | -3.37387e-05 |  | 2075.426 | 1.50877 | 0.00155
| 2075.306 | 1.31699 | -3.219e-05 |  | 2075.306 | 1.50875 | 0.00152
| 2075.185 | 1.31699 | -3.09518e-05 |  | 2075.185 | 1.50874 | 0.0015
| 2075.064 | 1.31699 | -3.02581e-05 |  | 2075.064 | 1.50872 | 0.00147
| 2074.944 | 1.31699 | -3.07054e-05 |  | 2074.944 | 1.5087 | 0.00145
| 2074.823 | 1.31699 | -3.33546e-05 |  | 2074.823 | 1.50868 | 0.00142
| 2074.703 | 1.31699 | -3.82846e-05 |  | 2074.703 | 1.50867 | 0.00139
| 2074.583 | 1.31699 | -4.51869e-05 |  | 2074.583 | 1.50865 | 0.00136
| 2074.462 | 1.31699 | -5.28425e-05 |  | 2074.462 | 1.50862 | 0.00133
| 2074.341 | 1.31698 | -5.95186e-05 |  | 2074.341 | 1.50859 | 0.0013
| 2074.221 | 1.31697 | -6.3725e-05 |  | 2074.221 | 1.50856 | 0.00127
| 2074.1 | 1.31696 | -6.46221e-05 |  | 2074.1 | 1.50852 | 0.00125
| 2073.98 | 1.31695 | -6.26546e-05 |  | 2073.98 | 1.50849 | 0.00124
| 2073.859 | 1.31695 | -5.89594e-05 |  | 2073.859 | 1.50845 | 0.00123
| 2073.739 | 1.31694 | -5.49664e-05 |  | 2073.739 | 1.50843 | 0.00123
| 2073.618 | 1.31694 | -5.18446e-05 |  | 2073.618 | 1.5084 | 0.00123
| 2073.498 | 1.31694 | -4.9856e-05 |  | 2073.498 | 1.50839 | 0.00122
| 2073.377 | 1.31693 | -4.87271e-05 |  | 2073.377 | 1.50837 | 0.00121
| 2073.257 | 1.31693 | -4.73854e-05 |  | 2073.257 | 1.50835 | 0.0012
| 2073.136 | 1.31693 | -4.51791e-05 |  | 2073.136 | 1.50834 | 0.00119
| 2073.016 | 1.31693 | -4.19372e-05 |  | 2073.016 | 1.50832 | 0.00118
| 2072.895 | 1.31692 | -3.83843e-05 |  | 2072.895 | 1.5083 | 0.00117
| 2072.774 | 1.31693 | -3.5729e-05 |  | 2072.774 | 1.50829 | 0.00116
| 2072.654 | 1.31693 | -3.49934e-05 |  | 2072.654 | 1.50827 | 0.00115
| 2072.533 | 1.31693 | -3.67623e-05 |  | 2072.533 | 1.50826 | 0.00113
| 2072.413 | 1.31693 | -4.06421e-05 |  | 2072.413 | 1.50824 | 0.00112
| 2072.292 | 1.31693 | -4.55141e-05 |  | 2072.292 | 1.50822 | 0.00111
| 2072.172 | 1.31693 | -5.01003e-05 |  | 2072.172 | 1.50819 | 0.0011
| 2072.051 | 1.31692 | -5.34757e-05 |  | 2072.051 | 1.50817 | 0.00109
| 2071.931 | 1.31692 | -5.5491e-05 |  | 2071.931 | 1.50815 | 0.00109
| 2071.81 | 1.31692 | -5.66685e-05 |  | 2071.81 | 1.50813 | 0.00109
| 2071.69 | 1.31691 | -5.78975e-05 |  | 2071.69 | 1.50812 | 0.00109
| 2071.569 | 1.31691 | -5.98316e-05 |  | 2071.569 | 1.50811 | 0.00108
| 2071.449 | 1.31691 | -6.24835e-05 |  | 2071.449 | 1.5081 | 0.00107
| 2071.328 | 1.3169 | -6.51463e-05 |  | 2071.328 | 1.5081 | 0.00105
| 2071.208 | 1.3169 | -6.67355e-05 |  | 2071.208 | 1.50808 | 0.00103
| 2071.087 | 1.31689 | -6.66027e-05 |  | 2071.087 | 1.50806 | 0.00101
| 2070.966 | 1.31688 | -6.47414e-05 |  | 2070.966 | 1.50803 | 0.000998386
| 2070.846 | 1.31688 | -6.2309e-05 |  | 2070.846 | 1.50801 | 0.000987354
| 2070.725 | 1.31688 | -6.08362e-05 |  | 2070.725 | 1.50798 | 0.000980282
| 2070.605 | 1.31688 | -6.18114e-05 |  | 2070.605 | 1.50796 | 0.000974948
| 2070.484 | 1.31688 | -6.56593e-05 |  | 2070.484 | 1.50794 | 0.000969148
| 2070.364 | 1.31688 | -7.13983e-05 |  | 2070.364 | 1.50792 | 0.000961647
| 2070.243 | 1.31687 | -7.67605e-05 |  | 2070.243 | 1.50789 | 0.000952856
| 2070.123 | 1.31686 | -7.92228e-05 |  | 2070.123 | 1.50787 | 0.000944467
| 2070.002 | 1.31685 | -7.69819e-05 |  | 2070.002 | 1.50784 | 0.000939141
| 2069.882 | 1.31684 | -6.95923e-05 |  | 2069.882 | 1.50781 | 0.000938549
| 2069.761 | 1.31683 | -5.91182e-05 |  | 2069.761 | 1.50778 | 0.000943198
| 2069.641 | 1.31683 | -4.86246e-05 |  | 2069.641 | 1.50775 | 0.000952023
| 2069.52 | 1.31684 | -4.17951e-05 |  | 2069.52 | 1.50773 | 0.000963164
| 2069.399 | 1.31685 | -4.10691e-05 |  | 2069.399 | 1.50771 | 0.000974762
| 2069.279 | 1.31686 | -4.69013e-05 |  | 2069.279 | 1.50769 | 0.000985836
| 2069.158 | 1.31686 | -5.74126e-05 |  | 2069.158 | 1.50767 | 0.000996519
| 2069.038 | 1.31686 | -6.91566e-05 |  | 2069.038 | 1.50766 | 0.00101
| 2068.917 | 1.31685 | -7.8432e-05 |  | 2068.917 | 1.50765 | 0.00102
| 2068.797 | 1.31684 | -8.25093e-05 |  | 2068.797 | 1.50764 | 0.00103
| 2068.676 | 1.31683 | -8.12404e-05 |  | 2068.676 | 1.50763 | 0.00104
| 2068.556 | 1.31682 | -7.61171e-05 |  | 2068.556 | 1.50763 | 0.00105
| 2068.435 | 1.31682 | -7.02485e-05 |  | 2068.435 | 1.50763 | 0.00105
| 2068.315 | 1.31682 | -6.6534e-05 |  | 2068.315 | 1.50762 | 0.00105
| 2068.194 | 1.31682 | -6.6822e-05 |  | 2068.194 | 1.50761 | 0.00105
| 2068.074 | 1.31682 | -7.09973e-05 |  | 2068.074 | 1.5076 | 0.00106
| 2067.953 | 1.31682 | -7.7178e-05 |  | 2067.953 | 1.50759 | 0.00106
| 2067.833 | 1.31681 | -8.27321e-05 |  | 2067.833 | 1.50758 | 0.00107
| 2067.712 | 1.3168 | -8.53874e-05 |  | 2067.712 | 1.50758 | 0.00109
| 2067.592 | 1.31679 | -8.42436e-05 |  | 2067.592 | 1.50758 | 0.0011
| 2067.471 | 1.31679 | -7.97647e-05 |  | 2067.471 | 1.50759 | 0.0011
| 2067.351 | 1.31678 | -7.36046e-05 |  | 2067.351 | 1.5076 | 0.0011
| 2067.23 | 1.31678 | -6.77226e-05 |  | 2067.23 | 1.50761 | 0.00109
| 2067.109 | 1.31678 | -6.3498e-05 |  | 2067.109 | 1.50761 | 0.00108
| 2066.989 | 1.31678 | -6.14882e-05 |  | 2066.989 | 1.50761 | 0.00106
| 2066.868 | 1.31679 | -6.15179e-05 |  | 2066.868 | 1.5076 | 0.00105
| 2066.748 | 1.31679 | -6.31092e-05 |  | 2066.748 | 1.50758 | 0.00104
| 2066.627 | 1.31679 | -6.61581e-05 |  | 2066.627 | 1.50757 | 0.00104
| 2066.507 | 1.3168 | -7.07777e-05 |  | 2066.507 | 1.50756 | 0.00105
| 2066.386 | 1.3168 | -7.73852e-05 |  | 2066.386 | 1.50756 | 0.00105
| 2066.266 | 1.3168 | -8.56453e-05 |  | 2066.266 | 1.50756 | 0.00105
| 2066.145 | 1.31679 | -9.45894e-05 |  | 2066.145 | 1.50756 | 0.00104
| 2066.025 | 1.31678 | -0.00010232 |  | 2066.025 | 1.50756 | 0.00103
| 2065.904 | 1.31677 | -0.000106823 |  | 2065.904 | 1.50756 | 0.00102
| 2065.784 | 1.31676 | -0.000106731 |  | 2065.784 | 1.50755 | 0.00101
| 2065.663 | 1.31675 | -0.000102371 |  | 2065.663 | 1.50754 | 0.00101
| 2065.542 | 1.31675 | -9.605e-05 |  | 2065.542 | 1.50754 | 0.001
| 2065.422 | 1.31675 | -9.10214e-05 |  | 2065.422 | 1.50754 | 0.000995046
| 2065.302 | 1.31675 | -9.03572e-05 |  | 2065.302 | 1.50753 | 0.000985015
| 2065.181 | 1.31676 | -9.55763e-05 |  | 2065.181 | 1.50753 | 0.000971034
| 2065.061 | 1.31676 | -0.000105909 |  | 2065.061 | 1.50752 | 0.000954599
| 2064.94 | 1.31675 | -0.000118233 |  | 2064.94 | 1.50751 | 0.000938777
| 2064.819 | 1.31674 | -0.000128433 |  | 2064.819 | 1.5075 | 0.000926498
| 2064.699 | 1.31673 | -0.000132944 |  | 2064.699 | 1.50748 | 0.000919179
| 2064.578 | 1.31671 | -0.000130342 |  | 2064.578 | 1.50746 | 0.000916055
| 2064.458 | 1.3167 | -0.000121919 |  | 2064.458 | 1.50745 | 0.000914253
| 2064.337 | 1.31669 | -0.000110669 |  | 2064.337 | 1.50745 | 0.000910427
| 2064.217 | 1.31669 | -0.000100119 |  | 2064.217 | 1.50744 | 0.000902213
| 2064.096 | 1.31669 | -9.28507e-05 |  | 2064.096 | 1.50743 | 0.000889595
| 2063.976 | 1.31669 | -8.92024e-05 |  | 2063.976 | 1.50742 | 0.000875044
| 2063.855 | 1.3167 | -8.77385e-05 |  | 2063.855 | 1.50741 | 0.000862075
| 2063.735 | 1.3167 | -8.67694e-05 |  | 2063.735 | 1.50739 | 0.000853898
| 2063.614 | 1.3167 | -8.46379e-05 |  | 2063.614 | 1.50737 | 0.000851548
| 2063.494 | 1.3167 | -8.20326e-05 |  | 2063.494 | 1.50735 | 0.000853257
| 2063.373 | 1.31671 | -8.1253e-05 |  | 2063.373 | 1.50734 | 0.000855427
| 2063.252 | 1.31672 | -8.47841e-05 |  | 2063.252 | 1.50734 | 0.000853954
| 2063.132 | 1.31673 | -9.44461e-05 |  | 2063.132 | 1.50733 | 0.000846517
| 2063.011 | 1.31674 | -0.000110012 |  | 2063.011 | 1.50733 | 0.000833407
| 2062.891 | 1.31674 | -0.000128676 |  | 2062.891 | 1.50732 | 0.000816988
| 2062.771 | 1.31673 | -0.000146395 |  | 2062.771 | 1.5073 | 0.000801309
| 2062.65 | 1.31671 | -0.000159878 |  | 2062.65 | 1.50728 | 0.000789466
| 2062.529 | 1.3167 | -0.000167207 |  | 2062.529 | 1.50725 | 0.000782746
| 2062.409 | 1.31668 | -0.000169473 |  | 2062.409 | 1.50723 | 0.000780283
| 2062.288 | 1.31667 | -0.000169473 |  | 2062.288 | 1.50721 | 0.000779695
| 2062.168 | 1.31666 | -0.000170061 |  | 2062.168 | 1.5072 | 0.000778668
| 2062.047 | 1.31666 | -0.000172756 |  | 2062.047 | 1.50718 | 0.000776266
| 2061.927 | 1.31665 | -0.000176783 |  | 2061.927 | 1.50716 | 0.000773265
| 2061.806 | 1.31663 | -0.000179165 |  | 2061.806 | 1.50714 | 0.000771335
| 2061.686 | 1.31662 | -0.000176613 |  | 2061.686 | 1.50713 | 0.000772233
| 2061.565 | 1.3166 | -0.000167407 |  | 2061.565 | 1.50711 | 0.000776134
| 2061.444 | 1.31659 | -0.000152288 |  | 2061.444 | 1.50709 | 0.000781642
| 2061.324 | 1.31659 | -0.000134993 |  | 2061.324 | 1.50708 | 0.000786081
| 2061.203 | 1.31659 | -0.000120447 |  | 2061.203 | 1.50707 | 0.000787033
| 2061.083 | 1.3166 | -0.000112702 |  | 2061.083 | 1.50706 | 0.000784102
| 2060.962 | 1.31662 | -0.000113348 |  | 2060.962 | 1.50705 | 0.000778723
| 2060.842 | 1.31662 | -0.000120703 |  | 2060.842 | 1.50703 | 0.000774478
| 2060.721 | 1.31663 | -0.000130951 |  | 2060.721 | 1.50701 | 0.000774865
| 2060.601 | 1.31662 | -0.000139841 |  | 2060.601 | 1.50698 | 0.000781861
| 2060.48 | 1.31662 | -0.000144631 |  | 2060.48 | 1.50696 | 0.00079468
| 2060.36 | 1.31661 | -0.000145602 |  | 2060.36 | 1.50695 | 0.000810092
| 2060.239 | 1.31661 | -0.000144868 |  | 2060.239 | 1.50695 | 0.000823857
| 2060.119 | 1.31661 | -0.00014581 |  | 2060.119 | 1.50695 | 0.000832573
| 2059.998 | 1.31661 | -0.000150495 |  | 2059.998 | 1.50695 | 0.000834944
| 2059.877 | 1.31661 | -0.000158817 |  | 2059.877 | 1.50694 | 0.000832771
| 2059.757 | 1.31661 | -0.000168198 |  | 2059.757 | 1.50694 | 0.000829223
| 2059.636 | 1.3166 | -0.000175303 |  | 2059.636 | 1.50693 | 0.000827546
| 2059.516 | 1.31659 | -0.000177832 |  | 2059.516 | 1.50692 | 0.000829098
| 2059.396 | 1.31658 | -0.000175142 |  | 2059.396 | 1.50691 | 0.00083268
| 2059.275 | 1.31657 | -0.000169728 |  | 2059.275 | 1.50691 | 0.000835438
| 2059.154 | 1.31657 | -0.000165005 |  | 2059.154 | 1.5069 | 0.000834062
| 2059.034 | 1.31657 | -0.000164252 |  | 2059.034 | 1.5069 | 0.000827316
| 2058.913 | 1.31658 | -0.000168761 |  | 2058.913 | 1.5069 | 0.000816249
| 2058.793 | 1.31658 | -0.000177214 |  | 2058.793 | 1.50688 | 0.000804557
| 2058.672 | 1.31657 | -0.000186598 |  | 2058.672 | 1.50686 | 0.000796557
| 2058.552 | 1.31657 | -0.000193959 |  | 2058.552 | 1.50684 | 0.000794883
| 2058.431 | 1.31656 | -0.000197576 |  | 2058.431 | 1.50682 | 0.000799866
| 2058.311 | 1.31655 | -0.000198309 |  | 2058.311 | 1.50681 | 0.000808346
| 2058.19 | 1.31655 | -0.000198626 |  | 2058.19 | 1.5068 | 0.000815979
| 2058.07 | 1.31654 | -0.000201211 |  | 2058.07 | 1.5068 | 0.000818803
| 2057.949 | 1.31654 | -0.000207568 |  | 2057.949 | 1.5068 | 0.000815399
| 2057.829 | 1.31654 | -0.000216333 |  | 2057.829 | 1.50679 | 0.000807358
| 2057.708 | 1.31652 | -0.000224392 |  | 2057.708 | 1.50678 | 0.000798529
| 2057.587 | 1.31651 | -0.000227894 |  | 2057.587 | 1.50676 | 0.000793351
| 2057.467 | 1.31649 | -0.000224672 |  | 2057.467 | 1.50673 | 0.000794377
| 2057.346 | 1.31648 | -0.000215163 |  | 2057.346 | 1.50671 | 0.000801439
| 2057.226 | 1.31648 | -0.000203027 |  | 2057.226 | 1.5067 | 0.000811592
| 2057.105 | 1.31648 | -0.000193237 |  | 2057.105 | 1.50669 | 0.000820892
| 2056.985 | 1.31649 | -0.00019031 |  | 2056.985 | 1.50669 | 0.000826269
| 2056.864 | 1.3165 | -0.000196352 |  | 2056.864 | 1.50668 | 0.000827144
| 2056.744 | 1.3165 | -0.000209666 |  | 2056.744 | 1.50667 | 0.000825716
| 2056.623 | 1.3165 | -0.000226159 |  | 2056.623 | 1.50665 | 0.000825535
| 2056.503 | 1.31649 | -0.000240568 |  | 2056.503 | 1.50663 | 0.000830118
| 2056.382 | 1.31647 | -0.000249092 |  | 2056.382 | 1.50662 | 0.000840589
| 2056.262 | 1.31645 | -0.000250101 |  | 2056.262 | 1.5066 | 0.000856003
| 2056.141 | 1.31643 | -0.000244757 |  | 2056.141 | 1.50659 | 0.000873093
| 2056.021 | 1.31642 | -0.000236064 |  | 2056.021 | 1.50659 | 0.000888332
| 2055.9 | 1.31641 | -0.000226629 |  | 2055.9 | 1.50659 | 0.000899796
| 2055.78 | 1.31641 | -0.000217984 |  | 2055.78 | 1.50659 | 0.000907377
| 2055.659 | 1.31641 | -0.000210196 |  | 2055.659 | 1.50659 | 0.000913327
| 2055.539 | 1.3164 | -0.000202189 |  | 2055.539 | 1.50659 | 0.00092046
| 2055.418 | 1.3164 | -0.000193473 |  | 2055.418 | 1.50658 | 0.000930896
| 2055.297 | 1.31641 | -0.000184764 |  | 2055.297 | 1.50658 | 0.000944628
| 2055.177 | 1.31641 | -0.000178047 |  | 2055.177 | 1.50659 | 0.000959673
| 2055.056 | 1.31643 | -0.000176102 |  | 2055.056 | 1.5066 | 0.00097318
| 2054.936 | 1.31644 | -0.000180458 |  | 2054.936 | 1.50661 | 0.00098216
| 2054.815 | 1.31645 | -0.000190845 |  | 2054.815 | 1.50663 | 0.000985263
| 2054.695 | 1.31645 | -0.000204787 |  | 2054.695 | 1.50665 | 0.000982569
| 2054.574 | 1.31645 | -0.000218524 |  | 2054.574 | 1.50667 | 0.000975019
| 2054.454 | 1.31644 | -0.000229016 |  | 2054.454 | 1.50668 | 0.000963638
| 2054.333 | 1.31643 | -0.000235008 |  | 2054.333 | 1.5067 | 0.000948412
| 2054.213 | 1.31643 | -0.00023805 |  | 2054.213 | 1.50671 | 0.000928541
| 2054.092 | 1.31643 | -0.000241333 |  | 2054.092 | 1.50672 | 0.000903238
| 2053.972 | 1.31643 | -0.000248216 |  | 2053.972 | 1.50673 | 0.000872465
| 2053.851 | 1.31643 | -0.000260493 |  | 2053.851 | 1.50673 | 0.000838464
| 2053.73 | 1.31642 | -0.000276927 |  | 2053.73 | 1.50672 | 0.000804557
| 2053.61 | 1.31641 | -0.000293627 |  | 2053.61 | 1.5067 | 0.000775295
| 2053.489 | 1.31639 | -0.000305846 |  | 2053.489 | 1.50667 | 0.000753788
| 2053.369 | 1.31636 | -0.000309725 |  | 2053.369 | 1.50665 | 0.000740715
| 2053.249 | 1.31634 | -0.00030422 |  | 2053.249 | 1.50663 | 0.00073394
| 2053.128 | 1.31632 | -0.000291666 |  | 2053.128 | 1.50661 | 0.000729166
| 2053.007 | 1.31631 | -0.00027667 |  | 2053.007 | 1.5066 | 0.000722049
| 2052.887 | 1.31631 | -0.000263836 |  | 2052.887 | 1.50659 | 0.000710162
| 2052.766 | 1.31632 | -0.000256495 |  | 2052.766 | 1.50658 | 0.000693596
| 2052.646 | 1.31632 | -0.000254724 |  | 2052.646 | 1.50656 | 0.000675797
| 2052.525 | 1.31632 | -0.000256539 |  | 2052.525 | 1.50654 | 0.000660222
| 2052.405 | 1.31632 | -0.000258529 |  | 2052.405 | 1.50651 | 0.00065158
| 2052.284 | 1.31631 | -0.000258261 |  | 2052.284 | 1.50648 | 0.000649638
| 2052.164 | 1.31631 | -0.000255235 |  | 2052.164 | 1.50646 | 0.000652972
| 2052.043 | 1.31631 | -0.000251031 |  | 2052.043 | 1.50644 | 0.000658112
| 2051.922 | 1.31631 | -0.000248763 |  | 2051.922 | 1.50642 | 0.000660742
| 2051.802 | 1.31632 | -0.000250651 |  | 2051.802 | 1.50641 | 0.000659381
| 2051.682 | 1.31632 | -0.000257212 |  | 2051.682 | 1.5064 | 0.00065461
| 2051.561 | 1.31632 | -0.000266811 |  | 2051.561 | 1.50638 | 0.000649092
| 2051.44 | 1.31632 | -0.000276515 |  | 2051.44 | 1.50636 | 0.000646411
| 2051.32 | 1.31631 | -0.000283838 |  | 2051.32 | 1.50634 | 0.000647987
| 2051.199 | 1.31631 | -0.000287691 |  | 2051.199 | 1.50632 | 0.000653551
| 2051.079 | 1.3163 | -0.00028951 |  | 2051.079 | 1.50631 | 0.000660375
| 2050.958 | 1.3163 | -0.00029198 |  | 2050.958 | 1.5063 | 0.000664879
| 2050.838 | 1.3163 | -0.000298073 |  | 2050.838 | 1.5063 | 0.000664527
| 2050.717 | 1.31631 | -0.000309229 |  | 2050.717 | 1.50629 | 0.000659286
| 2050.597 | 1.3163 | -0.000324243 |  | 2050.597 | 1.50627 | 0.000651356
| 2050.476 | 1.31629 | -0.000339979 |  | 2050.476 | 1.50626 | 0.000644701
| 2050.355 | 1.31627 | -0.000352522 |  | 2050.355 | 1.50623 | 0.000642916
| 2050.235 | 1.31626 | -0.000358938 |  | 2050.235 | 1.50621 | 0.000647246
| 2050.115 | 1.31624 | -0.000358563 |  | 2050.115 | 1.50619 | 0.000656535
| 2049.994 | 1.31622 | -0.000353364 |  | 2049.994 | 1.50618 | 0.000667627
| 2049.874 | 1.31621 | -0.000346547 |  | 2049.874 | 1.50617 | 0.000677075
| 2049.753 | 1.31621 | -0.000341269 |  | 2049.753 | 1.50617 | 0.000682523
| 2049.632 | 1.3162 | -0.000339103 |  | 2049.632 | 1.50616 | 0.000683609
| 2049.512 | 1.3162 | -0.000339347 |  | 2049.512 | 1.50615 | 0.000682633
| 2049.391 | 1.31619 | -0.000340331 |  | 2049.391 | 1.50614 | 0.000682114
| 2049.271 | 1.31618 | -0.000339962 |  | 2049.271 | 1.50613 | 0.000683935
| 2049.15 | 1.31617 | -0.000337226 |  | 2049.15 | 1.50612 | 0.000688261
| 2049.03 | 1.31617 | -0.000333325 |  | 2049.03 | 1.50611 | 0.000693084
| 2048.909 | 1.31617 | -0.000330266 |  | 2048.909 | 1.50611 | 0.000695377
| 2048.789 | 1.31617 | -0.00033044 |  | 2048.789 | 1.50611 | 0.000692794
| 2048.668 | 1.31617 | -0.000334455 |  | 2048.668 | 1.50611 | 0.000684814
| 2048.548 | 1.31616 | -0.000340942 |  | 2048.548 | 1.5061 | 0.000673311
| 2048.427 | 1.31615 | -0.000346832 |  | 2048.427 | 1.50609 | 0.000661517
| 2048.307 | 1.31614 | -0.000349208 |  | 2048.307 | 1.50607 | 0.000652702
| 2048.186 | 1.31613 | -0.000346075 |  | 2048.186 | 1.50605 | 0.000648729
| 2048.065 | 1.31612 | -0.000338304 |  | 2048.065 | 1.50603 | 0.000650597
| 2047.945 | 1.31612 | -0.000329124 |  | 2047.945 | 1.50601 | 0.000654818
| 2047.824 | 1.31612 | -0.000322562 |  | 2047.824 | 1.506 | 0.000660565
| 2047.704 | 1.31613 | -0.000321852 |  | 2047.704 | 1.50599 | 0.00066441
| 2047.583 | 1.31614 | -0.000327802 |  | 2047.583 | 1.50598 | 0.000666326
| 2047.463 | 1.31614 | -0.000338224 |  | 2047.463 | 1.50597 | 0.000666734
| 2047.342 | 1.31613 | -0.00034928 |  | 2047.342 | 1.50596 | 0.000667256
| 2047.222 | 1.31612 | -0.00035714 |  | 2047.222 | 1.50595 | 0.000668176
| 2047.101 | 1.31611 | -0.000359776 |  | 2047.101 | 1.50594 | 0.00066893
| 2046.981 | 1.31611 | -0.000358423 |  | 2046.981 | 1.50593 | 0.000669356
| 2046.86 | 1.3161 | -0.00035628 |  | 2046.86 | 1.50592 | 0.000666424
| 2046.74 | 1.31611 | -0.000357598 |  | 2046.74 | 1.50591 | 0.000661349
| 2046.619 | 1.31611 | -0.000364945 |  | 2046.619 | 1.5059 | 0.000653562
| 2046.499 | 1.31611 | -0.000378384 |  | 2046.499 | 1.50588 | 0.000646143
| 2046.378 | 1.3161 | -0.000394897 |  | 2046.378 | 1.50586 | 0.000642693
| 2046.258 | 1.31609 | -0.000409958 |  | 2046.258 | 1.50584 | 0.000644055
| 2046.137 | 1.31607 | -0.000419615 |  | 2046.137 | 1.50582 | 0.000651837
| 2046.016 | 1.31605 | -0.000421954 |  | 2046.016 | 1.5058 | 0.000663313
| 2045.896 | 1.31603 | -0.000418254 |  | 2045.896 | 1.50579 | 0.000675393
| 2045.775 | 1.31602 | -0.000411797 |  | 2045.775 | 1.50578 | 0.000684685
| 2045.655 | 1.31601 | -0.000406399 |  | 2045.655 | 1.50578 | 0.000689777
| 2045.534 | 1.31601 | -0.000404571 |  | 2045.534 | 1.50577 | 0.000690922
| 2045.414 | 1.316 | -0.000406097 |  | 2045.414 | 1.50576 | 0.000690177
| 2045.293 | 1.31599 | -0.000408525 |  | 2045.293 | 1.50575 | 0.000690369
| 2045.173 | 1.31598 | -0.000408398 |  | 2045.173 | 1.50574 | 0.000693574
| 2045.052 | 1.31596 | -0.00040323 |  | 2045.052 | 1.50573 | 0.000699784
| 2044.932 | 1.31595 | -0.000392708 |  | 2044.932 | 1.50572 | 0.000707315
| 2044.811 | 1.31595 | -0.000379072 |  | 2044.811 | 1.50572 | 0.000713398
| 2044.691 | 1.31595 | -0.000365963 |  | 2044.691 | 1.50572 | 0.000715873
| 2044.57 | 1.31596 | -0.000357157 |  | 2044.57 | 1.50572 | 0.000713444
| 2044.45 | 1.31597 | -0.000354768 |  | 2044.45 | 1.50571 | 0.000707162
| 2044.329 | 1.31597 | -0.000358566 |  | 2044.329 | 1.50571 | 0.000699239
| 2044.208 | 1.31598 | -0.000366427 |  | 2044.208 | 1.50569 | 0.000691754
| 2044.088 | 1.31598 | -0.000375645 |  | 2044.088 | 1.50568 | 0.000685839
| 2043.968 | 1.31598 | -0.000384261 |  | 2043.968 | 1.50567 | 0.000681476
| 2043.847 | 1.31598 | -0.000392178 |  | 2043.847 | 1.50566 | 0.000676946
| 2043.726 | 1.31598 | -0.000400321 |  | 2043.726 | 1.50565 | 0.000671134
| 2043.606 | 1.31597 | -0.000410274 |  | 2043.606 | 1.50563 | 0.000663378
| 2043.485 | 1.31597 | -0.000422901 |  | 2043.485 | 1.50561 | 0.000654959
| 2043.365 | 1.31596 | -0.000437357 |  | 2043.365 | 1.50559 | 0.00064856
| 2043.244 | 1.31595 | -0.000451444 |  | 2043.244 | 1.50557 | 0.000646686
| 2043.124 | 1.31593 | -0.000462305 |  | 2043.124 | 1.50554 | 0.000651393
| 2043.003 | 1.31591 | -0.000467968 |  | 2043.003 | 1.50551 | 0.00066269
| 2042.883 | 1.3159 | -0.000468088 |  | 2042.883 | 1.5055 | 0.000677529
| 2042.762 | 1.31588 | -0.000464448 |  | 2042.762 | 1.50548 | 0.000692818
| 2042.642 | 1.31587 | -0.000459895 |  | 2042.642 | 1.50548 | 0.000704546
| 2042.521 | 1.31586 | -0.000457114 |  | 2042.521 | 1.50547 | 0.000710844
| 2042.401 | 1.31586 | -0.000457372 |  | 2042.401 | 1.50547 | 0.000711911
| 2042.28 | 1.31585 | -0.000460026 |  | 2042.28 | 1.50546 | 0.00071015
| 2042.16 | 1.31584 | -0.000462814 |  | 2042.16 | 1.50545 | 0.000709077
| 2042.039 | 1.31583 | -0.000463341 |  | 2042.039 | 1.50543 | 0.000711338
| 2041.918 | 1.31581 | -0.000459869 |  | 2041.918 | 1.50541 | 0.000718671
| 2041.798 | 1.3158 | -0.000452615 |  | 2041.798 | 1.50539 | 0.000730036
| 2041.677 | 1.31579 | -0.000443962 |  | 2041.677 | 1.50538 | 0.000743023
| 2041.557 | 1.31579 | -0.000436515 |  | 2041.557 | 1.50538 | 0.00075453
| 2041.436 | 1.31579 | -0.00043286 |  | 2041.436 | 1.50537 | 0.000762921
| 2041.316 | 1.3158 | -0.000433969 |  | 2041.316 | 1.50537 | 0.000767968
| 2041.195 | 1.3158 | -0.000439041 |  | 2041.195 | 1.50536 | 0.000770876
| 2041.075 | 1.31579 | -0.000445836 |  | 2041.075 | 1.50535 | 0.000773649
| 2040.954 | 1.31578 | -0.000452126 |  | 2040.954 | 1.50534 | 0.000777996
| 2040.834 | 1.31578 | -0.000456107 |  | 2040.834 | 1.50533 | 0.000784377
| 2040.713 | 1.31577 | -0.000457947 |  | 2040.713 | 1.50533 | 0.000791859
| 2040.593 | 1.31576 | -0.00045849 |  | 2040.593 | 1.50532 | 0.000798745
| 2040.472 | 1.31575 | -0.00045919 |  | 2040.472 | 1.50532 | 0.000803283
| 2040.352 | 1.31574 | -0.000461093 |  | 2040.352 | 1.50532 | 0.000804697
| 2040.231 | 1.31573 | -0.000463721 |  | 2040.231 | 1.50531 | 0.000803708
| 2040.11 | 1.31572 | -0.000465771 |  | 2040.11 | 1.5053 | 0.000801983
| 2039.99 | 1.31571 | -0.000465699 |  | 2039.99 | 1.50529 | 0.000801486
| 2039.869 | 1.3157 | -0.00046253 |  | 2039.869 | 1.50528 | 0.000803672
| 2039.749 | 1.31569 | -0.000456676 |  | 2039.749 | 1.50527 | 0.000808617
| 2039.628 | 1.31569 | -0.00044997 |  | 2039.628 | 1.50526 | 0.000815362
| 2039.508 | 1.31568 | -0.000444757 |  | 2039.508 | 1.50525 | 0.000822048
| 2039.387 | 1.31568 | -0.000443161 |  | 2039.387 | 1.50525 | 0.000827296
| 2039.267 | 1.31568 | -0.000445513 |  | 2039.267 | 1.50525 | 0.000830266
| 2039.146 | 1.31568 | -0.000450756 |  | 2039.146 | 1.50524 | 0.000831711
| 2039.026 | 1.31568 | -0.000456569 |  | 2039.026 | 1.50523 | 0.000832676
| 2038.905 | 1.31567 | -0.00046051 |  | 2038.905 | 1.50523 | 0.000834433
| 2038.785 | 1.31566 | -0.000461417 |  | 2038.785 | 1.50522 | 0.000837161
| 2038.664 | 1.31565 | -0.000459339 |  | 2038.664 | 1.50521 | 0.000840392
| 2038.544 | 1.31564 | -0.000456187 |  | 2038.544 | 1.50521 | 0.000842688
| 2038.423 | 1.31564 | -0.000454299 |  | 2038.423 | 1.50521 | 0.000842689
| 2038.302 | 1.31563 | -0.000455147 |  | 2038.302 | 1.5052 | 0.00083994
| 2038.182 | 1.31563 | -0.00045872 |  | 2038.182 | 1.50519 | 0.000835771
| 2038.061 | 1.31562 | -0.000463334 |  | 2038.061 | 1.50518 | 0.000832243
| 2037.941 | 1.31561 | -0.000466168 |  | 2037.941 | 1.50517 | 0.00083184
| 2037.82 | 1.3156 | -0.00046498 |  | 2037.82 | 1.50515 | 0.000836194
| 2037.7 | 1.31558 | -0.000458832 |  | 2037.7 | 1.50514 | 0.000845376
| 2037.579 | 1.31558 | -0.000448934 |  | 2037.579 | 1.50513 | 0.000857566
| 2037.459 | 1.31557 | -0.000438294 |  | 2037.459 | 1.50512 | 0.000869851
| 2037.338 | 1.31558 | -0.000430303 |  | 2037.338 | 1.50512 | 0.000879351
| 2037.218 | 1.31558 | -0.000427429 |  | 2037.218 | 1.50513 | 0.000884238
| 2037.097 | 1.31559 | -0.000430707 |  | 2037.097 | 1.50513 | 0.000884332
| 2036.977 | 1.3156 | -0.000438772 |  | 2036.977 | 1.50513 | 0.000881257
| 2036.856 | 1.31559 | -0.000449316 |  | 2036.856 | 1.50513 | 0.000877021
| 2036.736 | 1.31559 | -0.000459667 |  | 2036.736 | 1.50512 | 0.000874016
| 2036.615 | 1.31558 | -0.000468344 |  | 2036.615 | 1.50511 | 0.000872974
| 2036.495 | 1.31558 | -0.000475207 |  | 2036.495 | 1.50511 | 0.000873776
| 2036.374 | 1.31557 | -0.000481373 |  | 2036.374 | 1.5051 | 0.000875315
| 2036.253 | 1.31556 | -0.000487986 |  | 2036.253 | 1.5051 | 0.000876305
| 2036.133 | 1.31555 | -0.000495696 |  | 2036.133 | 1.50509 | 0.000876048
| 2036.012 | 1.31554 | -0.000503773 |  | 2036.012 | 1.50509 | 0.000874684
| 2035.892 | 1.31553 | -0.0005104 |  | 2035.892 | 1.50509 | 0.000872667
| 2035.771 | 1.31551 | -0.000513749 |  | 2035.771 | 1.50508 | 0.000870882
| 2035.651 | 1.31549 | -0.000512506 |  | 2035.651 | 1.50508 | 0.000869269
| 2035.53 | 1.31548 | -0.000507059 |  | 2035.53 | 1.50507 | 0.000867653
| 2035.41 | 1.31547 | -0.00049911 |  | 2035.41 | 1.50507 | 0.0008651
| 2035.289 | 1.31546 | -0.000491231 |  | 2035.289 | 1.50507 | 0.000861202
| 2035.169 | 1.31546 | -0.000485717 |  | 2035.169 | 1.50506 | 0.000855839
| 2035.048 | 1.31545 | -0.000483369 |  | 2035.048 | 1.50506 | 0.000849636
| 2034.928 | 1.31545 | -0.000483478 |  | 2034.928 | 1.50505 | 0.00084361
| 2034.807 | 1.31544 | -0.000484086 |  | 2034.807 | 1.50505 | 0.000838473
| 2034.687 | 1.31544 | -0.000483321 |  | 2034.687 | 1.50504 | 0.000833987
| 2034.566 | 1.31543 | -0.000479833 |  | 2034.566 | 1.50503 | 0.000829185
| 2034.446 | 1.31542 | -0.000474416 |  | 2034.446 | 1.50503 | 0.000822736
| 2034.325 | 1.31542 | -0.000468846 |  | 2034.325 | 1.50502 | 0.000813613
| 2034.204 | 1.31542 | -0.000465736 |  | 2034.204 | 1.50502 | 0.000801924
| 2034.084 | 1.31543 | -0.000466992 |  | 2034.084 | 1.505 | 0.000789323
| 2033.963 | 1.31543 | -0.00047333 |  | 2033.963 | 1.50499 | 0.000778556
| 2033.843 | 1.31543 | -0.000483804 |  | 2033.843 | 1.50497 | 0.000771046
| 2033.722 | 1.31543 | -0.000496144 |  | 2033.722 | 1.50495 | 0.0007696
| 2033.602 | 1.31542 | -0.000507973 |  | 2033.602 | 1.50493 | 0.000773028
| 2033.481 | 1.31541 | -0.000517669 |  | 2033.481 | 1.50492 | 0.000779403
| 2033.361 | 1.3154 | -0.000524514 |  | 2033.361 | 1.50491 | 0.000785548
| 2033.24 | 1.31539 | -0.000529335 |  | 2033.24 | 1.50491 | 0.000788398
| 2033.12 | 1.31538 | -0.000533068 |  | 2033.12 | 1.50491 | 0.000786375
| 2032.999 | 1.31536 | -0.000536494 |  | 2032.999 | 1.5049 | 0.000779161
| 2032.879 | 1.31535 | -0.000539649 |  | 2032.879 | 1.5049 | 0.000768316
| 2032.758 | 1.31534 | -0.000541599 |  | 2032.758 | 1.50489 | 0.00075609
| 2032.638 | 1.31533 | -0.000541609 |  | 2032.638 | 1.50487 | 0.000744587
| 2032.517 | 1.31531 | -0.000538924 |  | 2032.517 | 1.50486 | 0.000735779
| 2032.396 | 1.3153 | -0.000534311 |  | 2032.396 | 1.50484 | 0.000729016
| 2032.276 | 1.3153 | -0.000529302 |  | 2032.276 | 1.50482 | 0.000724764
| 2032.155 | 1.31529 | -0.000526177 |  | 2032.155 | 1.50481 | 0.000721857
| 2032.035 | 1.31529 | -0.00052678 |  | 2032.035 | 1.50479 | 0.000719806
| 2031.914 | 1.31529 | -0.000531953 |  | 2031.914 | 1.50477 | 0.000719078
| 2031.794 | 1.31528 | -0.000540644 |  | 2031.794 | 1.50476 | 0.000719317
| 2031.673 | 1.31527 | -0.000550683 |  | 2031.673 | 1.50474 | 0.000720585
| 2031.553 | 1.31526 | -0.000558991 |  | 2031.553 | 1.50473 | 0.000721858
| 2031.432 | 1.31524 | -0.00056333 |  | 2031.432 | 1.50472 | 0.000722602
| 2031.312 | 1.31522 | -0.000562346 |  | 2031.312 | 1.50471 | 0.000721895
| 2031.191 | 1.3152 | -0.000556518 |  | 2031.191 | 1.50469 | 0.000719805
| 2031.071 | 1.31518 | -0.000547699 |  | 2031.071 | 1.50468 | 0.000716449
| 2030.95 | 1.31517 | -0.000538171 |  | 2030.95 | 1.50467 | 0.000712975
| 2030.83 | 1.31517 | -0.000530154 |  | 2030.83 | 1.50465 | 0.000710116
| 2030.709 | 1.31516 | -0.000524903 |  | 2030.709 | 1.50464 | 0.000708547
| 2030.589 | 1.31516 | -0.000522312 |  | 2030.589 | 1.50462 | 0.000707961
| 2030.468 | 1.31515 | -0.000521367 |  | 2030.468 | 1.50461 | 0.000707658
| 2030.347 | 1.31514 | -0.000520603 |  | 2030.347 | 1.5046 | 0.000706307
| 2030.227 | 1.31513 | -0.000518757 |  | 2030.227 | 1.50458 | 0.000703478
| 2030.106 | 1.31512 | -0.000514945 |  | 2030.106 | 1.50457 | 0.000699025
| 2029.986 | 1.31511 | -0.000509222 |  | 2029.986 | 1.50455 | 0.000694102
| 2029.865 | 1.3151 | -0.000501991 |  | 2029.865 | 1.50453 | 0.000690516
| 2029.745 | 1.3151 | -0.000494017 |  | 2029.745 | 1.50451 | 0.000689709
| 2029.624 | 1.31509 | -0.000486163 |  | 2029.624 | 1.50448 | 0.000693463
| 2029.504 | 1.31509 | -0.000479234 |  | 2029.504 | 1.50446 | 0.000700989
| 2029.383 | 1.31509 | -0.000474104 |  | 2029.383 | 1.50445 | 0.000710969
| 2029.263 | 1.3151 | -0.000471499 |  | 2029.263 | 1.50443 | 0.000721025
| 2029.142 | 1.3151 | -0.000472165 |  | 2029.142 | 1.50442 | 0.00072925
| 2029.022 | 1.3151 | -0.000476514 |  | 2029.022 | 1.50442 | 0.000733429
| 2028.901 | 1.3151 | -0.000484241 |  | 2028.901 | 1.50441 | 0.000732707
| 2028.781 | 1.3151 | -0.000494181 |  | 2028.781 | 1.5044 | 0.000727638
| 2028.66 | 1.31509 | -0.0005043 |  | 2028.66 | 1.50439 | 0.000719877
| 2028.539 | 1.31507 | -0.000511975 |  | 2028.539 | 1.50437 | 0.000711643
| 2028.419 | 1.31506 | -0.000515159 |  | 2028.419 | 1.50435 | 0.000705311
| 2028.298 | 1.31504 | -0.000512581 |  | 2028.298 | 1.50433 | 0.000702854
| 2028.178 | 1.31502 | -0.000504871 |  | 2028.178 | 1.5043 | 0.000704957
| 2028.057 | 1.31501 | -0.00049399 |  | 2028.057 | 1.50427 | 0.000711704
| 2027.937 | 1.31501 | -0.000482926 |  | 2027.937 | 1.50425 | 0.000722121
| 2027.816 | 1.31501 | -0.00047468 |  | 2027.816 | 1.50423 | 0.000734957
| 2027.696 | 1.31501 | -0.000471159 |  | 2027.696 | 1.50421 | 0.000748465
| 2027.575 | 1.31502 | -0.000472602 |  | 2027.575 | 1.5042 | 0.000761304
| 2027.455 | 1.31502 | -0.000477794 |  | 2027.455 | 1.50419 | 0.000772456
| 2027.334 | 1.31501 | -0.000484334 |  | 2027.334 | 1.50418 | 0.000781755
| 2027.214 | 1.31501 | -0.000490209 |  | 2027.214 | 1.50417 | 0.000788642
| 2027.093 | 1.315 | -0.000494296 |  | 2027.093 | 1.50416 | 0.000793632
| 2026.973 | 1.31499 | -0.000497035 |  | 2026.973 | 1.50415 | 0.000796755
| 2026.852 | 1.31498 | -0.000499619 |  | 2026.852 | 1.50414 | 0.000798391
| 2026.732 | 1.31498 | -0.000503551 |  | 2026.732 | 1.50412 | 0.000799705
| 2026.611 | 1.31497 | -0.000509633 |  | 2026.611 | 1.5041 | 0.000801503
| 2026.49 | 1.31496 | -0.000517045 |  | 2026.49 | 1.50409 | 0.000805308
| 2026.37 | 1.31495 | -0.000523411 |  | 2026.37 | 1.50406 | 0.000812247
| 2026.249 | 1.31493 | -0.000526272 |  | 2026.249 | 1.50404 | 0.000822933
| 2026.129 | 1.31491 | -0.000523625 |  | 2026.129 | 1.50403 | 0.000836931
| 2026.008 | 1.31489 | -0.000515344 |  | 2026.008 | 1.50401 | 0.000852782
| 2025.888 | 1.31488 | -0.000502971 |  | 2025.888 | 1.504 | 0.000868124
| 2025.767 | 1.31487 | -0.000489622 |  | 2025.767 | 1.50399 | 0.000880957
| 2025.647 | 1.31487 | -0.000478752 |  | 2025.647 | 1.50399 | 0.000889794
| 2025.526 | 1.31487 | -0.00047255 |  | 2025.526 | 1.50398 | 0.000894654
| 2025.406 | 1.31487 | -0.000471375 |  | 2025.406 | 1.50397 | 0.000897192
| 2025.285 | 1.31487 | -0.000473896 |  | 2025.285 | 1.50396 | 0.000899848
| 2025.165 | 1.31487 | -0.000477481 |  | 2025.165 | 1.50394 | 0.000905133
| 2025.044 | 1.31486 | -0.000479868 |  | 2025.044 | 1.50392 | 0.000914236
| 2024.924 | 1.31485 | -0.000479755 |  | 2024.924 | 1.5039 | 0.000927287
| 2024.803 | 1.31484 | -0.000477566 |  | 2024.803 | 1.50389 | 0.000942536
| 2024.682 | 1.31484 | -0.000474711 |  | 2024.682 | 1.50388 | 0.000958258
| 2024.562 | 1.31483 | -0.000472944 |  | 2024.562 | 1.50387 | 0.000972301
| 2024.441 | 1.31483 | -0.000473027 |  | 2024.441 | 1.50386 | 0.000984143
| 2024.321 | 1.31483 | -0.000475047 |  | 2024.321 | 1.50385 | 0.000994367
| 2024.2 | 1.31482 | -0.000477844 |  | 2024.2 | 1.50384 | 0.001
| 2024.08 | 1.31481 | -0.000480368 |  | 2024.08 | 1.50383 | 0.00102
| 2023.959 | 1.3148 | -0.000481863 |  | 2023.959 | 1.50382 | 0.00103
| 2023.839 | 1.3148 | -0.000482746 |  | 2023.839 | 1.5038 | 0.00104
| 2023.718 | 1.31479 | -0.000484184 |  | 2023.718 | 1.50379 | 0.00106
| 2023.598 | 1.31479 | -0.000487048 |  | 2023.598 | 1.50379 | 0.00108
| 2023.477 | 1.31478 | -0.000491854 |  | 2023.477 | 1.50378 | 0.00109
| 2023.357 | 1.31477 | -0.000497712 |  | 2023.357 | 1.50377 | 0.00111
| 2023.236 | 1.31475 | -0.000502812 |  | 2023.236 | 1.50376 | 0.00113
| 2023.116 | 1.31474 | -0.000505216 |  | 2023.116 | 1.50376 | 0.00115
| 2022.995 | 1.31472 | -0.000503457 |  | 2022.995 | 1.50376 | 0.00117
| 2022.875 | 1.3147 | -0.000497611 |  | 2022.875 | 1.50376 | 0.00119
| 2022.754 | 1.31469 | -0.000489045 |  | 2022.754 | 1.50376 | 0.00121
| 2022.633 | 1.31468 | -0.000479602 |  | 2022.633 | 1.50377 | 0.00123
| 2022.513 | 1.31467 | -0.000471355 |  | 2022.513 | 1.50379 | 0.00124
| 2022.392 | 1.31467 | -0.000465182 |  | 2022.392 | 1.5038 | 0.00124
| 2022.272 | 1.31466 | -0.000460642 |  | 2022.272 | 1.5038 | 0.00124
| 2022.151 | 1.31466 | -0.000456671 |  | 2022.151 | 1.5038 | 0.00125
| 2022.031 | 1.31465 | -0.000452035 |  | 2022.031 | 1.5038 | 0.00125
| 2021.91 | 1.31464 | -0.000446485 |  | 2021.91 | 1.50379 | 0.00126
| 2021.79 | 1.31464 | -0.000440472 |  | 2021.79 | 1.50379 | 0.00128
| 2021.669 | 1.31464 | -0.000435264 |  | 2021.669 | 1.5038 | 0.00129
| 2021.549 | 1.31463 | -0.000432218 |  | 2021.549 | 1.50381 | 0.00131
| 2021.428 | 1.31463 | -0.0004316 |  | 2021.428 | 1.50382 | 0.00132
| 2021.308 | 1.31463 | -0.000432813 |  | 2021.308 | 1.50384 | 0.00132
| 2021.187 | 1.31462 | -0.000433872 |  | 2021.187 | 1.50386 | 0.00133
| 2021.067 | 1.31461 | -0.000433113 |  | 2021.067 | 1.50387 | 0.00132
| 2020.946 | 1.3146 | -0.000429318 |  | 2020.946 | 1.50388 | 0.00132
| 2020.825 | 1.31459 | -0.000422635 |  | 2020.825 | 1.50389 | 0.00132
| 2020.705 | 1.31458 | -0.000414466 |  | 2020.705 | 1.5039 | 0.00131
| 2020.584 | 1.31458 | -0.000406663 |  | 2020.584 | 1.50391 | 0.00131
| 2020.464 | 1.31458 | -0.000400493 |  | 2020.464 | 1.50392 | 0.0013
| 2020.343 | 1.31458 | -0.000396259 |  | 2020.343 | 1.50393 | 0.00129
| 2020.223 | 1.31458 | -0.000393181 |  | 2020.223 | 1.50394 | 0.00128
| 2020.102 | 1.31458 | -0.000390072 |  | 2020.102 | 1.50395 | 0.00126
| 2019.982 | 1.31458 | -0.000385993 |  | 2019.982 | 1.50395 | 0.00125
| 2019.861 | 1.31458 | -0.000381459 |  | 2019.861 | 1.50396 | 0.00123
| 2019.741 | 1.31458 | -0.000377991 |  | 2019.741 | 1.50395 | 0.00121
| 2019.62 | 1.31459 | -0.000377928 |  | 2019.62 | 1.50395 | 0.0012
| 2019.5 | 1.3146 | -0.000383198 |  | 2019.5 | 1.50395 | 0.00118
| 2019.379 | 1.3146 | -0.000394137 |  | 2019.379 | 1.50394 | 0.00116
| 2019.259 | 1.3146 | -0.000409495 |  | 2019.259 | 1.50394 | 0.00115
| 2019.138 | 1.3146 | -0.000426218 |  | 2019.138 | 1.50393 | 0.00113
| 2019.018 | 1.31458 | -0.000440847 |  | 2019.018 | 1.50391 | 0.00111
| 2018.897 | 1.31457 | -0.00045089 |  | 2018.897 | 1.5039 | 0.0011
| 2018.776 | 1.31455 | -0.000455308 |  | 2018.776 | 1.50388 | 0.00109
| 2018.656 | 1.31453 | -0.000455368 |  | 2018.656 | 1.50386 | 0.00108
| 2018.535 | 1.31452 | -0.000453139 |  | 2018.535 | 1.50385 | 0.00107
| 2018.415 | 1.31451 | -0.000451078 |  | 2018.415 | 1.50384 | 0.00107
| 2018.294 | 1.3145 | -0.000450697 |  | 2018.294 | 1.50383 | 0.00106
| 2018.174 | 1.31449 | -0.0004519 |  | 2018.174 | 1.50382 | 0.00105
| 2018.053 | 1.31448 | -0.000453222 |  | 2018.053 | 1.5038 | 0.00104
| 2017.933 | 1.31446 | -0.000452723 |  | 2017.933 | 1.50378 | 0.00103
| 2017.812 | 1.31445 | -0.000448955 |  | 2017.812 | 1.50377 | 0.00102
| 2017.692 | 1.31443 | -0.000441558 |  | 2017.692 | 1.50375 | 0.00102
| 2017.571 | 1.31442 | -0.000431706 |  | 2017.571 | 1.50373 | 0.00101
| 2017.451 | 1.31441 | -0.000421207 |  | 2017.451 | 1.50372 | 0.00101
| 2017.33 | 1.31441 | -0.000412018 |  | 2017.33 | 1.5037 | 0.001
| 2017.21 | 1.31441 | -0.000405481 |  | 2017.21 | 1.50368 | 0.00099639
| 2017.089 | 1.31441 | -0.000401865 |  | 2017.089 | 1.50366 | 0.000989939
| 2016.969 | 1.31441 | -0.000400392 |  | 2016.969 | 1.50364 | 0.000986334
| 2016.848 | 1.3144 | -0.000400338 |  | 2016.848 | 1.50361 | 0.000987336
| 2016.727 | 1.3144 | -0.000400734 |  | 2016.727 | 1.50359 | 0.000993712
| 2016.607 | 1.3144 | -0.000401357 |  | 2016.607 | 1.50357 | 0.001
| 2016.486 | 1.31439 | -0.000402505 |  | 2016.486 | 1.50356 | 0.00102
| 2016.366 | 1.31438 | -0.00040405 |  | 2016.366 | 1.50355 | 0.00103
| 2016.245 | 1.31438 | -0.000405749 |  | 2016.245 | 1.50354 | 0.00103
| 2016.125 | 1.31437 | -0.000406563 |  | 2016.125 | 1.50353 | 0.00103
| 2016.004 | 1.31436 | -0.000405323 |  | 2016.004 | 1.50352 | 0.00103
| 2015.884 | 1.31434 | -0.000401119 |  | 2015.884 | 1.50351 | 0.00103
| 2015.763 | 1.31434 | -0.000394153 |  | 2015.763 | 1.5035 | 0.00103
| 2015.643 | 1.31433 | -0.000385561 |  | 2015.643 | 1.50348 | 0.00103
| 2015.522 | 1.31433 | -0.000377778 |  | 2015.522 | 1.50346 | 0.00104
| 2015.402 | 1.31433 | -0.000373087 |  | 2015.402 | 1.50345 | 0.00104
| 2015.281 | 1.31433 | -0.000373034 |  | 2015.281 | 1.50344 | 0.00105
| 2015.161 | 1.31433 | -0.000377585 |  | 2015.161 | 1.50344 | 0.00105
| 2015.04 | 1.31433 | -0.000384765 |  | 2015.04 | 1.50343 | 0.00105
| 2014.919 | 1.31432 | -0.000391949 |  | 2014.919 | 1.50343 | 0.00105
| 2014.799 | 1.31431 | -0.00039634 |  | 2014.799 | 1.50341 | 0.00105
| 2014.678 | 1.3143 | -0.000396395 |  | 2014.678 | 1.5034 | 0.00104
| 2014.558 | 1.31428 | -0.000392176 |  | 2014.558 | 1.50338 | 0.00104
| 2014.437 | 1.31427 | -0.000385551 |  | 2014.437 | 1.50337 | 0.00104
| 2014.317 | 1.31427 | -0.000378804 |  | 2014.317 | 1.50335 | 0.00104
| 2014.196 | 1.31427 | -0.000373964 |  | 2014.196 | 1.50333 | 0.00104
| 2014.076 | 1.31426 | -0.000371578 |  | 2014.076 | 1.50332 | 0.00105
| 2013.955 | 1.31426 | -0.000370774 |  | 2013.955 | 1.5033 | 0.00105
| 2013.835 | 1.31425 | -0.000369935 |  | 2013.835 | 1.50328 | 0.00105
| 2013.714 | 1.31425 | -0.000367699 |  | 2013.714 | 1.50326 | 0.00106
| 2013.594 | 1.31424 | -0.000363945 |  | 2013.594 | 1.50324 | 0.00108
| 2013.473 | 1.31424 | -0.000359865 |  | 2013.473 | 1.50323 | 0.00109
| 2013.353 | 1.31424 | -0.000357927 |  | 2013.353 | 1.50322 | 0.00111
| 2013.232 | 1.31425 | -0.000360235 |  | 2013.232 | 1.50322 | 0.00113
| 2013.111 | 1.31425 | -0.000367332 |  | 2013.111 | 1.50322 | 0.00114
| 2012.991 | 1.31424 | -0.000377817 |  | 2012.991 | 1.50323 | 0.00114
| 2012.87 | 1.31423 | -0.00038862 |  | 2012.87 | 1.50323 | 0.00114
| 2012.75 | 1.31422 | -0.000396052 |  | 2012.75 | 1.50322 | 0.00113
| 2012.629 | 1.3142 | -0.000397558 |  | 2012.629 | 1.50322 | 0.00113
| 2012.509 | 1.31418 | -0.000392924 |  | 2012.509 | 1.50321 | 0.00112
| 2012.388 | 1.31417 | -0.000384201 |  | 2012.388 | 1.50319 | 0.00112
| 2012.268 | 1.31416 | -0.000374851 |  | 2012.268 | 1.50318 | 0.00112
| 2012.147 | 1.31416 | -0.000368389 |  | 2012.147 | 1.50317 | 0.00112
| 2012.027 | 1.31416 | -0.000366411 |  | 2012.027 | 1.50316 | 0.00112
| 2011.906 | 1.31416 | -0.000368265 |  | 2011.906 | 1.50314 | 0.00112
| 2011.786 | 1.31415 | -0.000371519 |  | 2011.786 | 1.50312 | 0.00112
| 2011.665 | 1.31414 | -0.00037305 |  | 2011.665 | 1.5031 | 0.00113
| 2011.545 | 1.31413 | -0.000370994 |  | 2011.545 | 1.50308 | 0.00114
| 2011.424 | 1.31412 | -0.00036579 |  | 2011.424 | 1.50307 | 0.00116
| 2011.303 | 1.31412 | -0.000359469 |  | 2011.303 | 1.50307 | 0.00117
| 2011.183 | 1.31412 | -0.00035528 |  | 2011.183 | 1.50307 | 0.00118
| 2011.063 | 1.31412 | -0.000355356 |  | 2011.063 | 1.50307 | 0.00118
| 2010.942 | 1.31412 | -0.000359901 |  | 2010.942 | 1.50307 | 0.00117
| 2010.821 | 1.31411 | -0.000366655 |  | 2010.821 | 1.50306 | 0.00117
| 2010.701 | 1.3141 | -0.000372276 |  | 2010.701 | 1.50304 | 0.00116
| 2010.58 | 1.31409 | -0.000373664 |  | 2010.58 | 1.50302 | 0.00117
| 2010.46 | 1.31407 | -0.000370122 |  | 2010.46 | 1.50301 | 0.00118
| 2010.339 | 1.31406 | -0.000363113 |  | 2010.339 | 1.503 | 0.00119
| 2010.219 | 1.31406 | -0.000356069 |  | 2010.219 | 1.503 | 0.00121
| 2010.098 | 1.31406 | -0.000352656 |  | 2010.098 | 1.503 | 0.00121
| 2009.978 | 1.31406 | -0.000354571 |  | 2009.978 | 1.503 | 0.00121
| 2009.857 | 1.31406 | -0.000361023 |  | 2009.857 | 1.503 | 0.0012
| 2009.737 | 1.31405 | -0.000369018 |  | 2009.737 | 1.50299 | 0.00119
| 2009.616 | 1.31404 | -0.000374802 |  | 2009.616 | 1.50297 | 0.00118
| 2009.496 | 1.31402 | -0.000375558 |  | 2009.496 | 1.50295 | 0.00118
| 2009.375 | 1.31401 | -0.00037131 |  | 2009.375 | 1.50293 | 0.00119
| 2009.255 | 1.314 | -0.000364473 |  | 2009.255 | 1.50291 | 0.0012
| 2009.134 | 1.31399 | -0.000358371 |  | 2009.134 | 1.5029 | 0.00121
| 2009.013 | 1.31399 | -0.000355864 |  | 2009.013 | 1.5029 | 0.00122
| 2008.893 | 1.31398 | -0.000357459 |  | 2008.893 | 1.50289 | 0.00122
| 2008.772 | 1.31398 | -0.000360995 |  | 2008.772 | 1.50287 | 0.00122
| 2008.652 | 1.31396 | -0.000362836 |  | 2008.652 | 1.50286 | 0.00123
| 2008.531 | 1.31395 | -0.000359499 |  | 2008.531 | 1.50284 | 0.00124
| 2008.411 | 1.31393 | -0.00034991 |  | 2008.411 | 1.50283 | 0.00125
| 2008.29 | 1.31392 | -0.00033604 |  | 2008.29 | 1.50282 | 0.00127
| 2008.17 | 1.31392 | -0.000322054 |  | 2008.17 | 1.50282 | 0.00129
| 2008.049 | 1.31392 | -0.000312538 |  | 2008.049 | 1.50283 | 0.0013
| 2007.929 | 1.31393 | -0.000310301 |  | 2007.929 | 1.50284 | 0.0013
| 2007.808 | 1.31393 | -0.000314879 |  | 2007.808 | 1.50284 | 0.0013
| 2007.688 | 1.31393 | -0.00032315 |  | 2007.688 | 1.50284 | 0.00129
| 2007.567 | 1.31392 | -0.000330329 |  | 2007.567 | 1.50283 | 0.00129
| 2007.447 | 1.31391 | -0.000332672 |  | 2007.447 | 1.50281 | 0.00129
| 2007.326 | 1.31389 | -0.000328783 |  | 2007.326 | 1.5028 | 0.00129
| 2007.205 | 1.31388 | -0.000320438 |  | 2007.205 | 1.50279 | 0.0013
| 2007.085 | 1.31388 | -0.000311344 |  | 2007.085 | 1.50279 | 0.0013
| 2006.964 | 1.31388 | -0.000305464 |  | 2006.964 | 1.50279 | 0.0013
| 2006.844 | 1.31388 | -0.000304603 |  | 2006.844 | 1.50278 | 0.0013
| 2006.723 | 1.31388 | -0.000308341 |  | 2006.723 | 1.50277 | 0.0013
| 2006.603 | 1.31387 | -0.000313771 |  | 2006.603 | 1.50276 | 0.0013
| 2006.482 | 1.31386 | -0.00031759 |  | 2006.482 | 1.50275 | 0.0013
| 2006.362 | 1.31385 | -0.000317842 |  | 2006.362 | 1.50274 | 0.00131
| 2006.241 | 1.31384 | -0.000314536 |  | 2006.241 | 1.50273 | 0.00132
| 2006.121 | 1.31384 | -0.000309749 |  | 2006.121 | 1.50272 | 0.00133
| 2006 | 1.31383 | -0.000306331 |  | 2006 | 1.50272 | 0.00133
| 2005.88 | 1.31383 | -0.0003057 |  | 2005.88 | 1.50272 | 0.00133
| 2005.759 | 1.31382 | -0.000307834 |  | 2005.759 | 1.50272 | 0.00133
| 2005.639 | 1.31382 | -0.000310335 |  | 2005.639 | 1.50271 | 0.00133
| 2005.518 | 1.3138 | -0.000310487 |  | 2005.518 | 1.5027 | 0.00133
| 2005.397 | 1.31379 | -0.000306509 |  | 2005.397 | 1.5027 | 0.00133
| 2005.277 | 1.31378 | -0.000298986 |  | 2005.277 | 1.50269 | 0.00133
| 2005.156 | 1.31378 | -0.000290731 |  | 2005.156 | 1.50269 | 0.00133
| 2005.036 | 1.31378 | -0.000285344 |  | 2005.036 | 1.50269 | 0.00133
| 2004.915 | 1.31378 | -0.000285557 |  | 2004.915 | 1.50269 | 0.00132
| 2004.795 | 1.31378 | -0.000291784 |  | 2004.795 | 1.50268 | 0.00131
| 2004.674 | 1.31378 | -0.000301162 |  | 2004.674 | 1.50266 | 0.00129
| 2004.554 | 1.31376 | -0.000309237 |  | 2004.554 | 1.50263 | 0.00128
| 2004.433 | 1.31375 | -0.00031172 |  | 2004.433 | 1.5026 | 0.00129
| 2004.313 | 1.31373 | -0.000306511 |  | 2004.313 | 1.50258 | 0.0013
| 2004.192 | 1.31371 | -0.000294871 |  | 2004.192 | 1.50256 | 0.00131
| 2004.072 | 1.31371 | -0.000280829 |  | 2004.072 | 1.50254 | 0.00133
| 2003.951 | 1.31371 | -0.000269397 |  | 2003.951 | 1.50254 | 0.00135
| 2003.831 | 1.31371 | -0.000264503 |  | 2003.831 | 1.50253 | 0.00136
| 2003.71 | 1.31372 | -0.000267035 |  | 2003.71 | 1.50253 | 0.00137
| 2003.589 | 1.31371 | -0.000274775 |  | 2003.589 | 1.50253 | 0.00138
| 2003.469 | 1.31371 | -0.000283275 |  | 2003.469 | 1.50252 | 0.00138
| 2003.349 | 1.31369 | -0.000288583 |  | 2003.349 | 1.50252 | 0.00139
| 2003.228 | 1.31368 | -0.000288394 |  | 2003.228 | 1.50252 | 0.0014
| 2003.107 | 1.31366 | -0.000283343 |  | 2003.107 | 1.50252 | 0.0014
| 2002.987 | 1.31365 | -0.000276137 |  | 2002.987 | 1.50252 | 0.0014
| 2002.866 | 1.31365 | -0.000270155 |  | 2002.866 | 1.50253 | 0.0014
| 2002.746 | 1.31364 | -0.000267348 |  | 2002.746 | 1.50252 | 0.00139
| 2002.625 | 1.31364 | -0.000267409 |  | 2002.625 | 1.50251 | 0.00137
| 2002.505 | 1.31362 | -0.000267647 |  | 2002.505 | 1.5025 | 0.00136
| 2002.384 | 1.31361 | -0.000264835 |  | 2002.384 | 1.50248 | 0.00136
| 2002.264 | 1.31359 | -0.000256723 |  | 2002.264 | 1.50246 | 0.00136
| 2002.143 | 1.31358 | -0.000243315 |  | 2002.143 | 1.50244 | 0.00137
| 2002.023 | 1.31358 | -0.000227301 |  | 2002.023 | 1.50243 | 0.00138
| 2001.902 | 1.31358 | -0.000212711 |  | 2001.902 | 1.50242 | 0.00139
| 2001.782 | 1.31358 | -0.000203137 |  | 2001.782 | 1.50241 | 0.00139
| 2001.661 | 1.31359 | -0.000199898 |  | 2001.661 | 1.5024 | 0.00139
| 2001.541 | 1.31359 | -0.000201706 |  | 2001.541 | 1.50238 | 0.00139
| 2001.42 | 1.31358 | -0.000205069 |  | 2001.42 | 1.50236 | 0.0014
| 2001.299 | 1.31358 | -0.000206046 |  | 2001.299 | 1.50234 | 0.00141
| 2001.179 | 1.31357 | -0.000202151 |  | 2001.179 | 1.50232 | 0.00143
| 2001.058 | 1.31356 | -0.000193653 |  | 2001.058 | 1.50231 | 0.00145
| 2000.938 | 1.31355 | -0.000183041 |  | 2000.938 | 1.50231 | 0.00147
| 2000.817 | 1.31356 | -0.000174153 |  | 2000.817 | 1.50231 | 0.00149
| 2000.697 | 1.31356 | -0.000169726 |  | 2000.697 | 1.50231 | 0.0015
| 2000.576 | 1.31356 | -0.000170489 |  | 2000.576 | 1.50231 | 0.0015
| 2000.456 | 1.31356 | -0.000174686 |  | 2000.456 | 1.50231 | 0.00151
| 2000.335 | 1.31356 | -0.000178677 |  | 2000.335 | 1.50231 | 0.00151
| 2000.215 | 1.31355 | -0.000179257 |  | 2000.215 | 1.5023 | 0.00152
| 2000.094 | 1.31354 | -0.000174892 |  | 2000.094 | 1.5023 | 0.00153
| 1999.974 | 1.31353 | -0.000166665 |  | 1999.974 | 1.5023 | 0.00154
| 1999.853 | 1.31353 | -0.000157672 |  | 1999.853 | 1.5023 | 0.00155
| 1999.733 | 1.31353 | -0.000151592 |  | 1999.733 | 1.5023 | 0.00155
| 1999.612 | 1.31354 | -0.000150647 |  | 1999.612 | 1.50231 | 0.00155
| 1999.491 | 1.31354 | -0.000155064 |  | 1999.491 | 1.5023 | 0.00155
| 1999.371 | 1.31354 | -0.000162043 |  | 1999.371 | 1.50229 | 0.00155
| 1999.25 | 1.31353 | -0.000168353 |  | 1999.25 | 1.50228 | 0.00156
| 1999.13 | 1.31352 | -0.000170766 |  | 1999.13 | 1.50227 | 0.00157
| 1999.009 | 1.31351 | -0.000167968 |  | 1999.009 | 1.50226 | 0.00158
| 1998.889 | 1.3135 | -0.000161104 |  | 1998.889 | 1.50226 | 0.0016
| 1998.768 | 1.31349 | -0.000152761 |  | 1998.768 | 1.50227 | 0.00161
| 1998.648 | 1.31349 | -0.000145355 |  | 1998.648 | 1.50228 | 0.00162
| 1998.527 | 1.31349 | -0.000140438 |  | 1998.527 | 1.50228 | 0.00162
| 1998.407 | 1.31349 | -0.000137364 |  | 1998.407 | 1.50229 | 0.00162
| 1998.286 | 1.31349 | -0.000134274 |  | 1998.286 | 1.50229 | 0.00162
| 1998.166 | 1.31348 | -0.000129334 |  | 1998.166 | 1.50229 | 0.00162
| 1998.045 | 1.31348 | -0.000121867 |  | 1998.045 | 1.50229 | 0.00163
| 1997.925 | 1.31348 | -0.000113342 |  | 1997.925 | 1.50229 | 0.00163
| 1997.804 | 1.31349 | -0.00010653 |  | 1997.804 | 1.50229 | 0.00163
| 1997.683 | 1.3135 | -0.000104659 |  | 1997.683 | 1.5023 | 0.00163
| 1997.563 | 1.31351 | -0.000108875 |  | 1997.563 | 1.5023 | 0.00163
| 1997.442 | 1.31351 | -0.000118593 |  | 1997.442 | 1.5023 | 0.00163
| 1997.322 | 1.31351 | -0.00013049 |  | 1997.322 | 1.50229 | 0.00163
| 1997.201 | 1.3135 | -0.000140457 |  | 1997.201 | 1.50229 | 0.00163
| 1997.081 | 1.31349 | -0.000145705 |  | 1997.081 | 1.50229 | 0.00164
| 1996.96 | 1.31348 | -0.000145494 |  | 1996.96 | 1.50229 | 0.00165
| 1996.84 | 1.31348 | -0.000142113 |  | 1996.84 | 1.50229 | 0.00166
| 1996.719 | 1.31348 | -0.000139298 |  | 1996.719 | 1.5023 | 0.00166
| 1996.599 | 1.31348 | -0.000140663 |  | 1996.599 | 1.50231 | 0.00166
| 1996.478 | 1.31348 | -0.000147515 |  | 1996.478 | 1.50232 | 0.00165
| 1996.358 | 1.31347 | -0.000158066 |  | 1996.358 | 1.50232 | 0.00165
| 1996.237 | 1.31346 | -0.000168268 |  | 1996.237 | 1.50232 | 0.00165
| 1996.117 | 1.31345 | -0.000173471 |  | 1996.117 | 1.50232 | 0.00165
| 1995.996 | 1.31343 | -0.000170556 |  | 1995.996 | 1.50233 | 0.00165
| 1995.875 | 1.31341 | -0.000159782 |  | 1995.875 | 1.50234 | 0.00166
| 1995.755 | 1.3134 | -0.000144411 |  | 1995.755 | 1.50235 | 0.00166
| 1995.635 | 1.3134 | -0.000129222 |  | 1995.635 | 1.50237 | 0.00165
| 1995.514 | 1.31341 | -0.00011877 |  | 1995.514 | 1.50238 | 0.00164
| 1995.393 | 1.31342 | -0.000115308 |  | 1995.393 | 1.50239 | 0.00163
| 1995.273 | 1.31342 | -0.000117822 |  | 1995.273 | 1.5024 | 0.00161
| 1995.152 | 1.31342 | -0.00012317 |  | 1995.152 | 1.5024 | 0.00159
| 1995.032 | 1.31342 | -0.000127421 |  | 1995.032 | 1.5024 | 0.00157
| 1994.911 | 1.31341 | -0.000127972 |  | 1994.911 | 1.5024 | 0.00156
| 1994.791 | 1.31341 | -0.00012478 |  | 1994.791 | 1.50241 | 0.00155
| 1994.67 | 1.31341 | -0.000119755 |  | 1994.67 | 1.50241 | 0.00153
| 1994.55 | 1.31341 | -0.00011573 |  | 1994.55 | 1.50241 | 0.00151
| 1994.429 | 1.31341 | -0.000115141 |  | 1994.429 | 1.5024 | 0.00149
| 1994.309 | 1.31342 | -0.000118262 |  | 1994.309 | 1.5024 | 0.00148
| 1994.188 | 1.31342 | -0.000123701 |  | 1994.188 | 1.50239 | 0.00146
| 1994.068 | 1.31341 | -0.00012893 |  | 1994.068 | 1.50238 | 0.00145
| 1993.947 | 1.31341 | -0.000131866 |  | 1993.947 | 1.50237 | 0.00144
| 1993.827 | 1.31341 | -0.000132199 |  | 1993.827 | 1.50237 | 0.00143
| 1993.706 | 1.31341 | -0.000131493 |  | 1993.706 | 1.50237 | 0.00142
| 1993.585 | 1.31341 | -0.000132321 |  | 1993.585 | 1.50237 | 0.0014
| 1993.465 | 1.31342 | -0.000136725 |  | 1993.465 | 1.50237 | 0.00137
| 1993.344 | 1.31342 | -0.000145468 |  | 1993.344 | 1.50235 | 0.00134
| 1993.224 | 1.31342 | -0.000157475 |  | 1993.224 | 1.50233 | 0.00132
| 1993.103 | 1.31342 | -0.000170233 |  | 1993.103 | 1.50231 | 0.00131
| 1992.983 | 1.31341 | -0.000181315 |  | 1992.983 | 1.50228 | 0.0013
| 1992.862 | 1.3134 | -0.00018936 |  | 1992.862 | 1.50226 | 0.0013
| 1992.742 | 1.31339 | -0.000194822 |  | 1992.742 | 1.50225 | 0.0013
| 1992.621 | 1.31338 | -0.000199152 |  | 1992.621 | 1.50224 | 0.0013
| 1992.501 | 1.31337 | -0.000204123 |  | 1992.501 | 1.50224 | 0.0013
| 1992.38 | 1.31336 | -0.000210223 |  | 1992.38 | 1.50223 | 0.00129
| 1992.26 | 1.31335 | -0.000216583 |  | 1992.26 | 1.50223 | 0.00128
| 1992.139 | 1.31334 | -0.000220941 |  | 1992.139 | 1.50222 | 0.00127
| 1992.019 | 1.31332 | -0.000221465 |  | 1992.019 | 1.50221 | 0.00127
| 1991.898 | 1.31331 | -0.000216995 |  | 1991.898 | 1.5022 | 0.00126
| 1991.777 | 1.3133 | -0.000208941 |  | 1991.777 | 1.5022 | 0.00125
| 1991.657 | 1.31329 | -0.000199992 |  | 1991.657 | 1.5022 | 0.00124
| 1991.536 | 1.31329 | -0.000193278 |  | 1991.536 | 1.50219 | 0.00122
| 1991.416 | 1.31329 | -0.00019082 |  | 1991.416 | 1.50219 | 0.0012
| 1991.295 | 1.3133 | -0.000192772 |  | 1991.295 | 1.50218 | 0.00118
| 1991.175 | 1.31329 | -0.000196823 |  | 1991.175 | 1.50215 | 0.00115
| 1991.054 | 1.31328 | -0.000199811 |  | 1991.054 | 1.50213 | 0.00114
| 1990.934 | 1.31328 | -0.000199081 |  | 1990.934 | 1.5021 | 0.00113
| 1990.813 | 1.31327 | -0.00019378 |  | 1990.813 | 1.50208 | 0.00113
| 1990.693 | 1.31326 | -0.000185478 |  | 1990.693 | 1.50206 | 0.00113
| 1990.572 | 1.31327 | -0.000177229 |  | 1990.572 | 1.50205 | 0.00113
| 1990.452 | 1.31327 | -0.000172329 |  | 1990.452 | 1.50204 | 0.00112
| 1990.331 | 1.31328 | -0.000172778 |  | 1990.331 | 1.50204 | 0.00111
| 1990.211 | 1.31329 | -0.000178637 |  | 1990.211 | 1.50202 | 0.00109
| 1990.09 | 1.31329 | -0.000187781 |  | 1990.09 | 1.502 | 0.00108
| 1989.969 | 1.31329 | -0.000197537 |  | 1989.969 | 1.50198 | 0.00107
| 1989.849 | 1.31329 | -0.000205882 |  | 1989.849 | 1.50196 | 0.00107
| 1989.728 | 1.31329 | -0.000212458 |  | 1989.728 | 1.50195 | 0.00107
| 1989.608 | 1.31328 | -0.00021866 |  | 1989.608 | 1.50194 | 0.00106
| 1989.487 | 1.31328 | -0.000226532 |  | 1989.487 | 1.50193 | 0.00106
| 1989.367 | 1.31328 | -0.000237657 |  | 1989.367 | 1.50192 | 0.00104
| 1989.246 | 1.31328 | -0.000251919 |  | 1989.246 | 1.5019 | 0.00103
| 1989.126 | 1.31327 | -0.000267302 |  | 1989.126 | 1.50189 | 0.00101
| 1989.005 | 1.31326 | -0.000280757 |  | 1989.005 | 1.50186 | 0.000998201
| 1988.885 | 1.31324 | -0.000289331 |  | 1988.885 | 1.50184 | 0.000988744
| 1988.764 | 1.31322 | -0.000291524 |  | 1988.764 | 1.50181 | 0.000983931
| 1988.644 | 1.31321 | -0.0002886 |  | 1988.644 | 1.50179 | 0.00098206
| 1988.523 | 1.3132 | -0.000282991 |  | 1988.523 | 1.50177 | 0.000980705
| 1988.403 | 1.31319 | -0.000278127 |  | 1988.403 | 1.50175 | 0.000977595
| 1988.282 | 1.31319 | -0.000276545 |  | 1988.282 | 1.50173 | 0.000972128
| 1988.161 | 1.31319 | -0.000278751 |  | 1988.161 | 1.50171 | 0.000965629
| 1988.041 | 1.31318 | -0.000283397 |  | 1988.041 | 1.50169 | 0.00096043
| 1987.921 | 1.31318 | -0.00028794 |  | 1987.921 | 1.50166 | 0.000958882
| 1987.8 | 1.31317 | -0.000289868 |  | 1987.8 | 1.50164 | 0.000961931
| 1987.679 | 1.31316 | -0.000288252 |  | 1987.679 | 1.50161 | 0.000968548
| 1987.559 | 1.31315 | -0.000283932 |  | 1987.559 | 1.5016 | 0.000976524
| 1987.438 | 1.31315 | -0.000279451 |  | 1987.438 | 1.50158 | 0.000982957
| 1987.318 | 1.31316 | -0.000277893 |  | 1987.318 | 1.50157 | 0.000986236
| 1987.197 | 1.31316 | -0.000281603 |  | 1987.197 | 1.50157 | 0.000985677
| 1987.077 | 1.31317 | -0.000291089 |  | 1987.077 | 1.50155 | 0.000982765
| 1986.956 | 1.31317 | -0.000305185 |  | 1986.956 | 1.50154 | 0.000979171
| 1986.836 | 1.31317 | -0.00032145 |  | 1986.836 | 1.50152 | 0.000976813
| 1986.715 | 1.31316 | -0.000337215 |  | 1986.715 | 1.50151 | 0.000976083
| 1986.595 | 1.31315 | -0.0003507 |  | 1986.595 | 1.50149 | 0.00097599
| 1986.474 | 1.31314 | -0.000361285 |  | 1986.474 | 1.50148 | 0.000975183
| 1986.354 | 1.31312 | -0.000369383 |  | 1986.354 | 1.50147 | 0.000972016
| 1986.233 | 1.31311 | -0.000375985 |  | 1986.233 | 1.50146 | 0.000966394
| 1986.113 | 1.3131 | -0.000381685 |  | 1986.113 | 1.50144 | 0.000959005
| 1985.992 | 1.31308 | -0.000386572 |  | 1985.992 | 1.50143 | 0.000951834
| 1985.871 | 1.31307 | -0.000389775 |  | 1985.871 | 1.50141 | 0.000947043
| 1985.751 | 1.31305 | -0.000390422 |  | 1985.751 | 1.50138 | 0.000945501
| 1985.63 | 1.31304 | -0.000388015 |  | 1985.63 | 1.50136 | 0.000947316
| 1985.51 | 1.31303 | -0.000383366 |  | 1985.51 | 1.50135 | 0.00095089
| 1985.389 | 1.31302 | -0.000377662 |  | 1985.389 | 1.50133 | 0.000954536
| 1985.269 | 1.31302 | -0.000373068 |  | 1985.269 | 1.50132 | 0.000956645
| 1985.148 | 1.31302 | -0.000371335 |  | 1985.148 | 1.50131 | 0.000956815
| 1985.028 | 1.31302 | -0.000373301 |  | 1985.028 | 1.50129 | 0.000955385
| 1984.907 | 1.31301 | -0.000378417 |  | 1984.907 | 1.50128 | 0.000953607
| 1984.787 | 1.31301 | -0.000385617 |  | 1984.787 | 1.50127 | 0.000952131
| 1984.666 | 1.31301 | -0.000393045 |  | 1984.666 | 1.50125 | 0.000951312
| 1984.546 | 1.313 | -0.000399606 |  | 1984.546 | 1.50124 | 0.000950487
| 1984.425 | 1.31299 | -0.000404944 |  | 1984.425 | 1.50123 | 0.00094863
| 1984.305 | 1.31298 | -0.000409677 |  | 1984.305 | 1.50122 | 0.000944956
| 1984.184 | 1.31298 | -0.000414826 |  | 1984.184 | 1.5012 | 0.000939309
| 1984.063 | 1.31297 | -0.000421387 |  | 1984.063 | 1.50119 | 0.000932644
| 1983.943 | 1.31297 | -0.000429644 |  | 1983.943 | 1.50117 | 0.000926366
| 1983.822 | 1.31296 | -0.000439085 |  | 1983.822 | 1.50115 | 0.000921468
| 1983.702 | 1.31295 | -0.00044893 |  | 1983.702 | 1.50113 | 0.000918173
| 1983.581 | 1.31294 | -0.000458062 |  | 1983.581 | 1.50112 | 0.000915975
| 1983.461 | 1.31293 | -0.000466346 |  | 1983.461 | 1.5011 | 0.000913748
| 1983.34 | 1.31292 | -0.000473779 |  | 1983.34 | 1.50108 | 0.000910381
| 1983.22 | 1.31291 | -0.000481328 |  | 1983.22 | 1.50106 | 0.000905966
| 1983.099 | 1.31289 | -0.000489516 |  | 1983.099 | 1.50104 | 0.000901297
| 1982.979 | 1.31288 | -0.000498366 |  | 1982.979 | 1.50102 | 0.000898338
| 1982.858 | 1.31286 | -0.000507071 |  | 1982.858 | 1.501 | 0.00089851
| 1982.738 | 1.31285 | -0.00051399 |  | 1982.738 | 1.50097 | 0.000902337
| 1982.617 | 1.31282 | -0.00051781 |  | 1982.617 | 1.50095 | 0.000908928
| 1982.497 | 1.3128 | -0.000517756 |  | 1982.497 | 1.50094 | 0.000916217
| 1982.376 | 1.31279 | -0.000514173 |  | 1982.376 | 1.50092 | 0.000921752
| 1982.255 | 1.31277 | -0.000508787 |  | 1982.255 | 1.50091 | 0.000923982
| 1982.135 | 1.31276 | -0.000503211 |  | 1982.135 | 1.5009 | 0.000922798
| 1982.014 | 1.31275 | -0.000499123 |  | 1982.014 | 1.50088 | 0.000920238
| 1981.894 | 1.31274 | -0.00049692 |  | 1981.894 | 1.50086 | 0.000918906
| 1981.773 | 1.31273 | -0.000495953 |  | 1981.773 | 1.50084 | 0.000921127
| 1981.653 | 1.31271 | -0.000494658 |  | 1981.653 | 1.50082 | 0.0009276
| 1981.532 | 1.3127 | -0.000491455 |  | 1981.532 | 1.50081 | 0.000937388
| 1981.412 | 1.31269 | -0.000485956 |  | 1981.412 | 1.5008 | 0.000947324
| 1981.291 | 1.31268 | -0.000478785 |  | 1981.291 | 1.50079 | 0.000954027
| 1981.171 | 1.31268 | -0.000471651 |  | 1981.171 | 1.50079 | 0.000954805
| 1981.05 | 1.31267 | -0.000466704 |  | 1981.05 | 1.50079 | 0.000948738
| 1980.93 | 1.31267 | -0.000465362 |  | 1980.93 | 1.50078 | 0.000937123
| 1980.809 | 1.31267 | -0.000467799 |  | 1980.809 | 1.50077 | 0.000922721
| 1980.689 | 1.31267 | -0.000472845 |  | 1980.689 | 1.50075 | 0.000908429
| 1980.568 | 1.31266 | -0.000478644 |  | 1980.568 | 1.50073 | 0.000896538
| 1980.448 | 1.31265 | -0.000483417 |  | 1980.448 | 1.5007 | 0.000888193
| 1980.327 | 1.31264 | -0.000486207 |  | 1980.327 | 1.50068 | 0.000882966
| 1980.207 | 1.31263 | -0.000487446 |  | 1980.207 | 1.50065 | 0.000879471
| 1980.086 | 1.31263 | -0.000488215 |  | 1980.086 | 1.50062 | 0.000878036
| 1979.965 | 1.31262 | -0.000490127 |  | 1979.965 | 1.5006 | 0.000877256
| 1979.845 | 1.31261 | -0.000493755 |  | 1979.845 | 1.50057 | 0.00087897
| 1979.724 | 1.31261 | -0.00049906 |  | 1979.724 | 1.50054 | 0.000883094
| 1979.604 | 1.3126 | -0.000505022 |  | 1979.604 | 1.50051 | 0.000891556
| 1979.483 | 1.31259 | -0.000510158 |  | 1979.483 | 1.50049 | 0.000903468
| 1979.363 | 1.31257 | -0.000513504 |  | 1979.363 | 1.50046 | 0.000917937
| 1979.242 | 1.31256 | -0.000514984 |  | 1979.242 | 1.50045 | 0.000933069
| 1979.122 | 1.31255 | -0.000515205 |  | 1979.122 | 1.50043 | 0.000947001
| 1979.001 | 1.31254 | -0.000515237 |  | 1979.001 | 1.50042 | 0.000958108
| 1978.881 | 1.31253 | -0.000515736 |  | 1978.881 | 1.50041 | 0.000965887
| 1978.76 | 1.31252 | -0.000516886 |  | 1978.76 | 1.5004 | 0.000970571
| 1978.64 | 1.31251 | -0.000517762 |  | 1978.64 | 1.50039 | 0.000973053
| 1978.519 | 1.31249 | -0.000517373 |  | 1978.519 | 1.50038 | 0.00097441
| 1978.399 | 1.31248 | -0.000514961 |  | 1978.399 | 1.50036 | 0.000975776
| 1978.278 | 1.31247 | -0.000510787 |  | 1978.278 | 1.50035 | 0.00097768
| 1978.157 | 1.31246 | -0.000505807 |  | 1978.157 | 1.50033 | 0.00098051
| 1978.037 | 1.31246 | -0.000501645 |  | 1978.037 | 1.50032 | 0.00098405
| 1977.916 | 1.31246 | -0.000499786 |  | 1977.916 | 1.5003 | 0.000988099
| 1977.796 | 1.31245 | -0.000500788 |  | 1977.796 | 1.50028 | 0.000992476
| 1977.675 | 1.31245 | -0.000504067 |  | 1977.675 | 1.50027 | 0.000996595
| 1977.555 | 1.31245 | -0.000508473 |  | 1977.555 | 1.50025 | 0.001
| 1977.434 | 1.31244 | -0.000512875 |  | 1977.434 | 1.50024 | 0.001
| 1977.314 | 1.31244 | -0.000516792 |  | 1977.314 | 1.50022 | 0.00101
| 1977.193 | 1.31243 | -0.000520978 |  | 1977.193 | 1.50021 | 0.00101
| 1977.073 | 1.31243 | -0.000526778 |  | 1977.073 | 1.50019 | 0.00101
| 1976.952 | 1.31243 | -0.000535746 |  | 1976.952 | 1.50017 | 0.00102
| 1976.832 | 1.31242 | -0.000548801 |  | 1976.832 | 1.50016 | 0.00102
| 1976.711 | 1.31241 | -0.000565078 |  | 1976.711 | 1.50014 | 0.00103
| 1976.591 | 1.3124 | -0.000582465 |  | 1976.591 | 1.50012 | 0.00104
| 1976.47 | 1.31238 | -0.000597967 |  | 1976.47 | 1.50011 | 0.00105
| 1976.349 | 1.31235 | -0.000608858 |  | 1976.349 | 1.50009 | 0.00106
| 1976.229 | 1.31232 | -0.000613503 |  | 1976.229 | 1.50008 | 0.00106
| 1976.108 | 1.3123 | -0.000612037 |  | 1976.108 | 1.50007 | 0.00107
| 1975.988 | 1.31227 | -0.000605968 |  | 1975.988 | 1.50006 | 0.00108
| 1975.867 | 1.31225 | -0.000597549 |  | 1975.867 | 1.50005 | 0.00108
| 1975.747 | 1.31224 | -0.000588866 |  | 1975.747 | 1.50003 | 0.00109
| 1975.626 | 1.31222 | -0.000580946 |  | 1975.626 | 1.50002 | 0.0011
| 1975.506 | 1.31221 | -0.000573786 |  | 1975.506 | 1.50001 | 0.0011
| 1975.385 | 1.3122 | -0.000566454 |  | 1975.385 | 1.5 | 0.00111
| 1975.265 | 1.31219 | -0.00055812 |  | 1975.265 | 1.5 | 0.00112
| 1975.144 | 1.31217 | -0.000548479 |  | 1975.144 | 1.5 | 0.00113
| 1975.024 | 1.31217 | -0.000538285 |  | 1975.024 | 1.49999 | 0.00113
| 1974.903 | 1.31216 | -0.000528991 |  | 1974.903 | 1.49999 | 0.00113
| 1974.783 | 1.31216 | -0.000522296 |  | 1974.783 | 1.49999 | 0.00112
| 1974.662 | 1.31216 | -0.000519396 |  | 1974.662 | 1.49998 | 0.00111
| 1974.542 | 1.31216 | -0.000520417 |  | 1974.542 | 1.49997 | 0.0011
| 1974.421 | 1.31216 | -0.000524565 |  | 1974.421 | 1.49995 | 0.00109
| 1974.3 | 1.31216 | -0.000530515 |  | 1974.3 | 1.49993 | 0.00109
| 1974.18 | 1.31215 | -0.000536635 |  | 1974.18 | 1.49991 | 0.00109
| 1974.059 | 1.31214 | -0.000541936 |  | 1974.059 | 1.49989 | 0.00109
| 1973.939 | 1.31213 | -0.000546103 |  | 1973.939 | 1.49987 | 0.0011
| 1973.818 | 1.31212 | -0.000549505 |  | 1973.818 | 1.49986 | 0.00111
| 1973.698 | 1.31211 | -0.00055269 |  | 1973.698 | 1.49986 | 0.00112
| 1973.577 | 1.3121 | -0.000556102 |  | 1973.577 | 1.49986 | 0.00111
| 1973.457 | 1.31209 | -0.000559462 |  | 1973.457 | 1.49985 | 0.0011
| 1973.336 | 1.31208 | -0.000562215 |  | 1973.336 | 1.49984 | 0.00109
| 1973.216 | 1.31206 | -0.000563398 |  | 1973.216 | 1.49982 | 0.00108
| 1973.095 | 1.31205 | -0.000562586 |  | 1973.095 | 1.4998 | 0.00107
| 1972.975 | 1.31203 | -0.000560031 |  | 1972.975 | 1.49978 | 0.00107
| 1972.854 | 1.31202 | -0.000556172 |  | 1972.854 | 1.49975 | 0.00107
| 1972.734 | 1.31201 | -0.000552195 |  | 1972.734 | 1.49973 | 0.00107
| 1972.613 | 1.312 | -0.000549021 |  | 1972.613 | 1.49971 | 0.00107
| 1972.492 | 1.312 | -0.00054712 |  | 1972.492 | 1.49969 | 0.00108
| 1972.372 | 1.31199 | -0.00054623 |  | 1972.372 | 1.49967 | 0.00108
| 1972.251 | 1.31198 | -0.000545641 |  | 1972.251 | 1.49965 | 0.00108
| 1972.131 | 1.31197 | -0.000544589 |  | 1972.131 | 1.49964 | 0.00109
| 1972.01 | 1.31196 | -0.000542698 |  | 1972.01 | 1.49962 | 0.00109
| 1971.89 | 1.31195 | -0.00054023 |  | 1971.89 | 1.4996 | 0.0011
| 1971.769 | 1.31195 | -0.000538115 |  | 1971.769 | 1.49959 | 0.0011
| 1971.649 | 1.31194 | -0.000537581 |  | 1971.649 | 1.49958 | 0.0011
| 1971.528 | 1.31194 | -0.000539163 |  | 1971.528 | 1.49957 | 0.0011
| 1971.408 | 1.31193 | -0.000542787 |  | 1971.408 | 1.49956 | 0.00109
| 1971.287 | 1.31192 | -0.00054749 |  | 1971.287 | 1.49954 | 0.00108
| 1971.167 | 1.31191 | -0.000551674 |  | 1971.167 | 1.49951 | 0.00108
| 1971.046 | 1.3119 | -0.0005539 |  | 1971.046 | 1.49948 | 0.00108
| 1970.926 | 1.31189 | -0.000553561 |  | 1970.926 | 1.49945 | 0.00109
| 1970.805 | 1.31187 | -0.000551279 |  | 1970.805 | 1.49943 | 0.0011
| 1970.685 | 1.31187 | -0.000548199 |  | 1970.685 | 1.49941 | 0.00111
| 1970.564 | 1.31186 | -0.000546282 |  | 1970.564 | 1.4994 | 0.00112
| 1970.443 | 1.31185 | -0.000546415 |  | 1970.443 | 1.49939 | 0.00113
| 1970.323 | 1.31185 | -0.000548693 |  | 1970.323 | 1.49938 | 0.00113
| 1970.202 | 1.31184 | -0.000552012 |  | 1970.202 | 1.49936 | 0.00113
| 1970.082 | 1.31183 | -0.000554836 |  | 1970.082 | 1.49935 | 0.00113
| 1969.961 | 1.31182 | -0.000555414 |  | 1969.961 | 1.49933 | 0.00113
| 1969.841 | 1.31181 | -0.000553397 |  | 1969.841 | 1.49931 | 0.00114
| 1969.72 | 1.3118 | -0.000549827 |  | 1969.72 | 1.49929 | 0.00114
| 1969.6 | 1.31179 | -0.000546809 |  | 1969.6 | 1.49927 | 0.00115
| 1969.479 | 1.31179 | -0.000546794 |  | 1969.479 | 1.49926 | 0.00115
| 1969.359 | 1.31179 | -0.00055125 |  | 1969.359 | 1.49924 | 0.00115
| 1969.238 | 1.31179 | -0.000560188 |  | 1969.238 | 1.49922 | 0.00115
| 1969.118 | 1.31178 | -0.000572001 |  | 1969.118 | 1.4992 | 0.00116
| 1968.997 | 1.31177 | -0.000583928 |  | 1968.997 | 1.49918 | 0.00116
| 1968.877 | 1.31175 | -0.000593458 |  | 1968.877 | 1.49916 | 0.00117
| 1968.756 | 1.31174 | -0.000599005 |  | 1968.756 | 1.49914 | 0.00118
| 1968.635 | 1.31172 | -0.000600645 |  | 1968.635 | 1.49912 | 0.00119
| 1968.515 | 1.3117 | -0.000599637 |  | 1968.515 | 1.49911 | 0.00119
| 1968.394 | 1.31169 | -0.000598058 |  | 1968.394 | 1.4991 | 0.0012
| 1968.274 | 1.31168 | -0.000597549 |  | 1968.274 | 1.49908 | 0.0012
| 1968.153 | 1.31167 | -0.000598809 |  | 1968.153 | 1.49906 | 0.0012
| 1968.033 | 1.31166 | -0.000601453 |  | 1968.033 | 1.49904 | 0.0012
| 1967.912 | 1.31165 | -0.000604703 |  | 1967.912 | 1.49901 | 0.0012
| 1967.792 | 1.31164 | -0.000607588 |  | 1967.792 | 1.49899 | 0.00121
| 1967.671 | 1.31162 | -0.000610172 |  | 1967.671 | 1.49897 | 0.00122
| 1967.551 | 1.31161 | -0.000612863 |  | 1967.551 | 1.49895 | 0.00123
| 1967.43 | 1.3116 | -0.000616146 |  | 1967.43 | 1.49893 | 0.00124
| 1967.31 | 1.31158 | -0.00062019 |  | 1967.31 | 1.49891 | 0.00125
| 1967.189 | 1.31157 | -0.000624009 |  | 1967.189 | 1.49889 | 0.00126
| 1967.069 | 1.31155 | -0.00062574 |  | 1967.069 | 1.49887 | 0.00127
| 1966.948 | 1.31153 | -0.000623771 |  | 1966.948 | 1.49885 | 0.00128
| 1966.828 | 1.31151 | -0.000616985 |  | 1966.828 | 1.49883 | 0.0013
| 1966.707 | 1.31149 | -0.000606419 |  | 1966.707 | 1.49882 | 0.00132
| 1966.586 | 1.31148 | -0.000594446 |  | 1966.586 | 1.4988 | 0.00133
| 1966.466 | 1.31148 | -0.00058457 |  | 1966.466 | 1.4988 | 0.00134
| 1966.345 | 1.31148 | -0.000580005 |  | 1966.345 | 1.49879 | 0.00135
| 1966.225 | 1.31148 | -0.000582097 |  | 1966.225 | 1.49879 | 0.00135
| 1966.104 | 1.31148 | -0.000589836 |  | 1966.104 | 1.49877 | 0.00135
| 1965.984 | 1.31147 | -0.000600484 |  | 1965.984 | 1.49875 | 0.00135
| 1965.863 | 1.31146 | -0.000610106 |  | 1965.863 | 1.49873 | 0.00136
| 1965.743 | 1.31144 | -0.000616041 |  | 1965.743 | 1.49871 | 0.00137
| 1965.622 | 1.31142 | -0.000617218 |  | 1965.622 | 1.49869 | 0.00138
| 1965.502 | 1.31141 | -0.000614683 |  | 1965.502 | 1.49867 | 0.0014
| 1965.381 | 1.31139 | -0.000611195 |  | 1965.381 | 1.49866 | 0.00142
| 1965.261 | 1.31139 | -0.000609191 |  | 1965.261 | 1.49865 | 0.00143
| 1965.14 | 1.31138 | -0.000610028 |  | 1965.14 | 1.49864 | 0.00143
| 1965.02 | 1.31137 | -0.00061338 |  | 1965.02 | 1.49863 | 0.00144
| 1964.899 | 1.31136 | -0.000617429 |  | 1964.899 | 1.49861 | 0.00145
| 1964.778 | 1.31134 | -0.00062022 |  | 1964.778 | 1.49859 | 0.00146
| 1964.658 | 1.31133 | -0.000620852 |  | 1964.658 | 1.49857 | 0.00147
| 1964.537 | 1.31132 | -0.000619897 |  | 1964.537 | 1.49856 | 0.00148
| 1964.417 | 1.31131 | -0.000619583 |  | 1964.417 | 1.49854 | 0.0015
| 1964.296 | 1.3113 | -0.000622382 |  | 1964.296 | 1.49853 | 0.00152
| 1964.176 | 1.31129 | -0.00062941 |  | 1964.176 | 1.49852 | 0.00153
| 1964.055 | 1.31128 | -0.000639975 |  | 1964.055 | 1.49851 | 0.00154
| 1963.935 | 1.31126 | -0.000651412 |  | 1963.935 | 1.4985 | 0.00155
| 1963.814 | 1.31123 | -0.000659881 |  | 1963.814 | 1.49848 | 0.00157
| 1963.694 | 1.31121 | -0.000662516 |  | 1963.694 | 1.49847 | 0.00159
| 1963.573 | 1.31118 | -0.000658438 |  | 1963.573 | 1.49846 | 0.00161
| 1963.453 | 1.31116 | -0.000649157 |  | 1963.453 | 1.49846 | 0.00163
| 1963.332 | 1.31114 | -0.000637884 |  | 1963.332 | 1.49846 | 0.00165
| 1963.212 | 1.31112 | -0.000628121 |  | 1963.212 | 1.49847 | 0.00166
| 1963.091 | 1.31111 | -0.00062179 |  | 1963.091 | 1.49847 | 0.00167
| 1962.971 | 1.3111 | -0.00061869 |  | 1962.971 | 1.49848 | 0.00167
| 1962.85 | 1.31108 | -0.000616599 |  | 1962.85 | 1.49847 | 0.00166
| 1962.729 | 1.31107 | -0.000612413 |  | 1962.729 | 1.49846 | 0.00166
| 1962.609 | 1.31105 | -0.000603974 |  | 1962.609 | 1.49845 | 0.00167
| 1962.488 | 1.31103 | -0.000591276 |  | 1962.488 | 1.49844 | 0.00168
| 1962.368 | 1.31102 | -0.00057646 |  | 1962.368 | 1.49843 | 0.00169
| 1962.247 | 1.31101 | -0.000563044 |  | 1962.247 | 1.49842 | 0.0017
| 1962.127 | 1.31101 | -0.00055422 |  | 1962.127 | 1.49842 | 0.00171
| 1962.006 | 1.31101 | -0.000551369 |  | 1962.006 | 1.49842 | 0.00171
| 1961.886 | 1.31101 | -0.000553804 |  | 1961.886 | 1.49841 | 0.00172
| 1961.765 | 1.31101 | -0.000558805 |  | 1961.765 | 1.49841 | 0.00173
| 1961.645 | 1.31099 | -0.000563581 |  | 1961.645 | 1.4984 | 0.00174
| 1961.524 | 1.31098 | -0.000566016 |  | 1961.524 | 1.4984 | 0.00175
| 1961.404 | 1.31097 | -0.000565901 |  | 1961.404 | 1.4984 | 0.00176
| 1961.283 | 1.31095 | -0.000564639 |  | 1961.283 | 1.49841 | 0.00177
| 1961.163 | 1.31094 | -0.000563925 |  | 1961.163 | 1.49841 | 0.00177
| 1961.042 | 1.31093 | -0.000565026 |  | 1961.042 | 1.49842 | 0.00177
| 1960.922 | 1.31092 | -0.000567545 |  | 1960.922 | 1.49842 | 0.00176
| 1960.801 | 1.3109 | -0.000569566 |  | 1960.801 | 1.49842 | 0.00176
| 1960.68 | 1.31088 | -0.000569098 |  | 1960.68 | 1.49842 | 0.00175
| 1960.56 | 1.31087 | -0.000564982 |  | 1960.56 | 1.49842 | 0.00175
| 1960.439 | 1.31085 | -0.000557698 |  | 1960.439 | 1.49842 | 0.00175
| 1960.319 | 1.31083 | -0.000549433 |  | 1960.319 | 1.49842 | 0.00174
| 1960.198 | 1.31082 | -0.000542647 |  | 1960.198 | 1.49843 | 0.00173
| 1960.078 | 1.31081 | -0.00053861 |  | 1960.078 | 1.49843 | 0.00172
| 1959.957 | 1.3108 | -0.000536606 |  | 1959.957 | 1.49843 | 0.00169
| 1959.837 | 1.31078 | -0.000533579 |  | 1959.837 | 1.49841 | 0.00168
| 1959.716 | 1.31077 | -0.00052564 |  | 1959.716 | 1.49839 | 0.00166
| 1959.596 | 1.31075 | -0.00051058 |  | 1959.596 | 1.49837 | 0.00166
| 1959.475 | 1.31074 | -0.000488785 |  | 1959.475 | 1.49836 | 0.00167
| 1959.355 | 1.31074 | -0.000464932 |  | 1959.355 | 1.49837 | 0.00168
| 1959.234 | 1.31075 | -0.000446442 |  | 1959.234 | 1.49839 | 0.00168
| 1959.114 | 1.31078 | -0.000441235 |  | 1959.114 | 1.49841 | 0.00167
| 1958.993 | 1.3108 | -0.000454121 |  | 1958.993 | 1.49844 | 0.00162
| 1958.872 | 1.31082 | -0.00048483 |  | 1958.872 | 1.49845 | 0.00156
| 1958.752 | 1.31082 | -0.00052679 |  | 1958.752 | 1.49844 | 0.00149
| 1958.631 | 1.3108 | -0.000569887 |  | 1958.631 | 1.49839 | 0.00142
| 1958.511 | 1.31076 | -0.000603955 |  | 1958.511 | 1.49833 | 0.00137
| 1958.39 | 1.31071 | -0.000622318 |  | 1958.39 | 1.49825 | 0.00134
| 1958.27 | 1.31067 | -0.000624295 |  | 1958.27 | 1.49818 | 0.00133
| 1958.149 | 1.31062 | -0.000613651 |  | 1958.149 | 1.49811 | 0.00133
| 1958.029 | 1.31059 | -0.000596702 |  | 1958.029 | 1.49806 | 0.00135
| 1957.908 | 1.31057 | -0.000579404 |  | 1957.908 | 1.49802 | 0.00136
| 1957.788 | 1.31055 | -0.000565446 |  | 1957.788 | 1.49798 | 0.00137
| 1957.667 | 1.31054 | -0.00055537 |  | 1957.667 | 1.49794 | 0.00138
| 1957.547 | 1.31052 | -0.000547684 |  | 1957.547 | 1.4979 | 0.00139
| 1957.426 | 1.3105 | -0.000540185 |  | 1957.426 | 1.49787 | 0.00141
| 1957.306 | 1.31049 | -0.000531768 |  | 1957.306 | 1.49784 | 0.00142
| 1957.185 | 1.31047 | -0.000522902 |  | 1957.185 | 1.49781 | 0.00144
| 1957.064 | 1.31046 | -0.000515315 |  | 1957.064 | 1.49779 | 0.00145
| 1956.944 | 1.31045 | -0.000510538 |  | 1956.944 | 1.49777 | 0.00146
| 1956.823 | 1.31044 | -0.00050879 |  | 1956.823 | 1.49775 | 0.00146
| 1956.703 | 1.31042 | -0.000508603 |  | 1956.703 | 1.49772 | 0.00146
| 1956.582 | 1.3104 | -0.000506998 |  | 1956.582 | 1.49769 | 0.00146
| 1956.462 | 1.31038 | -0.000501358 |  | 1956.462 | 1.49765 | 0.00147
| 1956.341 | 1.31035 | -0.000490513 |  | 1956.341 | 1.49762 | 0.00148
| 1956.221 | 1.31033 | -0.000475636 |  | 1956.221 | 1.49759 | 0.0015
| 1956.1 | 1.31032 | -0.00045979 |  | 1956.1 | 1.49757 | 0.00151
| 1955.98 | 1.31031 | -0.000446676 |  | 1955.98 | 1.49755 | 0.00152
| 1955.859 | 1.3103 | -0.000438773 |  | 1955.859 | 1.49753 | 0.00152
| 1955.739 | 1.31029 | -0.000436327 |  | 1955.739 | 1.4975 | 0.00152
| 1955.618 | 1.31028 | -0.000437001 |  | 1955.618 | 1.49746 | 0.00152
| 1955.498 | 1.31026 | -0.000437186 |  | 1955.498 | 1.49742 | 0.00152
| 1955.377 | 1.31024 | -0.000433551 |  | 1955.377 | 1.49738 | 0.00153
| 1955.257 | 1.31021 | -0.000424213 |  | 1955.257 | 1.49734 | 0.00155
| 1955.136 | 1.31019 | -0.000409948 |  | 1955.136 | 1.49731 | 0.00157
| 1955.016 | 1.31017 | -0.000392784 |  | 1955.016 | 1.49729 | 0.00159
| 1954.895 | 1.31016 | -0.00037515 |  | 1954.895 | 1.49726 | 0.0016
| 1954.774 | 1.31014 | -0.000358727 |  | 1954.774 | 1.49723 | 0.00161
| 1954.654 | 1.31013 | -0.000343408 |  | 1954.654 | 1.4972 | 0.00161
| 1954.533 | 1.31012 | -0.000328317 |  | 1954.533 | 1.49715 | 0.00162
| 1954.413 | 1.31011 | -0.000312065 |  | 1954.413 | 1.49711 | 0.00164
| 1954.292 | 1.3101 | -0.000294696 |  | 1954.292 | 1.49706 | 0.00167
| 1954.172 | 1.3101 | -0.000277883 |  | 1954.172 | 1.49702 | 0.0017
| 1954.051 | 1.3101 | -0.000264411 |  | 1954.051 | 1.49699 | 0.00174
| 1953.931 | 1.3101 | -0.00025671 |  | 1953.931 | 1.49697 | 0.00177
| 1953.81 | 1.3101 | -0.000255628 |  | 1953.81 | 1.49695 | 0.00179
| 1953.69 | 1.31009 | -0.000259674 |  | 1953.69 | 1.49692 | 0.00182
| 1953.569 | 1.31008 | -0.00026482 |  | 1953.569 | 1.49689 | 0.00184
| 1953.449 | 1.31006 | -0.000266727 |  | 1953.449 | 1.49686 | 0.00186
| 1953.328 | 1.31003 | -0.000261814 |  | 1953.328 | 1.49683 | 0.0019
| 1953.208 | 1.31001 | -0.000249316 |  | 1953.208 | 1.4968 | 0.00193
| 1953.087 | 1.30999 | -0.000231263 |  | 1953.087 | 1.49678 | 0.00197
| 1952.966 | 1.30998 | -0.000211675 |  | 1952.966 | 1.49677 | 0.002
| 1952.846 | 1.30997 | -0.000194596 |  | 1952.846 | 1.49676 | 0.00202
| 1952.725 | 1.30997 | -0.000182548 |  | 1952.725 | 1.49674 | 0.00204
| 1952.605 | 1.30996 | -0.000175064 |  | 1952.605 | 1.49672 | 0.00206
| 1952.484 | 1.30995 | -0.000169848 |  | 1952.484 | 1.49669 | 0.00207
| 1952.364 | 1.30993 | -0.000163221 |  | 1952.364 | 1.49665 | 0.0021
| 1952.243 | 1.30991 | -0.000152361 |  | 1952.243 | 1.49661 | 0.00213
| 1952.123 | 1.3099 | -0.000136372 |  | 1952.123 | 1.49658 | 0.00217
| 1952.002 | 1.30988 | -0.000116576 |  | 1952.002 | 1.49655 | 0.00221
| 1951.882 | 1.30987 | -9.55088e-05 |  | 1951.882 | 1.49652 | 0.00225
| 1951.761 | 1.30987 | -7.58265e-05 |  | 1951.761 | 1.4965 | 0.00229
| 1951.641 | 1.30986 | -5.89884e-05 |  | 1951.641 | 1.49648 | 0.00233
| 1951.52 | 1.30986 | -4.48497e-05 |  | 1951.52 | 1.49646 | 0.00237
| 1951.4 | 1.30986 | -3.24006e-05 |  | 1951.4 | 1.49643 | 0.00241
| 1951.279 | 1.30986 | -2.05715e-05 |  | 1951.279 | 1.49641 | 0.00246
| 1951.158 | 1.30985 | -9.37896e-06 |  | 1951.158 | 1.49639 | 0.0025
| 1951.038 | 1.30985 | 3.63414e-07 |  | 1951.038 | 1.49638 | 0.00255
| 1950.917 | 1.30985 | 7.05047e-06 |  | 1950.917 | 1.49637 | 0.0026
| 1950.797 | 1.30985 | 1.00727e-05 |  | 1950.797 | 1.49637 | 0.00264
| 1950.676 | 1.30984 | 1.03407e-05 |  | 1950.676 | 1.49635 | 0.00268
| 1950.556 | 1.30983 | 1.07488e-05 |  | 1950.556 | 1.49634 | 0.00272
| 1950.435 | 1.30981 | 1.49949e-05 |  | 1950.435 | 1.49631 | 0.00276
| 1950.315 | 1.30978 | 2.63567e-05 |  | 1950.315 | 1.49629 | 0.00281
| 1950.194 | 1.30976 | 4.57226e-05 |  | 1950.194 | 1.49627 | 0.00288
| 1950.074 | 1.30975 | 7.11894e-05 |  | 1950.074 | 1.49627 | 0.00294
| 1949.953 | 1.30974 | 9.87208e-05 |  | 1949.953 | 1.49627 | 0.00301
| 1949.833 | 1.30974 | 0.000123488 |  | 1949.833 | 1.49628 | 0.00307
| 1949.712 | 1.30974 | 0.000142235 |  | 1949.712 | 1.49629 | 0.00313
| 1949.592 | 1.30975 | 0.000154432 |  | 1949.592 | 1.49631 | 0.00318
| 1949.471 | 1.30975 | 0.000162591 |  | 1949.471 | 1.49632 | 0.00323
| 1949.35 | 1.30974 | 0.000170849 |  | 1949.35 | 1.49632 | 0.00328
| 1949.23 | 1.30973 | 0.00018308 |  | 1949.23 | 1.49633 | 0.00333
| 1949.109 | 1.30972 | 0.000200947 |  | 1949.109 | 1.49634 | 0.00339
| 1948.989 | 1.30972 | 0.000223413 |  | 1948.989 | 1.49636 | 0.00345
| 1948.868 | 1.30972 | 0.000246854 |  | 1948.868 | 1.49639 | 0.00351
| 1948.748 | 1.30972 | 0.000267136 |  | 1948.748 | 1.49642 | 0.00357
| 1948.627 | 1.30973 | 0.000281542 |  | 1948.627 | 1.49646 | 0.00361
| 1948.507 | 1.30974 | 0.000289616 |  | 1948.507 | 1.49649 | 0.00365
| 1948.386 | 1.30975 | 0.00029334 |  | 1948.386 | 1.49651 | 0.00369
| 1948.266 | 1.30975 | 0.000296331 |  | 1948.266 | 1.49654 | 0.00374
| 1948.145 | 1.30974 | 0.00030155 |  | 1948.145 | 1.49657 | 0.00378
| 1948.025 | 1.30973 | 0.000310554 |  | 1948.025 | 1.4966 | 0.00383
| 1947.904 | 1.30973 | 0.000322749 |  | 1947.904 | 1.49663 | 0.00388
| 1947.784 | 1.30973 | 0.000336263 |  | 1947.784 | 1.49667 | 0.00393
| 1947.663 | 1.30972 | 0.000349507 |  | 1947.663 | 1.49672 | 0.00397
| 1947.542 | 1.30972 | 0.000362128 |  | 1947.542 | 1.49677 | 0.00401
| 1947.422 | 1.30972 | 0.000375255 |  | 1947.422 | 1.49681 | 0.00405
| 1947.302 | 1.30971 | 0.000391227 |  | 1947.302 | 1.49686 | 0.00409
| 1947.181 | 1.30971 | 0.00041156 |  | 1947.181 | 1.49691 | 0.00413
| 1947.06 | 1.30971 | 0.000436042 |  | 1947.06 | 1.49697 | 0.00417
| 1946.94 | 1.30972 | 0.000461698 |  | 1946.94 | 1.49704 | 0.0042
| 1946.819 | 1.30974 | 0.000484344 |  | 1946.819 | 1.49711 | 0.00423
| 1946.699 | 1.30976 | 0.000499657 |  | 1946.699 | 1.49719 | 0.00425
| 1946.578 | 1.30978 | 0.000505155 |  | 1946.578 | 1.49726 | 0.00425
| 1946.458 | 1.3098 | 0.00050171 |  | 1946.458 | 1.49732 | 0.00425
| 1946.337 | 1.30981 | 0.000493121 |  | 1946.337 | 1.49738 | 0.00424
| 1946.217 | 1.30982 | 0.000484543 |  | 1946.217 | 1.49743 | 0.00424
| 1946.096 | 1.30981 | 0.000480534 |  | 1946.096 | 1.49748 | 0.00424
| 1945.976 | 1.30981 | 0.000483263 |  | 1945.976 | 1.49754 | 0.00425
| 1945.855 | 1.3098 | 0.000491904 |  | 1945.855 | 1.4976 | 0.00425
| 1945.735 | 1.3098 | 0.000503309 |  | 1945.735 | 1.49766 | 0.00425
| 1945.614 | 1.30981 | 0.000513879 |  | 1945.614 | 1.49773 | 0.00424
| 1945.494 | 1.30981 | 0.000521079 |  | 1945.494 | 1.49779 | 0.00422
| 1945.373 | 1.30982 | 0.000524966 |  | 1945.373 | 1.49784 | 0.0042
| 1945.252 | 1.30982 | 0.00052741 |  | 1945.252 | 1.49789 | 0.00418
| 1945.132 | 1.30983 | 0.000531214 |  | 1945.132 | 1.49794 | 0.00416
| 1945.011 | 1.30983 | 0.000538246 |  | 1945.011 | 1.49799 | 0.00415
| 1944.891 | 1.30983 | 0.000548362 |  | 1944.891 | 1.49804 | 0.00413
| 1944.77 | 1.30983 | 0.000559624 |  | 1944.77 | 1.4981 | 0.00412
| 1944.65 | 1.30984 | 0.000569321 |  | 1944.65 | 1.49817 | 0.00409
| 1944.529 | 1.30985 | 0.000575058 |  | 1944.529 | 1.49823 | 0.00406
| 1944.409 | 1.30987 | 0.000576593 |  | 1944.409 | 1.49829 | 0.00402
| 1944.288 | 1.30987 | 0.000575765 |  | 1944.288 | 1.49834 | 0.00397
| 1944.168 | 1.30988 | 0.000575266 |  | 1944.168 | 1.49839 | 0.00392
| 1944.047 | 1.30988 | 0.000577768 |  | 1944.047 | 1.49843 | 0.00387
| 1943.927 | 1.30988 | 0.00058418 |  | 1943.927 | 1.49847 | 0.00382
| 1943.806 | 1.30989 | 0.00059315 |  | 1943.806 | 1.49851 | 0.00377
| 1943.686 | 1.3099 | 0.000601897 |  | 1943.686 | 1.49855 | 0.00372
| 1943.565 | 1.30991 | 0.000607633 |  | 1943.565 | 1.49859 | 0.00366
| 1943.444 | 1.30993 | 0.00060878 |  | 1943.444 | 1.49862 | 0.00359
| 1943.324 | 1.30994 | 0.000606303 |  | 1943.324 | 1.49864 | 0.00353
| 1943.203 | 1.30995 | 0.000602555 |  | 1943.203 | 1.49865 | 0.00347
| 1943.083 | 1.30995 | 0.000600592 |  | 1943.083 | 1.49865 | 0.00341
| 1942.962 | 1.30996 | 0.000601913 |  | 1942.962 | 1.49866 | 0.00337
| 1942.842 | 1.30997 | 0.000606155 |  | 1942.842 | 1.49867 | 0.00332
| 1942.721 | 1.30998 | 0.000610531 |  | 1942.721 | 1.49869 | 0.00328
| 1942.601 | 1.31 | 0.000611329 |  | 1942.601 | 1.49871 | 0.00323
| 1942.48 | 1.31002 | 0.000605799 |  | 1942.48 | 1.49873 | 0.00317
| 1942.36 | 1.31004 | 0.000593265 |  | 1942.36 | 1.49874 | 0.0031
| 1942.239 | 1.31005 | 0.000575574 |  | 1942.239 | 1.49874 | 0.00304
| 1942.119 | 1.31006 | 0.000556672 |  | 1942.119 | 1.49873 | 0.00297
| 1941.998 | 1.31006 | 0.000540256 |  | 1941.998 | 1.49872 | 0.00291
| 1941.878 | 1.31006 | 0.000529025 |  | 1941.878 | 1.4987 | 0.00286
| 1941.757 | 1.31006 | 0.000523155 |  | 1941.757 | 1.49869 | 0.00282
| 1941.636 | 1.31006 | 0.000520901 |  | 1941.636 | 1.49868 | 0.00278
| 1941.516 | 1.31006 | 0.000519497 |  | 1941.516 | 1.49867 | 0.00273
| 1941.396 | 1.31007 | 0.000516864 |  | 1941.396 | 1.49866 | 0.00268
| 1941.275 | 1.31007 | 0.000512173 |  | 1941.275 | 1.49865 | 0.00263
| 1941.154 | 1.31008 | 0.000505933 |  | 1941.154 | 1.49863 | 0.00259
| 1941.034 | 1.31009 | 0.000499224 |  | 1941.034 | 1.49861 | 0.00255
| 1940.913 | 1.3101 | 0.000492669 |  | 1940.913 | 1.49859 | 0.00251
| 1940.793 | 1.31011 | 0.000485703 |  | 1940.793 | 1.49858 | 0.00247
| 1940.672 | 1.31012 | 0.000476592 |  | 1940.672 | 1.49857 | 0.00244
| 1940.552 | 1.31013 | 0.000463615 |  | 1940.552 | 1.49856 | 0.0024
| 1940.431 | 1.31015 | 0.000445758 |  | 1940.431 | 1.49855 | 0.00235
| 1940.311 | 1.31016 | 0.000423845 |  | 1940.311 | 1.49853 | 0.0023
| 1940.19 | 1.31016 | 0.000400274 |  | 1940.19 | 1.49851 | 0.00225
| 1940.07 | 1.31016 | 0.000378029 |  | 1940.07 | 1.49847 | 0.0022
| 1939.949 | 1.31015 | 0.000359362 |  | 1939.949 | 1.49844 | 0.00217
| 1939.828 | 1.31015 | 0.000344653 |  | 1939.828 | 1.4984 | 0.00214
| 1939.708 | 1.31015 | 0.000332097 |  | 1939.708 | 1.49838 | 0.00211
| 1939.588 | 1.31015 | 0.000318868 |  | 1939.588 | 1.49836 | 0.00209
| 1939.467 | 1.31015 | 0.000302491 |  | 1939.467 | 1.49834 | 0.00206
| 1939.346 | 1.31015 | 0.000282033 |  | 1939.346 | 1.49832 | 0.00203
| 1939.226 | 1.31015 | 0.000258945 |  | 1939.226 | 1.4983 | 0.00199
| 1939.105 | 1.31014 | 0.000236554 |  | 1939.105 | 1.49828 | 0.00196
| 1938.985 | 1.31013 | 0.000217972 |  | 1938.985 | 1.49825 | 0.00192
| 1938.864 | 1.31011 | 0.000205198 |  | 1938.864 | 1.49822 | 0.00189
| 1938.744 | 1.3101 | 0.000197547 |  | 1938.744 | 1.4982 | 0.00186
| 1938.623 | 1.31009 | 0.000192337 |  | 1938.623 | 1.49817 | 0.00183
| 1938.503 | 1.31009 | 0.000185702 |  | 1938.503 | 1.49815 | 0.0018
| 1938.382 | 1.31009 | 0.000174653 |  | 1938.382 | 1.49812 | 0.00176
| 1938.262 | 1.31009 | 0.000158264 |  | 1938.262 | 1.49809 | 0.00173
| 1938.141 | 1.31009 | 0.000138155 |  | 1938.141 | 1.49805 | 0.00169
| 1938.021 | 1.31008 | 0.000117776 |  | 1938.021 | 1.49801 | 0.00166
| 1937.9 | 1.31007 | 0.000100456 |  | 1937.9 | 1.49796 | 0.00164
| 1937.78 | 1.31006 | 8.79308e-05 |  | 1937.78 | 1.49792 | 0.00162
| 1937.659 | 1.31004 | 7.97329e-05 |  | 1937.659 | 1.49788 | 0.00161
| 1937.538 | 1.31003 | 7.31713e-05 |  | 1937.538 | 1.49786 | 0.0016
| 1937.418 | 1.31003 | 6.48931e-05 |  | 1937.418 | 1.49783 | 0.00158
| 1937.297 | 1.31003 | 5.27164e-05 |  | 1937.297 | 1.4978 | 0.00156
| 1937.177 | 1.31002 | 3.64227e-05 |  | 1937.177 | 1.49777 | 0.00154
| 1937.056 | 1.31002 | 1.77974e-05 |  | 1937.056 | 1.49774 | 0.00151
| 1936.936 | 1.31001 | -1.15163e-07 |  | 1936.936 | 1.49769 | 0.0015
| 1936.815 | 1.30999 | -1.48246e-05 |  | 1936.815 | 1.49765 | 0.00148
| 1936.695 | 1.30998 | -2.55036e-05 |  | 1936.695 | 1.49762 | 0.00148
| 1936.574 | 1.30997 | -3.3603e-05 |  | 1936.574 | 1.49759 | 0.00148
| 1936.454 | 1.30996 | -4.19433e-05 |  | 1936.454 | 1.49756 | 0.00147
| 1936.333 | 1.30995 | -5.35544e-05 |  | 1936.333 | 1.49754 | 0.00146
| 1936.213 | 1.30995 | -6.9767e-05 |  | 1936.213 | 1.49752 | 0.00144
| 1936.092 | 1.30994 | -8.97214e-05 |  | 1936.092 | 1.4975 | 0.00142
| 1935.972 | 1.30992 | -0.000110574 |  | 1935.972 | 1.49747 | 0.0014
| 1935.851 | 1.3099 | -0.000128604 |  | 1935.851 | 1.49743 | 0.00138
| 1935.73 | 1.30988 | -0.000141151 |  | 1935.73 | 1.49739 | 0.00137
| 1935.61 | 1.30986 | -0.000147476 |  | 1935.61 | 1.49736 | 0.00136
| 1935.489 | 1.30984 | -0.000149544 |  | 1935.489 | 1.49733 | 0.00135
| 1935.369 | 1.30983 | -0.000150784 |  | 1935.369 | 1.4973 | 0.00135
| 1935.248 | 1.30983 | -0.000155061 |  | 1935.248 | 1.49728 | 0.00133
| 1935.128 | 1.30982 | -0.000164886 |  | 1935.128 | 1.49725 | 0.00132
| 1935.007 | 1.30982 | -0.000180541 |  | 1935.007 | 1.49722 | 0.0013
| 1934.887 | 1.30981 | -0.00020011 |  | 1934.887 | 1.49719 | 0.00128
| 1934.766 | 1.30979 | -0.000220382 |  | 1934.766 | 1.49715 | 0.00126
| 1934.646 | 1.30977 | -0.000238219 |  | 1934.646 | 1.4971 | 0.00125
| 1934.525 | 1.30975 | -0.000251524 |  | 1934.525 | 1.49706 | 0.00124
| 1934.405 | 1.30972 | -0.000260156 |  | 1934.405 | 1.49702 | 0.00124
| 1934.284 | 1.3097 | -0.000265167 |  | 1934.284 | 1.49698 | 0.00124
| 1934.164 | 1.30968 | -0.000268489 |  | 1934.164 | 1.49695 | 0.00124
| 1934.043 | 1.30967 | -0.000271922 |  | 1934.043 | 1.49691 | 0.00124
| 1933.922 | 1.30965 | -0.00027658 |  | 1933.922 | 1.49688 | 0.00125
| 1933.802 | 1.30964 | -0.000282774 |  | 1933.802 | 1.49685 | 0.00125
| 1933.681 | 1.30963 | -0.000290098 |  | 1933.681 | 1.49683 | 0.00125
| 1933.561 | 1.30961 | -0.000298084 |  | 1933.561 | 1.4968 | 0.00126
| 1933.44 | 1.3096 | -0.000306376 |  | 1933.44 | 1.49678 | 0.00126
| 1933.32 | 1.30958 | -0.000314819 |  | 1933.32 | 1.49676 | 0.00126
| 1933.199 | 1.30956 | -0.000323274 |  | 1933.199 | 1.49675 | 0.00125
| 1933.079 | 1.30955 | -0.000331412 |  | 1933.079 | 1.49673 | 0.00124
| 1932.958 | 1.30953 | -0.000338541 |  | 1932.958 | 1.49671 | 0.00123
| 1932.838 | 1.30951 | -0.00034395 |  | 1932.838 | 1.49668 | 0.00122
| 1932.717 | 1.30949 | -0.000347139 |  | 1932.717 | 1.49665 | 0.00121
| 1932.597 | 1.30947 | -0.000348175 |  | 1932.597 | 1.49661 | 0.0012
| 1932.476 | 1.30945 | -0.000348041 |  | 1932.476 | 1.49658 | 0.00119
| 1932.356 | 1.30944 | -0.000348173 |  | 1932.356 | 1.49654 | 0.00119
| 1932.235 | 1.30942 | -0.000349971 |  | 1932.235 | 1.49651 | 0.00119
| 1932.115 | 1.30941 | -0.000354153 |  | 1932.115 | 1.49648 | 0.00119
| 1931.994 | 1.3094 | -0.000360791 |  | 1931.994 | 1.49646 | 0.00119
| 1931.874 | 1.30939 | -0.00036893 |  | 1931.874 | 1.49643 | 0.00119
| 1931.753 | 1.30937 | -0.000377331 |  | 1931.753 | 1.4964 | 0.00119
| 1931.632 | 1.30936 | -0.00038468 |  | 1931.632 | 1.49638 | 0.00119
| 1931.512 | 1.30934 | -0.000390541 |  | 1931.512 | 1.49635 | 0.00119
| 1931.391 | 1.30932 | -0.000395337 |  | 1931.391 | 1.49632 | 0.00119
| 1931.271 | 1.3093 | -0.000399606 |  | 1931.271 | 1.4963 | 0.00118
| 1931.15 | 1.30928 | -0.000404294 |  | 1931.15 | 1.49627 | 0.00118
| 1931.03 | 1.30926 | -0.000409393 |  | 1931.03 | 1.49624 | 0.00118
| 1930.909 | 1.30924 | -0.000414255 |  | 1930.909 | 1.49621 | 0.00117
| 1930.789 | 1.30922 | -0.000417649 |  | 1930.789 | 1.49617 | 0.00117
| 1930.668 | 1.3092 | -0.000418022 |  | 1930.668 | 1.49614 | 0.00117
| 1930.548 | 1.30918 | -0.000414721 |  | 1930.548 | 1.49611 | 0.00118
| 1930.427 | 1.30916 | -0.000408043 |  | 1930.427 | 1.49607 | 0.00119
| 1930.307 | 1.30914 | -0.00039928 |  | 1930.307 | 1.49605 | 0.0012
| 1930.186 | 1.30913 | -0.00039071 |  | 1930.186 | 1.49602 | 0.00121
| 1930.066 | 1.30912 | -0.000384234 |  | 1930.066 | 1.496 | 0.00122
| 1929.945 | 1.30912 | -0.000381595 |  | 1929.945 | 1.49598 | 0.00122
| 1929.824 | 1.30911 | -0.000383181 |  | 1929.824 | 1.49596 | 0.00122
| 1929.704 | 1.3091 | -0.000388562 |  | 1929.704 | 1.49594 | 0.00123
| 1929.583 | 1.3091 | -0.000396373 |  | 1929.583 | 1.49591 | 0.00123
| 1929.463 | 1.30908 | -0.000405071 |  | 1929.463 | 1.49589 | 0.00124
| 1929.342 | 1.30907 | -0.000413401 |  | 1929.342 | 1.49587 | 0.00124
| 1929.222 | 1.30905 | -0.000420452 |  | 1929.222 | 1.49585 | 0.00125
| 1929.101 | 1.30903 | -0.000425774 |  | 1929.101 | 1.49583 | 0.00125
| 1928.981 | 1.30901 | -0.000429386 |  | 1928.981 | 1.4958 | 0.00125
| 1928.86 | 1.30899 | -0.000431125 |  | 1928.86 | 1.49578 | 0.00125
| 1928.74 | 1.30898 | -0.000431115 |  | 1928.74 | 1.49575 | 0.00125
| 1928.619 | 1.30896 | -0.000429571 |  | 1928.619 | 1.49572 | 0.00126
| 1928.499 | 1.30894 | -0.000426757 |  | 1928.499 | 1.49569 | 0.00127
| 1928.378 | 1.30893 | -0.000423345 |  | 1928.378 | 1.49566 | 0.00128
| 1928.258 | 1.30891 | -0.000419899 |  | 1928.258 | 1.49564 | 0.0013
| 1928.137 | 1.3089 | -0.000417372 |  | 1928.137 | 1.49562 | 0.00132
| 1928.016 | 1.30889 | -0.000416102 |  | 1928.016 | 1.49561 | 0.00134
| 1927.896 | 1.30888 | -0.000416357 |  | 1927.896 | 1.4956 | 0.00135
| 1927.775 | 1.30887 | -0.000417998 |  | 1927.775 | 1.49559 | 0.00136
| 1927.655 | 1.30886 | -0.00042072 |  | 1927.655 | 1.49559 | 0.00137
| 1927.534 | 1.30885 | -0.00042427 |  | 1927.534 | 1.49558 | 0.00138
| 1927.414 | 1.30884 | -0.000428113 |  | 1927.414 | 1.49558 | 0.00139
| 1927.293 | 1.30882 | -0.000432115 |  | 1927.293 | 1.49557 | 0.00139
| 1927.173 | 1.30881 | -0.000435793 |  | 1927.173 | 1.49558 | 0.00139
| 1927.052 | 1.30879 | -0.000438738 |  | 1927.052 | 1.49558 | 0.00138
| 1926.932 | 1.30877 | -0.000440177 |  | 1926.932 | 1.49557 | 0.00137
| 1926.811 | 1.30875 | -0.000439742 |  | 1926.811 | 1.49556 | 0.00136
| 1926.691 | 1.30874 | -0.000437125 |  | 1926.691 | 1.49555 | 0.00134
| 1926.57 | 1.30872 | -0.000432811 |  | 1926.57 | 1.49553 | 0.00132
| 1926.45 | 1.30871 | -0.000427607 |  | 1926.45 | 1.4955 | 0.00131
| 1926.329 | 1.3087 | -0.000422888 |  | 1926.329 | 1.49548 | 0.00131
| 1926.208 | 1.30869 | -0.00042005 |  | 1926.208 | 1.49546 | 0.00131
| 1926.088 | 1.30869 | -0.000420015 |  | 1926.088 | 1.49543 | 0.00131
| 1925.967 | 1.30868 | -0.000423044 |  | 1925.967 | 1.49542 | 0.00131
| 1925.847 | 1.30867 | -0.000428632 |  | 1925.847 | 1.4954 | 0.00131
| 1925.726 | 1.30866 | -0.000435636 |  | 1925.726 | 1.49538 | 0.00131
| 1925.606 | 1.30865 | -0.000442839 |  | 1925.606 | 1.49537 | 0.0013
| 1925.485 | 1.30864 | -0.000449298 |  | 1925.485 | 1.49535 | 0.0013
| 1925.365 | 1.30862 | -0.000454724 |  | 1925.365 | 1.49533 | 0.0013
| 1925.244 | 1.30861 | -0.00045931 |  | 1925.244 | 1.49532 | 0.0013
| 1925.124 | 1.30859 | -0.000463435 |  | 1925.124 | 1.4953 | 0.0013
| 1925.003 | 1.30858 | -0.000467457 |  | 1925.003 | 1.49529 | 0.00129
| 1924.883 | 1.30856 | -0.000471604 |  | 1924.883 | 1.49528 | 0.00128
| 1924.762 | 1.30854 | -0.00047541 |  | 1924.762 | 1.49526 | 0.00128
| 1924.642 | 1.30852 | -0.000477942 |  | 1924.642 | 1.49524 | 0.00127
| 1924.521 | 1.3085 | -0.000478475 |  | 1924.521 | 1.49523 | 0.00126
| 1924.401 | 1.30848 | -0.000476242 |  | 1924.401 | 1.49521 | 0.00126
| 1924.28 | 1.30846 | -0.000471436 |  | 1924.28 | 1.49519 | 0.00125
| 1924.16 | 1.30845 | -0.000464621 |  | 1924.16 | 1.49517 | 0.00125
| 1924.039 | 1.30843 | -0.00045691 |  | 1924.039 | 1.49515 | 0.00124
| 1923.918 | 1.30842 | -0.000449965 |  | 1923.918 | 1.49513 | 0.00124
| 1923.798 | 1.30841 | -0.000444846 |  | 1923.798 | 1.49512 | 0.00123
| 1923.677 | 1.30841 | -0.000442748 |  | 1923.677 | 1.4951 | 0.00122
| 1923.557 | 1.3084 | -0.000443474 |  | 1923.557 | 1.49508 | 0.00121
| 1923.436 | 1.30839 | -0.000446546 |  | 1923.436 | 1.49505 | 0.0012
| 1923.316 | 1.30838 | -0.000450679 |  | 1923.316 | 1.49503 | 0.00119
| 1923.195 | 1.30837 | -0.000454608 |  | 1923.195 | 1.49501 | 0.00119
| 1923.075 | 1.30835 | -0.000457072 |  | 1923.075 | 1.49498 | 0.00118
| 1922.954 | 1.30834 | -0.000457389 |  | 1922.954 | 1.49496 | 0.00118
| 1922.834 | 1.30832 | -0.000456019 |  | 1922.834 | 1.49493 | 0.00118
| 1922.713 | 1.30831 | -0.000453414 |  | 1922.713 | 1.49491 | 0.00118
| 1922.593 | 1.3083 | -0.000450592 |  | 1922.593 | 1.49489 | 0.00118
| 1922.472 | 1.30829 | -0.000448634 |  | 1922.472 | 1.49488 | 0.00117
| 1922.352 | 1.30828 | -0.000448069 |  | 1922.352 | 1.49486 | 0.00117
| 1922.231 | 1.30828 | -0.000449006 |  | 1922.231 | 1.49484 | 0.00116
| 1922.11 | 1.30827 | -0.000451172 |  | 1922.11 | 1.49482 | 0.00115
| 1921.99 | 1.30826 | -0.000454087 |  | 1921.99 | 1.49479 | 0.00115
| 1921.869 | 1.30825 | -0.000457566 |  | 1921.869 | 1.49477 | 0.00115
| 1921.749 | 1.30824 | -0.000461974 |  | 1921.749 | 1.49475 | 0.00114
| 1921.628 | 1.30823 | -0.000467501 |  | 1921.628 | 1.49473 | 0.00114
| 1921.508 | 1.30823 | -0.000474637 |  | 1921.508 | 1.49471 | 0.00114
| 1921.387 | 1.30822 | -0.000482955 |  | 1921.387 | 1.4947 | 0.00113
| 1921.267 | 1.3082 | -0.000491983 |  | 1921.267 | 1.49468 | 0.00112
| 1921.146 | 1.30819 | -0.000500539 |  | 1921.146 | 1.49466 | 0.00111
| 1921.026 | 1.30817 | -0.000507462 |  | 1921.026 | 1.49463 | 0.00109
| 1920.905 | 1.30815 | -0.000512341 |  | 1920.905 | 1.4946 | 0.00108
| 1920.785 | 1.30814 | -0.000515633 |  | 1920.785 | 1.49457 | 0.00107
| 1920.664 | 1.30812 | -0.000518413 |  | 1920.664 | 1.49454 | 0.00106
| 1920.544 | 1.30811 | -0.000522283 |  | 1920.544 | 1.49451 | 0.00106
| 1920.423 | 1.30809 | -0.000528131 |  | 1920.423 | 1.49448 | 0.00105
| 1920.302 | 1.30808 | -0.000535841 |  | 1920.302 | 1.49445 | 0.00105
| 1920.182 | 1.30806 | -0.0005442 |  | 1920.182 | 1.49442 | 0.00105
| 1920.061 | 1.30804 | -0.00055092 |  | 1920.061 | 1.49438 | 0.00105
| 1919.941 | 1.30801 | -0.000554047 |  | 1919.941 | 1.49435 | 0.00106
| 1919.82 | 1.30799 | -0.000552498 |  | 1919.82 | 1.49433 | 0.00106
| 1919.7 | 1.30797 | -0.000546952 |  | 1919.7 | 1.4943 | 0.00107
| 1919.579 | 1.30795 | -0.00053903 |  | 1919.579 | 1.49428 | 0.00107
| 1919.459 | 1.30793 | -0.000531524 |  | 1919.459 | 1.49426 | 0.00107
| 1919.338 | 1.30792 | -0.000526465 |  | 1919.338 | 1.49424 | 0.00106
| 1919.218 | 1.30791 | -0.000524766 |  | 1919.218 | 1.49421 | 0.00106
| 1919.097 | 1.3079 | -0.000525971 |  | 1919.097 | 1.49418 | 0.00106
| 1918.977 | 1.30789 | -0.000528823 |  | 1918.977 | 1.49414 | 0.00106
| 1918.856 | 1.30788 | -0.000531547 |  | 1918.856 | 1.49411 | 0.00107
| 1918.736 | 1.30786 | -0.000533277 |  | 1918.736 | 1.49408 | 0.00109
| 1918.615 | 1.30785 | -0.000534105 |  | 1918.615 | 1.49407 | 0.00111
| 1918.495 | 1.30783 | -0.000534947 |  | 1918.495 | 1.49406 | 0.00112
| 1918.374 | 1.30782 | -0.000536224 |  | 1918.374 | 1.49405 | 0.00113
| 1918.253 | 1.3078 | -0.000538207 |  | 1918.253 | 1.49405 | 0.00113
| 1918.133 | 1.30779 | -0.000539562 |  | 1918.133 | 1.49404 | 0.00111
| 1918.012 | 1.30777 | -0.000538807 |  | 1918.012 | 1.49403 | 0.0011
| 1917.892 | 1.30775 | -0.000534599 |  | 1917.892 | 1.494 | 0.00109
| 1917.771 | 1.30773 | -0.000526741 |  | 1917.771 | 1.49398 | 0.00108
| 1917.651 | 1.30772 | -0.000517092 |  | 1917.651 | 1.49395 | 0.00107
| 1917.53 | 1.30771 | -0.000508666 |  | 1917.53 | 1.49393 | 0.00107
| 1917.41 | 1.30771 | -0.000504508 |  | 1917.41 | 1.4939 | 0.00107
| 1917.289 | 1.30771 | -0.000506626 |  | 1917.289 | 1.49388 | 0.00106
| 1917.169 | 1.30771 | -0.000514944 |  | 1917.169 | 1.49386 | 0.00106
| 1917.048 | 1.3077 | -0.0005267 |  | 1917.048 | 1.49384 | 0.00105
| 1916.928 | 1.30769 | -0.000538406 |  | 1916.928 | 1.49381 | 0.00104
| 1916.807 | 1.30767 | -0.000546774 |  | 1916.807 | 1.49377 | 0.00103
| 1916.687 | 1.30765 | -0.000550376 |  | 1916.687 | 1.49374 | 0.00103
| 1916.566 | 1.30763 | -0.000550096 |  | 1916.566 | 1.49371 | 0.00103
| 1916.446 | 1.30762 | -0.000548824 |  | 1916.446 | 1.49368 | 0.00104
| 1916.325 | 1.30761 | -0.000549688 |  | 1916.325 | 1.49366 | 0.00104
| 1916.204 | 1.3076 | -0.000554743 |  | 1916.204 | 1.49363 | 0.00103
| 1916.084 | 1.30758 | -0.000563372 |  | 1916.084 | 1.4936 | 0.00103
| 1915.963 | 1.30757 | -0.000573144 |  | 1915.963 | 1.49357 | 0.00103
| 1915.843 | 1.30754 | -0.000580296 |  | 1915.843 | 1.49354 | 0.00104
| 1915.722 | 1.30752 | -0.000581928 |  | 1915.722 | 1.4935 | 0.00105
| 1915.602 | 1.30749 | -0.000577496 |  | 1915.602 | 1.49348 | 0.00106
| 1915.481 | 1.30748 | -0.000568757 |  | 1915.481 | 1.49346 | 0.00107
| 1915.361 | 1.30746 | -0.0005597 |  | 1915.361 | 1.49345 | 0.00108
| 1915.24 | 1.30746 | -0.000554195 |  | 1915.24 | 1.49343 | 0.00108
| 1915.12 | 1.30745 | -0.00055454 |  | 1915.12 | 1.49342 | 0.00108
| 1914.999 | 1.30745 | -0.00056072 |  | 1914.999 | 1.4934 | 0.00107
| 1914.879 | 1.30743 | -0.000570174 |  | 1914.879 | 1.49337 | 0.00106
| 1914.758 | 1.30742 | -0.000579396 |  | 1914.758 | 1.49334 | 0.00106
| 1914.638 | 1.3074 | -0.000585495 |  | 1914.638 | 1.49331 | 0.00106
| 1914.517 | 1.30738 | -0.000587258 |  | 1914.517 | 1.49328 | 0.00107
| 1914.396 | 1.30736 | -0.00058606 |  | 1914.396 | 1.49325 | 0.00107
| 1914.276 | 1.30734 | -0.000584235 |  | 1914.276 | 1.49323 | 0.00108
| 1914.155 | 1.30733 | -0.000584208 |  | 1914.155 | 1.49321 | 0.00109
| 1914.035 | 1.30732 | -0.000586961 |  | 1914.035 | 1.49319 | 0.00109
| 1913.914 | 1.30731 | -0.000591875 |  | 1913.914 | 1.49317 | 0.00109
| 1913.794 | 1.30729 | -0.000596975 |  | 1913.794 | 1.49314 | 0.00109
| 1913.673 | 1.30727 | -0.000600065 |  | 1913.673 | 1.49312 | 0.0011
| 1913.553 | 1.30725 | -0.000600102 |  | 1913.553 | 1.4931 | 0.0011
| 1913.432 | 1.30723 | -0.000597724 |  | 1913.432 | 1.49308 | 0.00111
| 1913.312 | 1.30722 | -0.000594852 |  | 1913.312 | 1.49306 | 0.00111
| 1913.191 | 1.30721 | -0.000593946 |  | 1913.191 | 1.49305 | 0.00111
| 1913.071 | 1.30719 | -0.000596304 |  | 1913.071 | 1.49303 | 0.00111
| 1912.95 | 1.30718 | -0.000601617 |  | 1912.95 | 1.49301 | 0.00111
| 1912.83 | 1.30717 | -0.000608078 |  | 1912.83 | 1.49299 | 0.00111
| 1912.709 | 1.30715 | -0.000613214 |  | 1912.709 | 1.49298 | 0.00111
| 1912.589 | 1.30713 | -0.00061544 |  | 1912.589 | 1.49296 | 0.0011
| 1912.468 | 1.30711 | -0.000614744 |  | 1912.468 | 1.49294 | 0.0011
| 1912.347 | 1.30709 | -0.000612687 |  | 1912.347 | 1.49292 | 0.00109
| 1912.227 | 1.30708 | -0.000611996 |  | 1912.227 | 1.4929 | 0.00108
| 1912.106 | 1.30707 | -0.000614585 |  | 1912.106 | 1.49287 | 0.00107
| 1911.986 | 1.30705 | -0.000620985 |  | 1911.986 | 1.49284 | 0.00106
| 1911.865 | 1.30703 | -0.000629699 |  | 1911.865 | 1.49281 | 0.00105
| 1911.745 | 1.30701 | -0.000637856 |  | 1911.745 | 1.49277 | 0.00104
| 1911.624 | 1.30698 | -0.000642359 |  | 1911.624 | 1.49273 | 0.00105
| 1911.504 | 1.30696 | -0.000641596 |  | 1911.504 | 1.4927 | 0.00105
| 1911.383 | 1.30693 | -0.000635566 |  | 1911.383 | 1.49267 | 0.00106
| 1911.263 | 1.30691 | -0.000626364 |  | 1911.263 | 1.49264 | 0.00107
| 1911.142 | 1.30689 | -0.000616557 |  | 1911.142 | 1.49261 | 0.00108
| 1911.022 | 1.30687 | -0.000608319 |  | 1911.022 | 1.49259 | 0.00108
| 1910.901 | 1.30686 | -0.000602453 |  | 1910.901 | 1.49256 | 0.00108
| 1910.781 | 1.30685 | -0.000598269 |  | 1910.781 | 1.49254 | 0.00109
| 1910.66 | 1.30683 | -0.000594358 |  | 1910.66 | 1.49251 | 0.00109
| 1910.539 | 1.30682 | -0.000589635 |  | 1910.539 | 1.49249 | 0.0011
| 1910.419 | 1.3068 | -0.000583956 |  | 1910.419 | 1.49246 | 0.0011
| 1910.298 | 1.30679 | -0.000578438 |  | 1910.298 | 1.49244 | 0.00111
| 1910.178 | 1.30678 | -0.000574787 |  | 1910.178 | 1.49242 | 0.00111
| 1910.057 | 1.30677 | -0.00057407 |  | 1910.057 | 1.4924 | 0.00111
| 1909.937 | 1.30676 | -0.000575975 |  | 1909.937 | 1.49237 | 0.00111
| 1909.816 | 1.30675 | -0.000578955 |  | 1909.816 | 1.49235 | 0.00111
| 1909.696 | 1.30673 | -0.000580781 |  | 1909.696 | 1.49232 | 0.00111
| 1909.575 | 1.30672 | -0.000579636 |  | 1909.575 | 1.49229 | 0.00111
| 1909.455 | 1.3067 | -0.000575378 |  | 1909.455 | 1.49226 | 0.00112
| 1909.334 | 1.30669 | -0.000569738 |  | 1909.334 | 1.49223 | 0.00113
| 1909.214 | 1.30668 | -0.000565747 |  | 1909.214 | 1.49221 | 0.00114
| 1909.093 | 1.30668 | -0.000566042 |  | 1909.093 | 1.49219 | 0.00115
| 1908.973 | 1.30667 | -0.00057172 |  | 1908.973 | 1.49217 | 0.00115
| 1908.852 | 1.30666 | -0.000581795 |  | 1908.852 | 1.49215 | 0.00115
| 1908.731 | 1.30665 | -0.000593411 |  | 1908.731 | 1.49212 | 0.00115
| 1908.611 | 1.30663 | -0.00060301 |  | 1908.611 | 1.49209 | 0.00115
| 1908.49 | 1.3066 | -0.000608047 |  | 1908.49 | 1.49206 | 0.00116
| 1908.37 | 1.30658 | -0.000608658 |  | 1908.37 | 1.49203 | 0.00117
| 1908.249 | 1.30656 | -0.000606615 |  | 1908.249 | 1.49201 | 0.00118
| 1908.129 | 1.30655 | -0.000605237 |  | 1908.129 | 1.49199 | 0.00119
| 1908.008 | 1.30654 | -0.000607026 |  | 1908.008 | 1.49198 | 0.00119
| 1907.888 | 1.30652 | -0.000612722 |  | 1907.888 | 1.49196 | 0.00119
| 1907.767 | 1.3065 | -0.000620892 |  | 1907.767 | 1.49194 | 0.00119
| 1907.647 | 1.30648 | -0.000628356 |  | 1907.647 | 1.49191 | 0.00119
| 1907.526 | 1.30645 | -0.000631972 |  | 1907.526 | 1.49188 | 0.00119
| 1907.406 | 1.30643 | -0.000630199 |  | 1907.406 | 1.49185 | 0.0012
| 1907.285 | 1.3064 | -0.000623632 |  | 1907.285 | 1.49182 | 0.00121
| 1907.165 | 1.30638 | -0.000614997 |  | 1907.165 | 1.4918 | 0.00122
| 1907.044 | 1.30636 | -0.000607257 |  | 1907.044 | 1.49179 | 0.00123
| 1906.924 | 1.30635 | -0.000602332 |  | 1906.924 | 1.49177 | 0.00123
| 1906.803 | 1.30633 | -0.000599856 |  | 1906.803 | 1.49174 | 0.00123
| 1906.682 | 1.30631 | -0.00059757 |  | 1906.682 | 1.49171 | 0.00123
| 1906.562 | 1.30629 | -0.000592491 |  | 1906.562 | 1.49167 | 0.00123
| 1906.441 | 1.30627 | -0.000582624 |  | 1906.441 | 1.49163 | 0.00125
| 1906.321 | 1.30625 | -0.000568259 |  | 1906.321 | 1.4916 | 0.00128
| 1906.2 | 1.30624 | -0.000552277 |  | 1906.2 | 1.49158 | 0.00131
| 1906.08 | 1.30624 | -0.00053894 |  | 1906.08 | 1.49157 | 0.00133
| 1905.959 | 1.30624 | -0.00053237 |  | 1905.959 | 1.49158 | 0.00135
| 1905.839 | 1.30624 | -0.000534165 |  | 1905.839 | 1.49158 | 0.00136
| 1905.718 | 1.30624 | -0.000543353 |  | 1905.718 | 1.49158 | 0.00136
| 1905.598 | 1.30623 | -0.000556509 |  | 1905.598 | 1.49157 | 0.00135
| 1905.477 | 1.30622 | -0.000569379 |  | 1905.477 | 1.49156 | 0.00134
| 1905.357 | 1.3062 | -0.000578719 |  | 1905.357 | 1.49154 | 0.00134
| 1905.236 | 1.30617 | -0.000583343 |  | 1905.236 | 1.49152 | 0.00134
| 1905.116 | 1.30615 | -0.000584203 |  | 1905.116 | 1.4915 | 0.00134
| 1904.995 | 1.30613 | -0.000583286 |  | 1904.995 | 1.49148 | 0.00134
| 1904.875 | 1.30611 | -0.00058202 |  | 1904.875 | 1.49147 | 0.00134
| 1904.754 | 1.30609 | -0.000580585 |  | 1904.754 | 1.49145 | 0.00133
| 1904.633 | 1.30607 | -0.000577649 |  | 1904.633 | 1.49143 | 0.00133
| 1904.513 | 1.30605 | -0.000571427 |  | 1904.513 | 1.4914 | 0.00132
| 1904.392 | 1.30603 | -0.000561328 |  | 1904.392 | 1.49137 | 0.00133
| 1904.272 | 1.30602 | -0.000548592 |  | 1904.272 | 1.49134 | 0.00134
| 1904.151 | 1.30601 | -0.000536455 |  | 1904.151 | 1.49132 | 0.00135
| 1904.031 | 1.30601 | -0.00052879 |  | 1904.031 | 1.49131 | 0.00136
| 1903.91 | 1.30601 | -0.000528461 |  | 1903.91 | 1.4913 | 0.00137
| 1903.79 | 1.30601 | -0.000535693 |  | 1903.79 | 1.49129 | 0.00137
| 1903.669 | 1.30601 | -0.00054814 |  | 1903.669 | 1.49127 | 0.00136
| 1903.549 | 1.30599 | -0.000561169 |  | 1903.549 | 1.49125 | 0.00136
| 1903.428 | 1.30597 | -0.000570819 |  | 1903.428 | 1.49122 | 0.00136
| 1903.308 | 1.30595 | -0.000575015 |  | 1903.308 | 1.4912 | 0.00137
| 1903.187 | 1.30594 | -0.00057507 |  | 1903.187 | 1.49118 | 0.00139
| 1903.067 | 1.30592 | -0.000574287 |  | 1903.067 | 1.49118 | 0.0014
| 1902.946 | 1.30591 | -0.000576826 |  | 1902.946 | 1.49118 | 0.0014
| 1902.825 | 1.3059 | -0.000584806 |  | 1902.825 | 1.49118 | 0.0014
| 1902.705 | 1.30589 | -0.000597164 |  | 1902.705 | 1.49118 | 0.00138
| 1902.584 | 1.30586 | -0.000609909 |  | 1902.584 | 1.49117 | 0.00136
| 1902.464 | 1.30583 | -0.000618069 |  | 1902.464 | 1.49115 | 0.00134
| 1902.343 | 1.3058 | -0.000617633 |  | 1902.343 | 1.49112 | 0.00132
| 1902.223 | 1.30577 | -0.000608263 |  | 1902.223 | 1.49108 | 0.00131
| 1902.102 | 1.30575 | -0.000593448 |  | 1902.102 | 1.49105 | 0.00131
| 1901.982 | 1.30574 | -0.000579311 |  | 1901.982 | 1.49103 | 0.00132
| 1901.861 | 1.30574 | -0.000572174 |  | 1901.861 | 1.49101 | 0.00132
| 1901.741 | 1.30574 | -0.000575501 |  | 1901.741 | 1.49099 | 0.00131
| 1901.62 | 1.30574 | -0.000588608 |  | 1901.62 | 1.49097 | 0.00131
| 1901.5 | 1.30573 | -0.000606937 |  | 1901.5 | 1.49094 | 0.0013
| 1901.379 | 1.3057 | -0.000623877 |  | 1901.379 | 1.49091 | 0.0013
| 1901.259 | 1.30567 | -0.000633883 |  | 1901.259 | 1.49088 | 0.0013
| 1901.138 | 1.30564 | -0.000634426 |  | 1901.138 | 1.49086 | 0.00131
| 1901.017 | 1.30561 | -0.000626988 |  | 1901.017 | 1.49084 | 0.00132
| 1900.897 | 1.30558 | -0.000615513 |  | 1900.897 | 1.49083 | 0.00133
| 1900.776 | 1.30557 | -0.000604964 |  | 1900.776 | 1.49083 | 0.00133
| 1900.656 | 1.30556 | -0.000598481 |  | 1900.656 | 1.49082 | 0.00131
| 1900.535 | 1.30555 | -0.000596601 |  | 1900.535 | 1.4908 | 0.0013
| 1900.415 | 1.30553 | -0.000597323 |  | 1900.415 | 1.49078 | 0.00128
| 1900.294 | 1.30552 | -0.000598072 |  | 1900.294 | 1.49075 | 0.00127
| 1900.174 | 1.3055 | -0.000596858 |  | 1900.174 | 1.49072 | 0.00127
| 1900.053 | 1.30549 | -0.0005941 |  | 1900.053 | 1.49069 | 0.00127
| 1899.933 | 1.30548 | -0.000592473 |  | 1899.933 | 1.49067 | 0.00127
| 1899.812 | 1.30547 | -0.00059485 |  | 1899.812 | 1.49065 | 0.00127
| 1899.692 | 1.30546 | -0.000603038 |  | 1899.692 | 1.49064 | 0.00126
| 1899.571 | 1.30545 | -0.000616037 |  | 1899.571 | 1.49062 | 0.00125
| 1899.451 | 1.30542 | -0.000630572 |  | 1899.451 | 1.49059 | 0.00123
| 1899.33 | 1.3054 | -0.00064179 |  | 1899.33 | 1.49056 | 0.00122
| 1899.21 | 1.30536 | -0.000645867 |  | 1899.21 | 1.49052 | 0.00122
| 1899.089 | 1.30533 | -0.000641253 |  | 1899.089 | 1.49049 | 0.00123
| 1898.969 | 1.3053 | -0.000629837 |  | 1898.969 | 1.49046 | 0.00124
| 1898.848 | 1.30528 | -0.000615601 |  | 1898.848 | 1.49045 | 0.00125
| 1898.727 | 1.30526 | -0.000603181 |  | 1898.727 | 1.49044 | 0.00125
| 1898.607 | 1.30525 | -0.000595371 |  | 1898.607 | 1.49043 | 0.00124
| 1898.486 | 1.30524 | -0.00059251 |  | 1898.486 | 1.49042 | 0.00122
| 1898.366 | 1.30523 | -0.000592518 |  | 1898.366 | 1.4904 | 0.00121
| 1898.245 | 1.30521 | -0.000592237 |  | 1898.245 | 1.49037 | 0.00119
| 1898.125 | 1.30519 | -0.000589263 |  | 1898.125 | 1.49034 | 0.00118
| 1898.004 | 1.30518 | -0.000583395 |  | 1898.004 | 1.49031 | 0.00117
| 1897.884 | 1.30517 | -0.000576534 |  | 1897.884 | 1.49029 | 0.00116
| 1897.763 | 1.30516 | -0.000571768 |  | 1897.763 | 1.49026 | 0.00115
| 1897.643 | 1.30515 | -0.000571577 |  | 1897.643 | 1.49023 | 0.00114
| 1897.522 | 1.30514 | -0.00057649 |  | 1897.522 | 1.4902 | 0.00113
| 1897.402 | 1.30513 | -0.00058454 |  | 1897.402 | 1.49017 | 0.00112
| 1897.281 | 1.30511 | -0.000592359 |  | 1897.281 | 1.49013 | 0.00111
| 1897.161 | 1.30509 | -0.000596916 |  | 1897.161 | 1.49009 | 0.00111
| 1897.04 | 1.30507 | -0.000596827 |  | 1897.04 | 1.49006 | 0.00111
| 1896.919 | 1.30505 | -0.000593149 |  | 1896.919 | 1.49003 | 0.00112
| 1896.799 | 1.30504 | -0.00058899 |  | 1896.799 | 1.49001 | 0.00112
| 1896.678 | 1.30503 | -0.000587761 |  | 1896.678 | 1.49 | 0.00111
| 1896.558 | 1.30502 | -0.000591544 |  | 1896.558 | 1.48998 | 0.0011
| 1896.437 | 1.30501 | -0.000599989 |  | 1896.437 | 1.48995 | 0.00108
| 1896.317 | 1.30499 | -0.000610588 |  | 1896.317 | 1.48991 | 0.00106
| 1896.196 | 1.30497 | -0.000619903 |  | 1896.196 | 1.48987 | 0.00105
| 1896.076 | 1.30495 | -0.000625533 |  | 1896.076 | 1.48983 | 0.00105
| 1895.955 | 1.30492 | -0.000626797 |  | 1895.955 | 1.48979 | 0.00105
| 1895.835 | 1.3049 | -0.000625457 |  | 1895.835 | 1.48975 | 0.00106
| 1895.714 | 1.30489 | -0.00062433 |  | 1895.714 | 1.48973 | 0.00106
| 1895.594 | 1.30487 | -0.000626044 |  | 1895.594 | 1.4897 | 0.00106
| 1895.473 | 1.30485 | -0.000631054 |  | 1895.473 | 1.48967 | 0.00106
| 1895.353 | 1.30483 | -0.00063797 |  | 1895.353 | 1.48964 | 0.00106
| 1895.232 | 1.30481 | -0.000644001 |  | 1895.232 | 1.48961 | 0.00105
| 1895.111 | 1.30478 | -0.000645997 |  | 1895.111 | 1.48957 | 0.00105
| 1894.991 | 1.30475 | -0.000643 |  | 1894.991 | 1.48954 | 0.00106
| 1894.87 | 1.30473 | -0.000635893 |  | 1894.87 | 1.48952 | 0.00107
| 1894.75 | 1.30471 | -0.00062762 |  | 1894.75 | 1.4895 | 0.00107
| 1894.629 | 1.30469 | -0.000621105 |  | 1894.629 | 1.48949 | 0.00106
| 1894.509 | 1.30468 | -0.000618067 |  | 1894.509 | 1.48947 | 0.00105
| 1894.388 | 1.30466 | -0.000617801 |  | 1894.388 | 1.48944 | 0.00102
| 1894.268 | 1.30464 | -0.000617794 |  | 1894.268 | 1.4894 | 0.001
| 1894.147 | 1.30462 | -0.000614874 |  | 1894.147 | 1.48936 | 0.000984132
| 1894.027 | 1.30459 | -0.000606967 |  | 1894.027 | 1.4893 | 0.000976633
| 1893.906 | 1.30458 | -0.000594834 |  | 1893.906 | 1.48925 | 0.000979554
| 1893.786 | 1.30456 | -0.000581414 |  | 1893.786 | 1.48921 | 0.000989775
| 1893.665 | 1.30456 | -0.000571196 |  | 1893.665 | 1.48917 | 0.001
| 1893.545 | 1.30456 | -0.000568045 |  | 1893.545 | 1.48914 | 0.00101
| 1893.424 | 1.30456 | -0.000573373 |  | 1893.424 | 1.48911 | 0.00102
| 1893.303 | 1.30456 | -0.000585683 |  | 1893.303 | 1.48908 | 0.00102
| 1893.183 | 1.30454 | -0.000600986 |  | 1893.183 | 1.48905 | 0.00102
| 1893.063 | 1.30453 | -0.000615188 |  | 1893.063 | 1.48901 | 0.00102
| 1892.942 | 1.3045 | -0.000625418 |  | 1892.942 | 1.48898 | 0.00102
| 1892.821 | 1.30448 | -0.000631233 |  | 1892.821 | 1.48895 | 0.00103
| 1892.701 | 1.30446 | -0.000634625 |  | 1892.701 | 1.48892 | 0.00104
| 1892.58 | 1.30444 | -0.000638288 |  | 1892.58 | 1.4889 | 0.00105
| 1892.46 | 1.30442 | -0.00064415 |  | 1892.46 | 1.48888 | 0.00105
| 1892.339 | 1.3044 | -0.000652016 |  | 1892.339 | 1.48885 | 0.00104
| 1892.219 | 1.30438 | -0.000659699 |  | 1892.219 | 1.48883 | 0.00103
| 1892.098 | 1.30435 | -0.00066383 |  | 1892.098 | 1.48879 | 0.00102
| 1891.978 | 1.30432 | -0.000662344 |  | 1891.978 | 1.48876 | 0.00102
| 1891.857 | 1.30429 | -0.000655 |  | 1891.857 | 1.48872 | 0.00102
| 1891.737 | 1.30427 | -0.000644198 |  | 1891.737 | 1.48869 | 0.00102
| 1891.616 | 1.30425 | -0.000634049 |  | 1891.616 | 1.48866 | 0.00102
| 1891.496 | 1.30424 | -0.000628418 |  | 1891.496 | 1.48863 | 0.00101
| 1891.375 | 1.30424 | -0.000629329 |  | 1891.375 | 1.4886 | 0.00101
| 1891.255 | 1.30423 | -0.000635967 |  | 1891.255 | 1.48856 | 0.000997525
| 1891.134 | 1.30421 | -0.000645359 |  | 1891.134 | 1.48852 | 0.000991744
| 1891.013 | 1.30419 | -0.000654105 |  | 1891.013 | 1.48848 | 0.000991727
| 1890.893 | 1.30417 | -0.000659853 |  | 1890.893 | 1.48843 | 0.000997702
| 1890.772 | 1.30415 | -0.000662327 |  | 1890.772 | 1.4884 | 0.00101
| 1890.652 | 1.30413 | -0.000663605 |  | 1890.652 | 1.48836 | 0.00102
| 1890.531 | 1.30411 | -0.000666441 |  | 1890.531 | 1.48834 | 0.00103
| 1890.411 | 1.30409 | -0.000672405 |  | 1890.411 | 1.48831 | 0.00102
| 1890.29 | 1.30407 | -0.000681544 |  | 1890.29 | 1.48828 | 0.00102
| 1890.17 | 1.30405 | -0.000691592 |  | 1890.17 | 1.48825 | 0.00101
| 1890.049 | 1.30402 | -0.00069923 |  | 1890.049 | 1.48821 | 0.00101
| 1889.929 | 1.30399 | -0.000702176 |  | 1889.929 | 1.48816 | 0.00101
| 1889.808 | 1.30396 | -0.000699613 |  | 1889.808 | 1.48812 | 0.00102
| 1889.688 | 1.30393 | -0.000693437 |  | 1889.688 | 1.48808 | 0.00103
| 1889.567 | 1.30391 | -0.000686545 |  | 1889.567 | 1.48805 | 0.00104
| 1889.447 | 1.30389 | -0.000681929 |  | 1889.447 | 1.48802 | 0.00105
| 1889.326 | 1.30387 | -0.00068079 |  | 1889.326 | 1.488 | 0.00105
| 1889.205 | 1.30385 | -0.000682252 |  | 1889.205 | 1.48797 | 0.00105
| 1889.085 | 1.30383 | -0.000683777 |  | 1889.085 | 1.48793 | 0.00106
| 1888.964 | 1.30381 | -0.000682922 |  | 1888.964 | 1.4879 | 0.00106
| 1888.844 | 1.30378 | -0.000678913 |  | 1888.844 | 1.48786 | 0.00107
| 1888.723 | 1.30376 | -0.000672977 |  | 1888.723 | 1.48783 | 0.00107
| 1888.603 | 1.30375 | -0.000667997 |  | 1888.603 | 1.48781 | 0.00108
| 1888.482 | 1.30374 | -0.000667226 |  | 1888.482 | 1.48779 | 0.00108
| 1888.362 | 1.30372 | -0.000672327 |  | 1888.362 | 1.48777 | 0.00107
| 1888.241 | 1.30371 | -0.00068217 |  | 1888.241 | 1.48774 | 0.00106
| 1888.121 | 1.30368 | -0.000693357 |  | 1888.121 | 1.4877 | 0.00105
| 1888 | 1.30365 | -0.000701561 |  | 1888 | 1.48765 | 0.00104
| 1887.88 | 1.30362 | -0.00070338 |  | 1887.88 | 1.4876 | 0.00104
| 1887.759 | 1.30359 | -0.000698291 |  | 1887.759 | 1.48755 | 0.00105
| 1887.639 | 1.30356 | -0.000688568 |  | 1887.639 | 1.48751 | 0.00107
| 1887.518 | 1.30354 | -0.000678474 |  | 1887.518 | 1.48748 | 0.00109
| 1887.397 | 1.30353 | -0.000672327 |  | 1887.397 | 1.48746 | 0.0011
| 1887.277 | 1.30352 | -0.000672271 |  | 1887.277 | 1.48743 | 0.0011
| 1887.156 | 1.3035 | -0.000677764 |  | 1887.156 | 1.48741 | 0.0011
| 1887.036 | 1.30348 | -0.000685728 |  | 1887.036 | 1.48737 | 0.0011
| 1886.915 | 1.30346 | -0.000692081 |  | 1886.915 | 1.48734 | 0.0011
| 1886.795 | 1.30343 | -0.000694138 |  | 1886.795 | 1.4873 | 0.0011
| 1886.674 | 1.3034 | -0.000691249 |  | 1886.674 | 1.48727 | 0.00111
| 1886.554 | 1.30337 | -0.000685261 |  | 1886.554 | 1.48724 | 0.00112
| 1886.433 | 1.30335 | -0.000679329 |  | 1886.433 | 1.48721 | 0.00112
| 1886.313 | 1.30334 | -0.000676112 |  | 1886.313 | 1.48719 | 0.00112
| 1886.192 | 1.30332 | -0.000676391 |  | 1886.192 | 1.48716 | 0.00112
| 1886.072 | 1.3033 | -0.000678708 |  | 1886.072 | 1.48713 | 0.00112
| 1885.951 | 1.30327 | -0.000680522 |  | 1885.951 | 1.48709 | 0.00111
| 1885.831 | 1.30325 | -0.000679077 |  | 1885.831 | 1.48706 | 0.00111
| 1885.71 | 1.30322 | -0.000673631 |  | 1885.71 | 1.48702 | 0.00111
| 1885.589 | 1.3032 | -0.000665616 |  | 1885.589 | 1.48699 | 0.00111
| 1885.469 | 1.30319 | -0.000657994 |  | 1885.469 | 1.48695 | 0.00111
| 1885.349 | 1.30318 | -0.000654325 |  | 1885.349 | 1.48692 | 0.0011
| 1885.228 | 1.30316 | -0.000656398 |  | 1885.228 | 1.48688 | 0.00109
| 1885.107 | 1.30315 | -0.000663921 |  | 1885.107 | 1.48683 | 0.00109
| 1884.987 | 1.30313 | -0.000674352 |  | 1884.987 | 1.48678 | 0.00109
| 1884.866 | 1.30311 | -0.000684213 |  | 1884.866 | 1.48673 | 0.00109
| 1884.746 | 1.30308 | -0.000690861 |  | 1884.746 | 1.48668 | 0.00111
| 1884.625 | 1.30306 | -0.000693356 |  | 1884.625 | 1.48664 | 0.00114
| 1884.505 | 1.30303 | -0.000693204 |  | 1884.505 | 1.48661 | 0.00116
| 1884.384 | 1.30301 | -0.000692858 |  | 1884.384 | 1.48659 | 0.00118
| 1884.264 | 1.30299 | -0.000694713 |  | 1884.264 | 1.48657 | 0.00119
| 1884.143 | 1.30297 | -0.000699844 |  | 1884.143 | 1.48655 | 0.00119
| 1884.023 | 1.30295 | -0.000707165 |  | 1884.023 | 1.48653 | 0.00118
| 1883.902 | 1.30292 | -0.000714133 |  | 1883.902 | 1.4865 | 0.00117
| 1883.781 | 1.30289 | -0.000718156 |  | 1883.781 | 1.48646 | 0.00116
| 1883.661 | 1.30286 | -0.000718074 |  | 1883.661 | 1.48642 | 0.00116
| 1883.541 | 1.30283 | -0.000714466 |  | 1883.541 | 1.48638 | 0.00117
| 1883.42 | 1.30281 | -0.000709854 |  | 1883.42 | 1.48635 | 0.00117
| 1883.299 | 1.30279 | -0.000707277 |  | 1883.299 | 1.48632 | 0.00118
| 1883.179 | 1.30277 | -0.000708832 |  | 1883.179 | 1.48629 | 0.00118
| 1883.058 | 1.30275 | -0.000714601 |  | 1883.058 | 1.48626 | 0.00118
| 1882.938 | 1.30272 | -0.000722632 |  | 1882.938 | 1.48622 | 0.00117
| 1882.817 | 1.30269 | -0.000729626 |  | 1882.817 | 1.48618 | 0.00116
| 1882.697 | 1.30265 | -0.000732504 |  | 1882.697 | 1.48614 | 0.00116
| 1882.576 | 1.30262 | -0.000729819 |  | 1882.576 | 1.4861 | 0.00116
| 1882.456 | 1.30259 | -0.000722271 |  | 1882.456 | 1.48606 | 0.00116
| 1882.335 | 1.30256 | -0.000712728 |  | 1882.335 | 1.48602 | 0.00115
| 1882.215 | 1.30254 | -0.000704413 |  | 1882.215 | 1.48598 | 0.00115
| 1882.094 | 1.30252 | -0.000699977 |  | 1882.094 | 1.48594 | 0.00114
| 1881.974 | 1.3025 | -0.000700202 |  | 1881.974 | 1.48588 | 0.00114
| 1881.853 | 1.30248 | -0.000703835 |  | 1881.853 | 1.48583 | 0.00115
| 1881.733 | 1.30245 | -0.000708211 |  | 1881.733 | 1.48578 | 0.00116
| 1881.612 | 1.30242 | -0.000710413 |  | 1881.612 | 1.48573 | 0.00118
| 1881.491 | 1.30239 | -0.000708742 |  | 1881.491 | 1.48569 | 0.0012
| 1881.371 | 1.30235 | -0.000702817 |  | 1881.371 | 1.48566 | 0.00122
| 1881.25 | 1.30232 | -0.000693875 |  | 1881.25 | 1.48564 | 0.00123
| 1881.13 | 1.3023 | -0.000683679 |  | 1881.13 | 1.48561 | 0.00123
| 1881.009 | 1.30227 | -0.000674115 |  | 1881.009 | 1.48558 | 0.00123
| 1880.889 | 1.30225 | -0.000666083 |  | 1880.889 | 1.48555 | 0.00122
| 1880.768 | 1.30223 | -0.000659546 |  | 1880.768 | 1.4855 | 0.00122
| 1880.648 | 1.30221 | -0.000654173 |  | 1880.648 | 1.48546 | 0.00122
| 1880.527 | 1.30219 | -0.000649406 |  | 1880.527 | 1.48541 | 0.00123
| 1880.407 | 1.30218 | -0.00064529 |  | 1880.407 | 1.48537 | 0.00124
| 1880.286 | 1.30216 | -0.000642539 |  | 1880.286 | 1.48533 | 0.00126
| 1880.166 | 1.30214 | -0.00064197 |  | 1880.166 | 1.4853 | 0.00127
| 1880.045 | 1.30212 | -0.00064398 |  | 1880.045 | 1.48528 | 0.00127
| 1879.925 | 1.30211 | -0.000648551 |  | 1879.925 | 1.48525 | 0.00127
| 1879.804 | 1.30208 | -0.000654458 |  | 1879.804 | 1.48521 | 0.00127
| 1879.683 | 1.30206 | -0.000660681 |  | 1879.683 | 1.48517 | 0.00126
| 1879.563 | 1.30204 | -0.000665857 |  | 1879.563 | 1.48513 | 0.00126
| 1879.442 | 1.30201 | -0.000669826 |  | 1879.442 | 1.48509 | 0.00126
| 1879.322 | 1.30198 | -0.000672584 |  | 1879.322 | 1.48504 | 0.00126
| 1879.201 | 1.30195 | -0.000675025 |  | 1879.201 | 1.485 | 0.00127
| 1879.081 | 1.30193 | -0.000677907 |  | 1879.081 | 1.48496 | 0.00127
| 1878.96 | 1.3019 | -0.000681265 |  | 1878.96 | 1.48492 | 0.00127
| 1878.84 | 1.30187 | -0.000684296 |  | 1878.84 | 1.48488 | 0.00128
| 1878.719 | 1.30184 | -0.000685932 |  | 1878.719 | 1.48484 | 0.00128
| 1878.599 | 1.3018 | -0.000684919 |  | 1878.599 | 1.48479 | 0.00128
| 1878.478 | 1.30177 | -0.000680814 |  | 1878.478 | 1.48474 | 0.00129
| 1878.358 | 1.30174 | -0.000674349 |  | 1878.358 | 1.4847 | 0.0013
| 1878.237 | 1.30171 | -0.000666725 |  | 1878.237 | 1.48466 | 0.00131
| 1878.117 | 1.30168 | -0.000659549 |  | 1878.117 | 1.48463 | 0.00132
| 1877.996 | 1.30166 | -0.000653903 |  | 1877.996 | 1.48459 | 0.00133
| 1877.875 | 1.30163 | -0.000649898 |  | 1877.875 | 1.48456 | 0.00133
| 1877.755 | 1.30161 | -0.000646469 |  | 1877.755 | 1.48452 | 0.00133
| 1877.635 | 1.30158 | -0.000642369 |  | 1877.635 | 1.48448 | 0.00132
| 1877.514 | 1.30156 | -0.000636783 |  | 1877.514 | 1.48444 | 0.00132
| 1877.393 | 1.30153 | -0.000630023 |  | 1877.393 | 1.48439 | 0.00132
| 1877.273 | 1.30152 | -0.000623632 |  | 1877.273 | 1.48434 | 0.00132
| 1877.152 | 1.3015 | -0.000620077 |  | 1877.152 | 1.4843 | 0.00133
| 1877.032 | 1.30149 | -0.000622005 |  | 1877.032 | 1.48425 | 0.00133
| 1876.911 | 1.30147 | -0.000630595 |  | 1876.911 | 1.48421 | 0.00133
| 1876.791 | 1.30145 | -0.000645086 |  | 1876.791 | 1.48416 | 0.00134
| 1876.67 | 1.30143 | -0.000663106 |  | 1876.67 | 1.48411 | 0.00135
| 1876.55 | 1.30139 | -0.000680773 |  | 1876.55 | 1.48407 | 0.00135
| 1876.429 | 1.30135 | -0.000694401 |  | 1876.429 | 1.48403 | 0.00136
| 1876.309 | 1.30131 | -0.000701449 |  | 1876.309 | 1.48399 | 0.00137
| 1876.188 | 1.30126 | -0.000701349 |  | 1876.188 | 1.48395 | 0.00137
| 1876.068 | 1.30122 | -0.000695408 |  | 1876.068 | 1.48391 | 0.00137
| 1875.947 | 1.30118 | -0.000685961 |  | 1875.947 | 1.48387 | 0.00137
| 1875.827 | 1.30114 | -0.000675722 |  | 1875.827 | 1.48382 | 0.00137
| 1875.706 | 1.30111 | -0.000666235 |  | 1875.706 | 1.48377 | 0.00137
| 1875.585 | 1.30108 | -0.000658262 |  | 1875.585 | 1.48372 | 0.00137
| 1875.465 | 1.30105 | -0.000651255 |  | 1875.465 | 1.48367 | 0.00137
| 1875.344 | 1.30102 | -0.000644537 |  | 1875.344 | 1.48362 | 0.00138
| 1875.224 | 1.30099 | -0.000637446 |  | 1875.224 | 1.48357 | 0.00139
| 1875.103 | 1.30096 | -0.000630134 |  | 1875.103 | 1.48352 | 0.0014
| 1874.983 | 1.30093 | -0.000623462 |  | 1874.983 | 1.48348 | 0.0014
| 1874.862 | 1.30091 | -0.000618176 |  | 1874.862 | 1.48343 | 0.00141
| 1874.742 | 1.30088 | -0.000614727 |  | 1874.742 | 1.48339 | 0.00141
| 1874.621 | 1.30085 | -0.000612743 |  | 1874.621 | 1.48334 | 0.00141
| 1874.501 | 1.30082 | -0.00061103 |  | 1874.501 | 1.48329 | 0.00141
| 1874.38 | 1.30079 | -0.000608433 |  | 1874.38 | 1.48324 | 0.00141
| 1874.26 | 1.30076 | -0.000603959 |  | 1874.26 | 1.48318 | 0.00141
| 1874.139 | 1.30073 | -0.000597862 |  | 1874.139 | 1.48313 | 0.00141
| 1874.019 | 1.3007 | -0.000591269 |  | 1874.019 | 1.48307 | 0.00141
| 1873.898 | 1.30067 | -0.000585884 |  | 1873.898 | 1.48301 | 0.00142
| 1873.777 | 1.30065 | -0.000582971 |  | 1873.777 | 1.48295 | 0.00143
| 1873.657 | 1.30062 | -0.000583442 |  | 1873.657 | 1.48289 | 0.00144
| 1873.536 | 1.3006 | -0.000586324 |  | 1873.536 | 1.48283 | 0.00145
| 1873.416 | 1.30056 | -0.000589919 |  | 1873.416 | 1.48278 | 0.00147
| 1873.295 | 1.30053 | -0.00059204 |  | 1873.295 | 1.48273 | 0.00149
| 1873.175 | 1.30049 | -0.000591153 |  | 1873.175 | 1.48269 | 0.0015
| 1873.054 | 1.30046 | -0.000587279 |  | 1873.054 | 1.48264 | 0.00151
| 1872.934 | 1.30042 | -0.000581844 |  | 1872.934 | 1.4826 | 0.00152
| 1872.813 | 1.30039 | -0.000577026 |  | 1872.813 | 1.48255 | 0.00151
| 1872.693 | 1.30036 | -0.000574939 |  | 1872.693 | 1.4825 | 0.00151
| 1872.572 | 1.30033 | -0.000576512 |  | 1872.572 | 1.48244 | 0.00151
| 1872.452 | 1.3003 | -0.000580827 |  | 1872.452 | 1.48238 | 0.00151
| 1872.331 | 1.30026 | -0.000585597 |  | 1872.331 | 1.48231 | 0.00151
| 1872.211 | 1.30022 | -0.000587784 |  | 1872.211 | 1.48224 | 0.00152
| 1872.09 | 1.30017 | -0.000585021 |  | 1872.09 | 1.48218 | 0.00154
| 1871.969 | 1.30012 | -0.000576568 |  | 1871.969 | 1.48212 | 0.00155
| 1871.849 | 1.30008 | -0.000563537 |  | 1871.849 | 1.48205 | 0.00157
| 1871.728 | 1.30004 | -0.000548463 |  | 1871.728 | 1.482 | 0.00158
| 1871.608 | 1.30001 | -0.000534337 |  | 1871.608 | 1.48194 | 0.0016
| 1871.487 | 1.29998 | -0.000523484 |  | 1871.487 | 1.48188 | 0.00162
| 1871.367 | 1.29995 | -0.000516664 |  | 1871.367 | 1.48182 | 0.00163
| 1871.246 | 1.29991 | -0.000512982 |  | 1871.246 | 1.48177 | 0.00165
| 1871.126 | 1.29988 | -0.000510687 |  | 1871.126 | 1.48171 | 0.00166
| 1871.005 | 1.29984 | -0.000507587 |  | 1871.005 | 1.48166 | 0.00167
| 1870.885 | 1.2998 | -0.000502413 |  | 1870.885 | 1.48161 | 0.00168
| 1870.764 | 1.29976 | -0.000494784 |  | 1870.764 | 1.48155 | 0.00169
| 1870.644 | 1.29972 | -0.000485031 |  | 1870.644 | 1.48149 | 0.00169
| 1870.523 | 1.29967 | -0.000473915 |  | 1870.523 | 1.48143 | 0.0017
| 1870.403 | 1.29963 | -0.000461599 |  | 1870.403 | 1.48136 | 0.0017
| 1870.282 | 1.29959 | -0.000447836 |  | 1870.282 | 1.48129 | 0.0017
| 1870.161 | 1.29955 | -0.000432209 |  | 1870.161 | 1.48122 | 0.00171
| 1870.041 | 1.29951 | -0.000414324 |  | 1870.041 | 1.48114 | 0.00172
| 1869.92 | 1.29948 | -0.000395238 |  | 1869.92 | 1.48106 | 0.00174
| 1869.8 | 1.29945 | -0.00037666 |  | 1869.8 | 1.48098 | 0.00176
| 1869.679 | 1.29942 | -0.000361029 |  | 1869.679 | 1.48091 | 0.00178
| 1869.559 | 1.2994 | -0.000350405 |  | 1869.559 | 1.48084 | 0.00181
| 1869.438 | 1.29937 | -0.000345455 |  | 1869.438 | 1.48077 | 0.00184
| 1869.318 | 1.29934 | -0.000344902 |  | 1869.318 | 1.4807 | 0.00186
| 1869.197 | 1.2993 | -0.00034578 |  | 1869.197 | 1.48063 | 0.00189
| 1869.077 | 1.29926 | -0.000344602 |  | 1869.077 | 1.48057 | 0.00191
| 1868.956 | 1.29921 | -0.00033839 |  | 1868.956 | 1.48049 | 0.00193
| 1868.836 | 1.29917 | -0.000326361 |  | 1868.836 | 1.48042 | 0.00195
| 1868.715 | 1.29912 | -0.000309725 |  | 1868.715 | 1.48035 | 0.00198
| 1868.595 | 1.29908 | -0.000291335 |  | 1868.595 | 1.48028 | 0.002
| 1868.474 | 1.29904 | -0.000274477 |  | 1868.474 | 1.48021 | 0.00203
| 1868.354 | 1.29901 | -0.000261317 |  | 1868.354 | 1.48014 | 0.00205
| 1868.233 | 1.29897 | -0.000251991 |  | 1868.233 | 1.48006 | 0.00208
| 1868.113 | 1.29894 | -0.000244528 |  | 1868.113 | 1.47998 | 0.0021
| 1867.992 | 1.29889 | -0.000236186 |  | 1867.992 | 1.47991 | 0.00213
| 1867.871 | 1.29884 | -0.000223965 |  | 1867.871 | 1.47983 | 0.00216
| 1867.751 | 1.2988 | -0.000206798 |  | 1867.751 | 1.47975 | 0.0022
| 1867.63 | 1.29875 | -0.000185188 |  | 1867.63 | 1.47968 | 0.00223
| 1867.51 | 1.29871 | -0.000161336 |  | 1867.51 | 1.47961 | 0.00227
| 1867.389 | 1.29867 | -0.000137879 |  | 1867.389 | 1.47954 | 0.00229
| 1867.269 | 1.29864 | -0.000117139 |  | 1867.269 | 1.47947 | 0.00232
| 1867.148 | 1.2986 | -0.000100003 |  | 1867.148 | 1.47939 | 0.00234
| 1867.028 | 1.29857 | -8.56806e-05 |  | 1867.028 | 1.4793 | 0.00236
| 1866.907 | 1.29853 | -7.29725e-05 |  | 1866.907 | 1.47921 | 0.00239
| 1866.787 | 1.29849 | -6.03342e-05 |  | 1866.787 | 1.47911 | 0.00243
| 1866.666 | 1.29845 | -4.67142e-05 |  | 1866.666 | 1.47902 | 0.00248
| 1866.546 | 1.29841 | -3.19953e-05 |  | 1866.546 | 1.47893 | 0.00254
| 1866.425 | 1.29836 | -1.62524e-05 |  | 1866.425 | 1.47885 | 0.00259
| 1866.305 | 1.29832 | 3.82129e-07 |  | 1866.305 | 1.47878 | 0.00265
| 1866.184 | 1.29827 | 1.84541e-05 |  | 1866.184 | 1.47871 | 0.0027
| 1866.063 | 1.29822 | 3.87466e-05 |  | 1866.063 | 1.47863 | 0.00274
| 1865.943 | 1.29817 | 6.19585e-05 |  | 1865.943 | 1.47856 | 0.00279
| 1865.822 | 1.29813 | 8.84105e-05 |  | 1865.822 | 1.47848 | 0.00283
| 1865.702 | 1.29808 | 0.000117166 |  | 1865.702 | 1.47839 | 0.00288
| 1865.581 | 1.29804 | 0.000146669 |  | 1865.581 | 1.47831 | 0.00292
| 1865.461 | 1.298 | 0.000175209 |  | 1865.461 | 1.47823 | 0.00298
| 1865.34 | 1.29796 | 0.000201675 |  | 1865.34 | 1.47814 | 0.00303
| 1865.22 | 1.29792 | 0.000225992 |  | 1865.22 | 1.47806 | 0.00308
| 1865.099 | 1.29788 | 0.000249674 |  | 1865.099 | 1.47797 | 0.00313
| 1864.979 | 1.29784 | 0.000274275 |  | 1864.979 | 1.47788 | 0.00318
| 1864.858 | 1.29779 | 0.000301469 |  | 1864.858 | 1.47779 | 0.00324
| 1864.738 | 1.29775 | 0.000331625 |  | 1864.738 | 1.47769 | 0.0033
| 1864.617 | 1.29771 | 0.000363883 |  | 1864.617 | 1.4776 | 0.00336
| 1864.497 | 1.29767 | 0.000396484 |  | 1864.497 | 1.47751 | 0.00344
| 1864.376 | 1.29763 | 0.000427925 |  | 1864.376 | 1.47742 | 0.00351
| 1864.255 | 1.29759 | 0.000457462 |  | 1864.255 | 1.47733 | 0.00358
| 1864.135 | 1.29755 | 0.00048607 |  | 1864.135 | 1.47725 | 0.00365
| 1864.014 | 1.29751 | 0.000515365 |  | 1864.014 | 1.47715 | 0.00372
| 1863.894 | 1.29747 | 0.000547519 |  | 1863.894 | 1.47706 | 0.0038
| 1863.773 | 1.29742 | 0.000583545 |  | 1863.773 | 1.47696 | 0.00388
| 1863.653 | 1.29738 | 0.000622893 |  | 1863.653 | 1.47686 | 0.00397
| 1863.532 | 1.29734 | 0.000663572 |  | 1863.532 | 1.47677 | 0.00406
| 1863.412 | 1.29731 | 0.000702874 |  | 1863.412 | 1.47668 | 0.00416
| 1863.291 | 1.29728 | 0.000739121 |  | 1863.291 | 1.4766 | 0.00426
| 1863.171 | 1.29724 | 0.000771845 |  | 1863.171 | 1.47652 | 0.00436
| 1863.05 | 1.29721 | 0.000802745 |  | 1863.05 | 1.47645 | 0.00445
| 1862.93 | 1.29717 | 0.00083443 |  | 1862.93 | 1.47636 | 0.00455
| 1862.809 | 1.29713 | 0.000869828 |  | 1862.809 | 1.47628 | 0.00464
| 1862.689 | 1.29708 | 0.000910194 |  | 1862.689 | 1.47619 | 0.00474
| 1862.568 | 1.29704 | 0.000955119 |  | 1862.568 | 1.47611 | 0.00485
| 1862.448 | 1.29701 | 0.001 |  | 1862.448 | 1.47603 | 0.00496
| 1862.327 | 1.29698 | 0.00105 |  | 1862.327 | 1.47595 | 0.00508
| 1862.206 | 1.29695 | 0.00109 |  | 1862.206 | 1.47587 | 0.00519
| 1862.086 | 1.29692 | 0.00113 |  | 1862.086 | 1.4758 | 0.00531
| 1861.965 | 1.29689 | 0.00117 |  | 1861.965 | 1.47572 | 0.00542
| 1861.845 | 1.29685 | 0.00121 |  | 1861.845 | 1.47564 | 0.00554
| 1861.724 | 1.29682 | 0.00125 |  | 1861.724 | 1.47556 | 0.00566
| 1861.604 | 1.29678 | 0.00129 |  | 1861.604 | 1.47548 | 0.0058
| 1861.483 | 1.29674 | 0.00134 |  | 1861.483 | 1.4754 | 0.00594
| 1861.363 | 1.29671 | 0.00139 |  | 1861.363 | 1.47534 | 0.00608
| 1861.242 | 1.29668 | 0.00144 |  | 1861.242 | 1.47528 | 0.00622
| 1861.122 | 1.29665 | 0.00149 |  | 1861.122 | 1.47522 | 0.00637
| 1861.001 | 1.29663 | 0.00154 |  | 1861.001 | 1.47516 | 0.00651
| 1860.881 | 1.2966 | 0.00158 |  | 1860.881 | 1.4751 | 0.00665
| 1860.76 | 1.29657 | 0.00163 |  | 1860.76 | 1.47504 | 0.0068
| 1860.64 | 1.29654 | 0.00169 |  | 1860.64 | 1.47498 | 0.00695
| 1860.519 | 1.29651 | 0.00175 |  | 1860.519 | 1.47493 | 0.00711
| 1860.399 | 1.29649 | 0.00181 |  | 1860.399 | 1.47488 | 0.00728
| 1860.278 | 1.29648 | 0.00186 |  | 1860.278 | 1.47484 | 0.00745
| 1860.157 | 1.29647 | 0.00192 |  | 1860.157 | 1.4748 | 0.00761
| 1860.037 | 1.29646 | 0.00197 |  | 1860.037 | 1.47477 | 0.00778
| 1859.916 | 1.29646 | 0.00201 |  | 1859.916 | 1.47474 | 0.00794
| 1859.796 | 1.29644 | 0.00205 |  | 1859.796 | 1.47471 | 0.00811
| 1859.675 | 1.29643 | 0.00208 |  | 1859.675 | 1.47468 | 0.00827
| 1859.555 | 1.29641 | 0.00212 |  | 1859.555 | 1.47464 | 0.00845
| 1859.434 | 1.29639 | 0.00216 |  | 1859.434 | 1.47461 | 0.00863
| 1859.314 | 1.29636 | 0.00221 |  | 1859.314 | 1.47459 | 0.00882
| 1859.193 | 1.29634 | 0.00225 |  | 1859.193 | 1.47458 | 0.00901
| 1859.073 | 1.29631 | 0.0023 |  | 1859.073 | 1.47457 | 0.0092
| 1858.952 | 1.29629 | 0.00235 |  | 1858.952 | 1.47457 | 0.00939
| 1858.832 | 1.29627 | 0.0024 |  | 1858.832 | 1.47457 | 0.00959
| 1858.711 | 1.29624 | 0.00245 |  | 1858.711 | 1.47457 | 0.00978
| 1858.591 | 1.29622 | 0.00251 |  | 1858.591 | 1.47456 | 0.00998
| 1858.47 | 1.29621 | 0.00257 |  | 1858.47 | 1.47457 | 0.0102
| 1858.349 | 1.29619 | 0.00264 |  | 1858.349 | 1.4746 | 0.01042
| 1858.229 | 1.29618 | 0.0027 |  | 1858.229 | 1.47463 | 0.01063
| 1858.108 | 1.29618 | 0.00275 |  | 1858.108 | 1.47467 | 0.01085
| 1857.988 | 1.29617 | 0.0028 |  | 1857.988 | 1.47472 | 0.01106
| 1857.867 | 1.29616 | 0.00286 |  | 1857.867 | 1.47478 | 0.01127
| 1857.747 | 1.29615 | 0.00291 |  | 1857.747 | 1.47484 | 0.01147
| 1857.626 | 1.29614 | 0.00296 |  | 1857.626 | 1.47489 | 0.01168
| 1857.506 | 1.29612 | 0.00302 |  | 1857.506 | 1.47495 | 0.0119
| 1857.385 | 1.29611 | 0.00309 |  | 1857.385 | 1.475 | 0.01212
| 1857.265 | 1.2961 | 0.00317 |  | 1857.265 | 1.47509 | 0.01236
| 1857.144 | 1.29611 | 0.00324 |  | 1857.144 | 1.47517 | 0.01259
| 1857.024 | 1.29612 | 0.00331 |  | 1857.024 | 1.47527 | 0.01282
| 1856.903 | 1.29613 | 0.00337 |  | 1856.903 | 1.47539 | 0.01305
| 1856.783 | 1.29615 | 0.00343 |  | 1856.783 | 1.47551 | 0.01329
| 1856.662 | 1.29617 | 0.00348 |  | 1856.662 | 1.47564 | 0.01351
| 1856.542 | 1.29618 | 0.00353 |  | 1856.542 | 1.47578 | 0.01375
| 1856.421 | 1.29619 | 0.00359 |  | 1856.421 | 1.47594 | 0.01398
| 1856.3 | 1.2962 | 0.00364 |  | 1856.3 | 1.4761 | 0.01421
| 1856.18 | 1.29621 | 0.0037 |  | 1856.18 | 1.47628 | 0.01444
| 1856.059 | 1.29623 | 0.00375 |  | 1856.059 | 1.47648 | 0.01466
| 1855.939 | 1.29625 | 0.0038 |  | 1855.939 | 1.47669 | 0.01487
| 1855.818 | 1.29626 | 0.00384 |  | 1855.818 | 1.47691 | 0.01508
| 1855.698 | 1.29628 | 0.00389 |  | 1855.698 | 1.47714 | 0.01527
| 1855.577 | 1.29629 | 0.00394 |  | 1855.577 | 1.47737 | 0.01546
| 1855.457 | 1.2963 | 0.00399 |  | 1855.457 | 1.47762 | 0.01565
| 1855.336 | 1.29631 | 0.00405 |  | 1855.336 | 1.47787 | 0.01584
| 1855.216 | 1.29632 | 0.00411 |  | 1855.216 | 1.47814 | 0.01602
| 1855.095 | 1.29635 | 0.00417 |  | 1855.095 | 1.47844 | 0.01619
| 1854.975 | 1.29638 | 0.00422 |  | 1854.975 | 1.47875 | 0.01635
| 1854.854 | 1.29641 | 0.00427 |  | 1854.854 | 1.47908 | 0.01649
| 1854.734 | 1.29644 | 0.00432 |  | 1854.734 | 1.47941 | 0.0166
| 1854.613 | 1.29646 | 0.00436 |  | 1854.613 | 1.47974 | 0.0167
| 1854.492 | 1.29648 | 0.0044 |  | 1854.492 | 1.48008 | 0.01679
| 1854.372 | 1.29651 | 0.00445 |  | 1854.372 | 1.48043 | 0.01686
| 1854.251 | 1.29653 | 0.0045 |  | 1854.251 | 1.48079 | 0.01693
| 1854.131 | 1.29656 | 0.00455 |  | 1854.131 | 1.48117 | 0.01697
| 1854.01 | 1.2966 | 0.00461 |  | 1854.01 | 1.48156 | 0.01698
| 1853.89 | 1.29663 | 0.00465 |  | 1853.89 | 1.48194 | 0.01695
| 1853.769 | 1.29667 | 0.00469 |  | 1853.769 | 1.48232 | 0.01691
| 1853.649 | 1.2967 | 0.00474 |  | 1853.649 | 1.48269 | 0.01684
| 1853.528 | 1.29674 | 0.00478 |  | 1853.528 | 1.48304 | 0.01675
| 1853.408 | 1.29677 | 0.00482 |  | 1853.408 | 1.48338 | 0.01665
| 1853.287 | 1.2968 | 0.00487 |  | 1853.287 | 1.48371 | 0.01654
| 1853.167 | 1.29685 | 0.00493 |  | 1853.167 | 1.48404 | 0.01643
| 1853.046 | 1.2969 | 0.00498 |  | 1853.046 | 1.48438 | 0.0163
| 1852.926 | 1.29696 | 0.00502 |  | 1852.926 | 1.48471 | 0.01615
| 1852.805 | 1.29702 | 0.00506 |  | 1852.805 | 1.48504 | 0.01597
| 1852.685 | 1.29708 | 0.00509 |  | 1852.685 | 1.48536 | 0.01578
| 1852.564 | 1.29714 | 0.00511 |  | 1852.564 | 1.48565 | 0.01556
| 1852.443 | 1.29719 | 0.00513 |  | 1852.443 | 1.48592 | 0.01534
| 1852.323 | 1.29724 | 0.00515 |  | 1852.323 | 1.48618 | 0.01511
| 1852.202 | 1.29728 | 0.00517 |  | 1852.202 | 1.48643 | 0.01488
| 1852.082 | 1.29733 | 0.0052 |  | 1852.082 | 1.48666 | 0.01464
| 1851.961 | 1.29738 | 0.00523 |  | 1851.961 | 1.48691 | 0.0144
| 1851.841 | 1.29744 | 0.00525 |  | 1851.841 | 1.48714 | 0.01413
| 1851.72 | 1.2975 | 0.00527 |  | 1851.72 | 1.48735 | 0.01385
| 1851.6 | 1.29756 | 0.00528 |  | 1851.6 | 1.48755 | 0.01356
| 1851.479 | 1.29761 | 0.00529 |  | 1851.479 | 1.48772 | 0.01326
| 1851.359 | 1.29767 | 0.00531 |  | 1851.359 | 1.48787 | 0.01295
| 1851.238 | 1.29772 | 0.00532 |  | 1851.238 | 1.48801 | 0.01265
| 1851.118 | 1.29778 | 0.00533 |  | 1851.118 | 1.48813 | 0.01235
| 1850.997 | 1.29784 | 0.00535 |  | 1850.997 | 1.48824 | 0.01205
| 1850.877 | 1.29791 | 0.00535 |  | 1850.877 | 1.48835 | 0.01174
| 1850.756 | 1.29797 | 0.00535 |  | 1850.756 | 1.48844 | 0.01142
| 1850.635 | 1.29804 | 0.00534 |  | 1850.635 | 1.48851 | 0.0111
| 1850.515 | 1.29809 | 0.00533 |  | 1850.515 | 1.48855 | 0.01078
| 1850.394 | 1.29814 | 0.00533 |  | 1850.394 | 1.48857 | 0.01046
| 1850.274 | 1.29819 | 0.00533 |  | 1850.274 | 1.48858 | 0.01015
| 1850.153 | 1.29824 | 0.00533 |  | 1850.153 | 1.48857 | 0.00986
| 1850.033 | 1.2983 | 0.00533 |  | 1850.033 | 1.48856 | 0.00958
| 1849.912 | 1.29837 | 0.00533 |  | 1849.912 | 1.48854 | 0.0093
| 1849.792 | 1.29844 | 0.00531 |  | 1849.792 | 1.48851 | 0.00902
| 1849.671 | 1.29851 | 0.00529 |  | 1849.671 | 1.48848 | 0.00874
| 1849.551 | 1.29857 | 0.00526 |  | 1849.551 | 1.48844 | 0.00846
| 1849.43 | 1.29862 | 0.00523 |  | 1849.43 | 1.48837 | 0.00818
| 1849.31 | 1.29866 | 0.0052 |  | 1849.31 | 1.48829 | 0.00792
| 1849.189 | 1.2987 | 0.00519 |  | 1849.189 | 1.48819 | 0.00767
| 1849.069 | 1.29875 | 0.00518 |  | 1849.069 | 1.4881 | 0.00744
| 1848.948 | 1.29881 | 0.00517 |  | 1848.948 | 1.488 | 0.00721
| 1848.828 | 1.29887 | 0.00516 |  | 1848.828 | 1.4879 | 0.00699
| 1848.707 | 1.29895 | 0.00514 |  | 1848.707 | 1.4878 | 0.00677
| 1848.586 | 1.29902 | 0.0051 |  | 1848.586 | 1.48768 | 0.00655
| 1848.466 | 1.29909 | 0.00505 |  | 1848.466 | 1.48756 | 0.00634
| 1848.345 | 1.29914 | 0.005 |  | 1848.345 | 1.48742 | 0.00614
| 1848.225 | 1.29919 | 0.00495 |  | 1848.225 | 1.48728 | 0.00596
| 1848.104 | 1.29923 | 0.0049 |  | 1848.104 | 1.48714 | 0.00579
| 1847.984 | 1.29927 | 0.00486 |  | 1847.984 | 1.48699 | 0.00564
| 1847.863 | 1.29932 | 0.00481 |  | 1847.863 | 1.48686 | 0.00549
| 1847.743 | 1.29937 | 0.00476 |  | 1847.743 | 1.48673 | 0.00534
| 1847.622 | 1.29941 | 0.00471 |  | 1847.622 | 1.48659 | 0.0052
| 1847.502 | 1.29945 | 0.00465 |  | 1847.502 | 1.48645 | 0.00506
| 1847.381 | 1.29949 | 0.00459 |  | 1847.381 | 1.4863 | 0.00492
| 1847.261 | 1.29952 | 0.00454 |  | 1847.261 | 1.48615 | 0.0048
| 1847.14 | 1.29954 | 0.00449 |  | 1847.14 | 1.486 | 0.0047
| 1847.02 | 1.29957 | 0.00444 |  | 1847.02 | 1.48585 | 0.0046
| 1846.899 | 1.2996 | 0.0044 |  | 1846.899 | 1.48571 | 0.00451
| 1846.778 | 1.29965 | 0.00435 |  | 1846.778 | 1.48558 | 0.00443
| 1846.658 | 1.29969 | 0.0043 |  | 1846.658 | 1.48546 | 0.00434
| 1846.537 | 1.29973 | 0.00423 |  | 1846.537 | 1.48534 | 0.00426
| 1846.417 | 1.29976 | 0.00416 |  | 1846.417 | 1.48521 | 0.00417
| 1846.296 | 1.29979 | 0.00409 |  | 1846.296 | 1.48508 | 0.00408
| 1846.176 | 1.29981 | 0.00403 |  | 1846.176 | 1.48495 | 0.004
| 1846.055 | 1.29983 | 0.00396 |  | 1846.055 | 1.48482 | 0.00392
| 1845.935 | 1.29985 | 0.0039 |  | 1845.935 | 1.48469 | 0.00385
| 1845.814 | 1.29988 | 0.00384 |  | 1845.814 | 1.48456 | 0.00379
| 1845.694 | 1.29991 | 0.00378 |  | 1845.694 | 1.48444 | 0.00372
| 1845.573 | 1.29994 | 0.0037 |  | 1845.573 | 1.48431 | 0.00366
| 1845.453 | 1.29997 | 0.00362 |  | 1845.453 | 1.48418 | 0.0036
| 1845.332 | 1.29998 | 0.00353 |  | 1845.332 | 1.48405 | 0.00355
| 1845.212 | 1.29999 | 0.00343 |  | 1845.212 | 1.48392 | 0.0035
| 1845.091 | 1.29999 | 0.00335 |  | 1845.091 | 1.48379 | 0.00347
| 1844.97 | 1.29998 | 0.00327 |  | 1844.97 | 1.48368 | 0.00343
| 1844.85 | 1.29997 | 0.00319 |  | 1844.85 | 1.48356 | 0.0034
| 1844.729 | 1.29997 | 0.00311 |  | 1844.729 | 1.48346 | 0.00336
| 1844.609 | 1.29996 | 0.00303 |  | 1844.609 | 1.48335 | 0.00331
| 1844.488 | 1.29996 | 0.00295 |  | 1844.488 | 1.48323 | 0.00327
| 1844.368 | 1.29994 | 0.00287 |  | 1844.368 | 1.48311 | 0.00323
| 1844.247 | 1.29992 | 0.00278 |  | 1844.247 | 1.48298 | 0.0032
| 1844.127 | 1.29989 | 0.00271 |  | 1844.127 | 1.48286 | 0.00318
| 1844.006 | 1.29985 | 0.00264 |  | 1844.006 | 1.48274 | 0.00317
| 1843.886 | 1.29983 | 0.00258 |  | 1843.886 | 1.48263 | 0.00317
| 1843.765 | 1.2998 | 0.00252 |  | 1843.765 | 1.48253 | 0.00317
| 1843.645 | 1.29979 | 0.00245 |  | 1843.645 | 1.48245 | 0.00316
| 1843.524 | 1.29977 | 0.00239 |  | 1843.524 | 1.48236 | 0.00314
| 1843.404 | 1.29975 | 0.00231 |  | 1843.404 | 1.48228 | 0.00312
| 1843.283 | 1.29972 | 0.00224 |  | 1843.283 | 1.48218 | 0.0031
| 1843.163 | 1.29968 | 0.00216 |  | 1843.163 | 1.48208 | 0.00308
| 1843.042 | 1.29964 | 0.0021 |  | 1843.042 | 1.48198 | 0.00307
| 1842.922 | 1.2996 | 0.00204 |  | 1842.922 | 1.48188 | 0.00307
| 1842.801 | 1.29956 | 0.00199 |  | 1842.801 | 1.4818 | 0.00307
| 1842.68 | 1.29953 | 0.00194 |  | 1842.68 | 1.48172 | 0.00308
| 1842.56 | 1.29951 | 0.00188 |  | 1842.56 | 1.48165 | 0.00307
| 1842.439 | 1.29949 | 0.00182 |  | 1842.439 | 1.48158 | 0.00307
| 1842.319 | 1.29946 | 0.00175 |  | 1842.319 | 1.48151 | 0.00306
| 1842.198 | 1.29942 | 0.00168 |  | 1842.198 | 1.48143 | 0.00304
| 1842.078 | 1.29938 | 0.00161 |  | 1842.078 | 1.48136 | 0.00303
| 1841.957 | 1.29933 | 0.00155 |  | 1841.957 | 1.48128 | 0.00302
| 1841.837 | 1.29928 | 0.0015 |  | 1841.837 | 1.48121 | 0.00302
| 1841.716 | 1.29924 | 0.00144 |  | 1841.716 | 1.48114 | 0.00302
| 1841.596 | 1.2992 | 0.00139 |  | 1841.596 | 1.48108 | 0.00301
| 1841.475 | 1.29917 | 0.00133 |  | 1841.475 | 1.48103 | 0.003
| 1841.355 | 1.29913 | 0.00126 |  | 1841.355 | 1.48097 | 0.00299
| 1841.234 | 1.29908 | 0.00119 |  | 1841.234 | 1.48091 | 0.00297
| 1841.114 | 1.29902 | 0.00113 |  | 1841.114 | 1.48084 | 0.00295
| 1840.993 | 1.29896 | 0.00106 |  | 1840.993 | 1.48078 | 0.00294
| 1840.872 | 1.29889 | 0.00101 |  | 1840.872 | 1.48072 | 0.00294
| 1840.752 | 1.29883 | 0.000965407 |  | 1840.752 | 1.48067 | 0.00293
| 1840.631 | 1.29877 | 0.000924906 |  | 1840.631 | 1.48063 | 0.00291
| 1840.511 | 1.29871 | 0.000884332 |  | 1840.511 | 1.48058 | 0.00288
| 1840.39 | 1.29866 | 0.000840221 |  | 1840.39 | 1.48054 | 0.00284
| 1840.27 | 1.2986 | 0.000792278 |  | 1840.27 | 1.48048 | 0.0028
| 1840.149 | 1.29854 | 0.000742731 |  | 1840.149 | 1.48042 | 0.00275
| 1840.029 | 1.29848 | 0.000695566 |  | 1840.029 | 1.48034 | 0.00271
| 1839.908 | 1.29841 | 0.000653775 |  | 1839.908 | 1.48026 | 0.00268
| 1839.788 | 1.29834 | 0.000618052 |  | 1839.788 | 1.48018 | 0.00265
| 1839.667 | 1.29828 | 0.000586659 |  | 1839.667 | 1.4801 | 0.00264
| 1839.547 | 1.29822 | 0.000556293 |  | 1839.547 | 1.48004 | 0.00262
| 1839.426 | 1.29816 | 0.000523822 |  | 1839.426 | 1.47998 | 0.00259
| 1839.306 | 1.2981 | 0.000488577 |  | 1839.306 | 1.47991 | 0.00256
| 1839.185 | 1.29804 | 0.000452322 |  | 1839.185 | 1.47984 | 0.00252
| 1839.064 | 1.29797 | 0.000418734 |  | 1839.064 | 1.47976 | 0.00248
| 1838.944 | 1.2979 | 0.000390985 |  | 1838.944 | 1.47967 | 0.00245
| 1838.823 | 1.29783 | 0.00037058 |  | 1838.823 | 1.47957 | 0.00243
| 1838.703 | 1.29777 | 0.000355557 |  | 1838.703 | 1.47949 | 0.00242
| 1838.582 | 1.29771 | 0.000341999 |  | 1838.582 | 1.47941 | 0.00242
| 1838.462 | 1.29766 | 0.000325049 |  | 1838.462 | 1.47934 | 0.00241
| 1838.341 | 1.29761 | 0.000301705 |  | 1838.341 | 1.47927 | 0.00239
| 1838.221 | 1.29756 | 0.000271972 |  | 1838.221 | 1.4792 | 0.00238
| 1838.1 | 1.29751 | 0.000238972 |  | 1838.1 | 1.47913 | 0.00235
| 1837.98 | 1.29745 | 0.000207017 |  | 1837.98 | 1.47905 | 0.00233
| 1837.859 | 1.29738 | 0.000180015 |  | 1837.859 | 1.47897 | 0.00232
| 1837.739 | 1.29732 | 0.000159409 |  | 1837.739 | 1.47889 | 0.00231
| 1837.618 | 1.29725 | 0.00014349 |  | 1837.618 | 1.47882 | 0.0023
| 1837.498 | 1.2972 | 0.000128362 |  | 1837.498 | 1.47875 | 0.00229
| 1837.377 | 1.29714 | 0.000110583 |  | 1837.377 | 1.47868 | 0.00227
| 1837.256 | 1.29709 | 8.79389e-05 |  | 1837.256 | 1.47861 | 0.00226
| 1837.136 | 1.29704 | 6.14027e-05 |  | 1837.136 | 1.47854 | 0.00224
| 1837.016 | 1.29697 | 3.41568e-05 |  | 1837.016 | 1.47846 | 0.00222
| 1836.895 | 1.29691 | 1.01256e-05 |  | 1836.895 | 1.47838 | 0.00221
| 1836.774 | 1.29684 | -7.8992e-06 |  | 1836.774 | 1.4783 | 0.00221
| 1836.654 | 1.29677 | -1.95574e-05 |  | 1836.654 | 1.47823 | 0.0022
| 1836.533 | 1.29671 | -2.70354e-05 |  | 1836.533 | 1.47816 | 0.0022
| 1836.413 | 1.29665 | -3.37956e-05 |  | 1836.413 | 1.4781 | 0.00219
| 1836.292 | 1.29659 | -4.26885e-05 |  | 1836.292 | 1.47804 | 0.00217
| 1836.172 | 1.29654 | -5.5131e-05 |  | 1836.172 | 1.47798 | 0.00215
| 1836.051 | 1.29648 | -7.00626e-05 |  | 1836.051 | 1.4779 | 0.00212
| 1835.931 | 1.29642 | -8.51708e-05 |  | 1835.931 | 1.47782 | 0.0021
| 1835.81 | 1.29636 | -9.81115e-05 |  | 1835.81 | 1.47774 | 0.00209
| 1835.69 | 1.2963 | -0.000107815 |  | 1835.69 | 1.47766 | 0.00208
| 1835.569 | 1.29624 | -0.000115142 |  | 1835.569 | 1.47759 | 0.00207
| 1835.449 | 1.29619 | -0.000121939 |  | 1835.449 | 1.47751 | 0.00206
| 1835.328 | 1.29613 | -0.000130314 |  | 1835.328 | 1.47744 | 0.00205
| 1835.208 | 1.29608 | -0.000140939 |  | 1835.208 | 1.47737 | 0.00203
| 1835.087 | 1.29602 | -0.000152807 |  | 1835.087 | 1.47729 | 0.00201
| 1834.966 | 1.29596 | -0.000163805 |  | 1834.966 | 1.4772 | 0.002
| 1834.846 | 1.2959 | -0.000171481 |  | 1834.846 | 1.47712 | 0.002
| 1834.725 | 1.29584 | -0.00017494 |  | 1834.725 | 1.47703 | 0.002
| 1834.605 | 1.29578 | -0.000175196 |  | 1834.605 | 1.47695 | 0.002
| 1834.484 | 1.29573 | -0.000174642 |  | 1834.484 | 1.47688 | 0.00201
| 1834.364 | 1.29568 | -0.000176278 |  | 1834.364 | 1.47682 | 0.00201
| 1834.243 | 1.29563 | -0.000182027 |  | 1834.243 | 1.47676 | 0.002
| 1834.123 | 1.29559 | -0.000191737 |  | 1834.123 | 1.4767 | 0.00199
| 1834.002 | 1.29553 | -0.000203256 |  | 1834.002 | 1.47662 | 0.00197
| 1833.882 | 1.29548 | -0.000213583 |  | 1833.882 | 1.47654 | 0.00196
| 1833.761 | 1.29542 | -0.000220347 |  | 1833.761 | 1.47646 | 0.00195
| 1833.641 | 1.29536 | -0.000222748 |  | 1833.641 | 1.47637 | 0.00195
| 1833.52 | 1.29531 | -0.000222336 |  | 1833.52 | 1.47629 | 0.00195
| 1833.4 | 1.29526 | -0.000221772 |  | 1833.4 | 1.47622 | 0.00195
| 1833.279 | 1.29521 | -0.000223747 |  | 1833.279 | 1.47614 | 0.00196
| 1833.158 | 1.29516 | -0.000229681 |  | 1833.158 | 1.47607 | 0.00196
| 1833.038 | 1.29512 | -0.000238752 |  | 1833.038 | 1.476 | 0.00195
| 1832.917 | 1.29507 | -0.000248863 |  | 1832.917 | 1.47593 | 0.00195
| 1832.797 | 1.29501 | -0.000257268 |  | 1832.797 | 1.47585 | 0.00195
| 1832.676 | 1.29496 | -0.000262597 |  | 1832.676 | 1.47578 | 0.00196
| 1832.556 | 1.2949 | -0.00026512 |  | 1832.556 | 1.47571 | 0.00197
| 1832.435 | 1.29485 | -0.000266813 |  | 1832.435 | 1.47564 | 0.00198
| 1832.315 | 1.29481 | -0.000270508 |  | 1832.315 | 1.47559 | 0.00198
| 1832.194 | 1.29476 | -0.000278031 |  | 1832.194 | 1.47553 | 0.00198
| 1832.074 | 1.29471 | -0.000289485 |  | 1832.074 | 1.47547 | 0.00197
| 1831.953 | 1.29466 | -0.000303016 |  | 1831.953 | 1.47541 | 0.00195
| 1831.833 | 1.29461 | -0.000315448 |  | 1831.833 | 1.47534 | 0.00194
| 1831.712 | 1.29454 | -0.000323927 |  | 1831.712 | 1.47526 | 0.00192
| 1831.592 | 1.29448 | -0.000327001 |  | 1831.592 | 1.47519 | 0.00191
| 1831.471 | 1.29442 | -0.000325498 |  | 1831.471 | 1.47511 | 0.00191
| 1831.35 | 1.29437 | -0.000321783 |  | 1831.35 | 1.47503 | 0.0019
| 1831.23 | 1.29432 | -0.000318521 |  | 1831.23 | 1.47496 | 0.00189
| 1831.109 | 1.29427 | -0.000317877 |  | 1831.109 | 1.47488 | 0.00188
| 1830.989 | 1.29422 | -0.000320232 |  | 1830.989 | 1.4748 | 0.00187
| 1830.868 | 1.29417 | -0.000324352 |  | 1830.868 | 1.47471 | 0.00187
| 1830.748 | 1.29412 | -0.000328235 |  | 1830.748 | 1.47462 | 0.00187
| 1830.627 | 1.29407 | -0.00033029 |  | 1830.627 | 1.47453 | 0.00187
| 1830.507 | 1.29402 | -0.000330434 |  | 1830.507 | 1.47445 | 0.00188
| 1830.386 | 1.29397 | -0.000329737 |  | 1830.386 | 1.47436 | 0.0019
| 1830.266 | 1.29392 | -0.000330363 |  | 1830.266 | 1.47429 | 0.00192
| 1830.145 | 1.29387 | -0.000333984 |  | 1830.145 | 1.47422 | 0.00194
| 1830.025 | 1.29383 | -0.000341035 |  | 1830.025 | 1.47415 | 0.00195
| 1829.904 | 1.29377 | -0.000350408 |  | 1829.904 | 1.47408 | 0.00196
| 1829.784 | 1.29372 | -0.000359756 |  | 1829.784 | 1.47402 | 0.00196
| 1829.663 | 1.29366 | -0.00036648 |  | 1829.663 | 1.47394 | 0.00197
| 1829.542 | 1.2936 | -0.000369162 |  | 1829.542 | 1.47387 | 0.00198
| 1829.422 | 1.29354 | -0.000367699 |  | 1829.422 | 1.4738 | 0.00199
| 1829.302 | 1.29349 | -0.000363363 |  | 1829.302 | 1.47374 | 0.002
| 1829.181 | 1.29343 | -0.000358014 |  | 1829.181 | 1.47367 | 0.00202
| 1829.06 | 1.29338 | -0.000353024 |  | 1829.06 | 1.47361 | 0.00203
| 1828.94 | 1.29333 | -0.000348766 |  | 1828.94 | 1.47354 | 0.00204
| 1828.819 | 1.29328 | -0.000344736 |  | 1828.819 | 1.47348 | 0.00204
| 1828.699 | 1.29323 | -0.000339882 |  | 1828.699 | 1.47342 | 0.00205
| 1828.578 | 1.29318 | -0.000333916 |  | 1828.578 | 1.47335 | 0.00205
| 1828.458 | 1.29314 | -0.000327627 |  | 1828.458 | 1.47328 | 0.00206
| 1828.337 | 1.29309 | -0.000323226 |  | 1828.337 | 1.47322 | 0.00207
| 1828.217 | 1.29306 | -0.000322856 |  | 1828.217 | 1.47316 | 0.00208
| 1828.096 | 1.29302 | -0.000328206 |  | 1828.096 | 1.4731 | 0.00209
| 1827.976 | 1.29298 | -0.000338849 |  | 1827.976 | 1.47304 | 0.00209
| 1827.855 | 1.29293 | -0.000352441 |  | 1827.855 | 1.47298 | 0.00209
| 1827.735 | 1.29287 | -0.000365253 |  | 1827.735 | 1.47292 | 0.00209
| 1827.614 | 1.29281 | -0.000373584 |  | 1827.614 | 1.47285 | 0.00209
| 1827.494 | 1.29275 | -0.000375437 |  | 1827.494 | 1.47279 | 0.00209
| 1827.373 | 1.29269 | -0.000371199 |  | 1827.373 | 1.47272 | 0.00209
| 1827.252 | 1.29264 | -0.000363778 |  | 1827.252 | 1.47265 | 0.00209
| 1827.132 | 1.29259 | -0.000357317 |  | 1827.132 | 1.47259 | 0.0021
| 1827.011 | 1.29255 | -0.000355721 |  | 1827.011 | 1.47252 | 0.0021
| 1826.891 | 1.29251 | -0.000360622 |  | 1826.891 | 1.47246 | 0.00211
| 1826.77 | 1.29246 | -0.000371007 |  | 1826.77 | 1.47239 | 0.00211
| 1826.65 | 1.29241 | -0.000383597 |  | 1826.65 | 1.47233 | 0.00211
| 1826.529 | 1.29235 | -0.000394095 |  | 1826.529 | 1.47226 | 0.00211
| 1826.409 | 1.29228 | -0.000398836 |  | 1826.409 | 1.47219 | 0.00212
| 1826.288 | 1.29222 | -0.000396072 |  | 1826.288 | 1.47213 | 0.00212
| 1826.168 | 1.29215 | -0.000386741 |  | 1826.168 | 1.47207 | 0.00213
| 1826.047 | 1.2921 | -0.000373525 |  | 1826.047 | 1.47201 | 0.00214
| 1825.927 | 1.29204 | -0.000360028 |  | 1825.927 | 1.47195 | 0.00214
| 1825.806 | 1.292 | -0.000349104 |  | 1825.806 | 1.47189 | 0.00213
| 1825.686 | 1.29195 | -0.000342225 |  | 1825.686 | 1.47182 | 0.00213
| 1825.565 | 1.29191 | -0.000339014 |  | 1825.565 | 1.47175 | 0.00212
| 1825.444 | 1.29186 | -0.000338169 |  | 1825.444 | 1.47168 | 0.00212
| 1825.324 | 1.29181 | -0.000337748 |  | 1825.324 | 1.47161 | 0.00212
| 1825.203 | 1.29177 | -0.000336856 |  | 1825.203 | 1.47153 | 0.00212
| 1825.083 | 1.29172 | -0.000335414 |  | 1825.083 | 1.47146 | 0.00213
| 1824.962 | 1.29167 | -0.000334377 |  | 1824.962 | 1.4714 | 0.00214
| 1824.842 | 1.29162 | -0.000334425 |  | 1824.842 | 1.47133 | 0.00215
| 1824.721 | 1.29157 | -0.000336439 |  | 1824.721 | 1.47127 | 0.00215
| 1824.601 | 1.29152 | -0.000339886 |  | 1824.601 | 1.47121 | 0.00216
| 1824.48 | 1.29147 | -0.000343742 |  | 1824.48 | 1.47114 | 0.00216
| 1824.36 | 1.29141 | -0.000346366 |  | 1824.36 | 1.47108 | 0.00216
| 1824.239 | 1.29136 | -0.000346599 |  | 1824.239 | 1.47102 | 0.00217
| 1824.119 | 1.2913 | -0.000343622 |  | 1824.119 | 1.47096 | 0.00217
| 1823.998 | 1.29124 | -0.000337566 |  | 1823.998 | 1.4709 | 0.00218
| 1823.878 | 1.29119 | -0.000329151 |  | 1823.878 | 1.47084 | 0.00217
| 1823.757 | 1.29113 | -0.000319507 |  | 1823.757 | 1.47079 | 0.00217
| 1823.636 | 1.29108 | -0.00030939 |  | 1823.636 | 1.47072 | 0.00215
| 1823.516 | 1.29104 | -0.000299813 |  | 1823.516 | 1.47066 | 0.00214
| 1823.395 | 1.29099 | -0.000291404 |  | 1823.395 | 1.47058 | 0.00213
| 1823.275 | 1.29095 | -0.00028469 |  | 1823.275 | 1.47051 | 0.00212
| 1823.154 | 1.29091 | -0.000280569 |  | 1823.154 | 1.47043 | 0.00212
| 1823.034 | 1.29087 | -0.00027983 |  | 1823.034 | 1.47035 | 0.00212
| 1822.913 | 1.29083 | -0.000282924 |  | 1822.913 | 1.47028 | 0.00212
| 1822.793 | 1.29079 | -0.00028979 |  | 1822.793 | 1.47021 | 0.00213
| 1822.672 | 1.29074 | -0.000299473 |  | 1822.672 | 1.47014 | 0.00212
| 1822.552 | 1.29069 | -0.000310428 |  | 1822.552 | 1.47007 | 0.00212
| 1822.431 | 1.29064 | -0.000320445 |  | 1822.431 | 1.46999 | 0.00212
| 1822.311 | 1.29058 | -0.000327707 |  | 1822.311 | 1.46992 | 0.00212
| 1822.19 | 1.29052 | -0.000331104 |  | 1822.19 | 1.46984 | 0.00212
| 1822.07 | 1.29046 | -0.000330843 |  | 1822.07 | 1.46976 | 0.00213
| 1821.949 | 1.2904 | -0.000327979 |  | 1821.949 | 1.46969 | 0.00214
| 1821.828 | 1.29034 | -0.000324366 |  | 1821.828 | 1.46962 | 0.00215
| 1821.708 | 1.29029 | -0.0003216 |  | 1821.708 | 1.46955 | 0.00216
| 1821.588 | 1.29024 | -0.000320578 |  | 1821.588 | 1.46949 | 0.00216
| 1821.467 | 1.29018 | -0.000321141 |  | 1821.467 | 1.46942 | 0.00216
| 1821.346 | 1.29013 | -0.000322167 |  | 1821.346 | 1.46936 | 0.00216
| 1821.226 | 1.29007 | -0.000322162 |  | 1821.226 | 1.46929 | 0.00216
| 1821.105 | 1.29001 | -0.000320102 |  | 1821.105 | 1.46922 | 0.00215
| 1820.985 | 1.28995 | -0.000315649 |  | 1820.985 | 1.46914 | 0.00215
| 1820.864 | 1.28989 | -0.000309393 |  | 1820.864 | 1.46907 | 0.00215
| 1820.744 | 1.28984 | -0.00030263 |  | 1820.744 | 1.46899 | 0.00215
| 1820.623 | 1.28978 | -0.000296549 |  | 1820.623 | 1.46891 | 0.00215
| 1820.503 | 1.28973 | -0.000291886 |  | 1820.503 | 1.46883 | 0.00216
| 1820.382 | 1.28967 | -0.000288197 |  | 1820.382 | 1.46876 | 0.00217
| 1820.262 | 1.28962 | -0.000284373 |  | 1820.262 | 1.46869 | 0.00218
| 1820.141 | 1.28956 | -0.000279152 |  | 1820.141 | 1.46862 | 0.00219
| 1820.021 | 1.2895 | -0.000271277 |  | 1820.021 | 1.46856 | 0.0022
| 1819.9 | 1.28944 | -0.000260995 |  | 1819.9 | 1.46849 | 0.0022
| 1819.78 | 1.28939 | -0.000249159 |  | 1819.78 | 1.46843 | 0.0022
| 1819.659 | 1.28934 | -0.000237406 |  | 1819.659 | 1.46836 | 0.00219
| 1819.538 | 1.28929 | -0.000227092 |  | 1819.538 | 1.46829 | 0.00218
| 1819.418 | 1.28924 | -0.000218865 |  | 1819.418 | 1.46822 | 0.00218
| 1819.297 | 1.28919 | -0.000212668 |  | 1819.297 | 1.46814 | 0.00217
| 1819.177 | 1.28914 | -0.000207528 |  | 1819.177 | 1.46806 | 0.00217
| 1819.056 | 1.2891 | -0.000202589 |  | 1819.056 | 1.46797 | 0.00217
| 1818.936 | 1.28905 | -0.000197359 |  | 1818.936 | 1.46789 | 0.00218
| 1818.815 | 1.289 | -0.00019266 |  | 1818.815 | 1.46781 | 0.0022
| 1818.695 | 1.28895 | -0.000189484 |  | 1818.695 | 1.46774 | 0.00221
| 1818.574 | 1.28891 | -0.000189215 |  | 1818.574 | 1.46767 | 0.00222
| 1818.454 | 1.28886 | -0.000192047 |  | 1818.454 | 1.46761 | 0.00223
| 1818.333 | 1.28881 | -0.000197342 |  | 1818.333 | 1.46755 | 0.00223
| 1818.213 | 1.28875 | -0.000202708 |  | 1818.213 | 1.46749 | 0.00222
| 1818.092 | 1.28869 | -0.000205852 |  | 1818.092 | 1.46742 | 0.00222
| 1817.972 | 1.28863 | -0.000204668 |  | 1817.972 | 1.46734 | 0.00221
| 1817.851 | 1.28857 | -0.000199018 |  | 1817.851 | 1.46727 | 0.0022
| 1817.73 | 1.28851 | -0.000190017 |  | 1817.73 | 1.46719 | 0.0022
| 1817.61 | 1.28846 | -0.000180343 |  | 1817.61 | 1.46711 | 0.0022
| 1817.489 | 1.2884 | -0.00017251 |  | 1817.489 | 1.46704 | 0.00221
| 1817.369 | 1.28835 | -0.000168407 |  | 1817.369 | 1.46696 | 0.00221
| 1817.248 | 1.2883 | -0.00016797 |  | 1817.248 | 1.46689 | 0.0022
| 1817.128 | 1.28825 | -0.000169263 |  | 1817.128 | 1.46682 | 0.0022
| 1817.007 | 1.28819 | -0.000169879 |  | 1817.007 | 1.46674 | 0.00219
| 1816.887 | 1.28813 | -0.000167479 |  | 1816.887 | 1.46666 | 0.00219
| 1816.766 | 1.28807 | -0.000160813 |  | 1816.766 | 1.46658 | 0.00219
| 1816.646 | 1.28801 | -0.0001504 |  | 1816.646 | 1.46649 | 0.00219
| 1816.525 | 1.28795 | -0.000137823 |  | 1816.525 | 1.46641 | 0.00219
| 1816.405 | 1.2879 | -0.000125033 |  | 1816.405 | 1.46633 | 0.00219
| 1816.284 | 1.28785 | -0.000113761 |  | 1816.284 | 1.46626 | 0.00219
| 1816.164 | 1.2878 | -0.000104675 |  | 1816.164 | 1.46618 | 0.00219
| 1816.043 | 1.28775 | -9.7684e-05 |  | 1816.043 | 1.4661 | 0.00219
| 1815.922 | 1.2877 | -9.2434e-05 |  | 1815.922 | 1.46602 | 0.00218
| 1815.802 | 1.28765 | -8.88494e-05 |  | 1815.802 | 1.46594 | 0.00218
| 1815.681 | 1.28761 | -8.73654e-05 |  | 1815.681 | 1.46585 | 0.00218
| 1815.561 | 1.28756 | -8.86923e-05 |  | 1815.561 | 1.46577 | 0.00218
| 1815.44 | 1.28751 | -9.31777e-05 |  | 1815.44 | 1.46569 | 0.00218
| 1815.32 | 1.28746 | -9.99643e-05 |  | 1815.32 | 1.4656 | 0.00217
| 1815.199 | 1.2874 | -0.000107257 |  | 1815.199 | 1.46552 | 0.00217
| 1815.079 | 1.28734 | -0.000112445 |  | 1815.079 | 1.46543 | 0.00216
| 1814.958 | 1.28727 | -0.000113261 |  | 1814.958 | 1.46533 | 0.00216
| 1814.838 | 1.2872 | -0.00010861 |  | 1814.838 | 1.46523 | 0.00217
| 1814.717 | 1.28714 | -9.93433e-05 |  | 1814.717 | 1.46514 | 0.00218
| 1814.597 | 1.28708 | -8.74828e-05 |  | 1814.597 | 1.46505 | 0.00219
| 1814.476 | 1.28702 | -7.57676e-05 |  | 1814.476 | 1.46496 | 0.0022
| 1814.356 | 1.28697 | -6.62839e-05 |  | 1814.356 | 1.46488 | 0.00222
| 1814.235 | 1.28691 | -5.94598e-05 |  | 1814.235 | 1.4648 | 0.00222
| 1814.115 | 1.28686 | -5.44742e-05 |  | 1814.115 | 1.46472 | 0.00222
| 1813.994 | 1.2868 | -4.92643e-05 |  | 1813.994 | 1.46464 | 0.00222
| 1813.874 | 1.28675 | -4.22365e-05 |  | 1813.874 | 1.46454 | 0.00221
| 1813.753 | 1.28669 | -3.33269e-05 |  | 1813.753 | 1.46445 | 0.00222
| 1813.632 | 1.28664 | -2.38153e-05 |  | 1813.632 | 1.46435 | 0.00223
| 1813.512 | 1.28659 | -1.60467e-05 |  | 1813.512 | 1.46426 | 0.00224
| 1813.391 | 1.28654 | -1.25739e-05 |  | 1813.391 | 1.46417 | 0.00225
| 1813.271 | 1.28649 | -1.44324e-05 |  | 1813.271 | 1.46408 | 0.00226
| 1813.15 | 1.28644 | -2.0799e-05 |  | 1813.15 | 1.46399 | 0.00226
| 1813.03 | 1.28638 | -2.88701e-05 |  | 1813.03 | 1.46389 | 0.00227
| 1812.909 | 1.28632 | -3.54759e-05 |  | 1812.909 | 1.46379 | 0.00228
| 1812.789 | 1.28625 | -3.76606e-05 |  | 1812.789 | 1.46369 | 0.00229
| 1812.668 | 1.28618 | -3.42816e-05 |  | 1812.668 | 1.46359 | 0.00232
| 1812.548 | 1.28612 | -2.61742e-05 |  | 1812.548 | 1.4635 | 0.00234
| 1812.427 | 1.28605 | -1.56746e-05 |  | 1812.427 | 1.46342 | 0.00237
| 1812.307 | 1.286 | -5.32488e-06 |  | 1812.307 | 1.46334 | 0.00239
| 1812.186 | 1.28594 | 3.1325e-06 |  | 1812.186 | 1.46326 | 0.0024
| 1812.066 | 1.28588 | 9.38674e-06 |  | 1812.066 | 1.46318 | 0.00241
| 1811.945 | 1.28582 | 1.43976e-05 |  | 1811.945 | 1.46309 | 0.00241
| 1811.824 | 1.28576 | 1.96729e-05 |  | 1811.824 | 1.46299 | 0.00242
| 1811.704 | 1.28571 | 2.61388e-05 |  | 1811.704 | 1.46289 | 0.00243
| 1811.583 | 1.28565 | 3.35248e-05 |  | 1811.583 | 1.4628 | 0.00245
| 1811.463 | 1.28559 | 4.08929e-05 |  | 1811.463 | 1.4627 | 0.00247
| 1811.342 | 1.28554 | 4.6421e-05 |  | 1811.342 | 1.46262 | 0.00249
| 1811.222 | 1.28548 | 4.90098e-05 |  | 1811.222 | 1.46253 | 0.00251
| 1811.101 | 1.28542 | 4.88305e-05 |  | 1811.101 | 1.46244 | 0.00252
| 1810.981 | 1.28536 | 4.75276e-05 |  | 1810.981 | 1.46235 | 0.00253
| 1810.86 | 1.2853 | 4.74827e-05 |  | 1810.86 | 1.46225 | 0.00255
| 1810.74 | 1.28523 | 5.09845e-05 |  | 1810.74 | 1.46215 | 0.00256
| 1810.619 | 1.28516 | 5.91999e-05 |  | 1810.619 | 1.46205 | 0.00259
| 1810.499 | 1.2851 | 7.16443e-05 |  | 1810.499 | 1.46195 | 0.00262
| 1810.378 | 1.28503 | 8.62442e-05 |  | 1810.378 | 1.46186 | 0.00265
| 1810.258 | 1.28498 | 0.00010035 |  | 1810.258 | 1.46177 | 0.00268
| 1810.137 | 1.28492 | 0.000111718 |  | 1810.137 | 1.46168 | 0.0027
| 1810.016 | 1.28487 | 0.000119117 |  | 1810.016 | 1.46159 | 0.00272
| 1809.896 | 1.28482 | 0.000123089 |  | 1809.896 | 1.46149 | 0.00274
| 1809.775 | 1.28477 | 0.000124656 |  | 1809.775 | 1.46139 | 0.00277
| 1809.655 | 1.28471 | 0.00012556 |  | 1809.655 | 1.46128 | 0.00281
| 1809.534 | 1.28465 | 0.000127018 |  | 1809.534 | 1.46118 | 0.00286
| 1809.414 | 1.28459 | 0.000129038 |  | 1809.414 | 1.46109 | 0.00291
| 1809.293 | 1.28453 | 0.000131206 |  | 1809.293 | 1.46101 | 0.00296
| 1809.173 | 1.28447 | 0.00013254 |  | 1809.173 | 1.46094 | 0.003
| 1809.052 | 1.28441 | 0.000132858 |  | 1809.052 | 1.46087 | 0.00304
| 1808.932 | 1.28435 | 0.000132391 |  | 1808.932 | 1.46079 | 0.00308
| 1808.811 | 1.28428 | 0.000132383 |  | 1808.811 | 1.46072 | 0.00311
| 1808.691 | 1.28421 | 0.000134159 |  | 1808.691 | 1.46063 | 0.00315
| 1808.57 | 1.28415 | 0.000138582 |  | 1808.57 | 1.46055 | 0.00319
| 1808.45 | 1.28408 | 0.000145353 |  | 1808.45 | 1.46047 | 0.00323
| 1808.329 | 1.28401 | 0.000153524 |  | 1808.329 | 1.46039 | 0.00329
| 1808.208 | 1.28395 | 0.000161459 |  | 1808.208 | 1.46032 | 0.00334
| 1808.088 | 1.28389 | 0.000167809 |  | 1808.088 | 1.46026 | 0.0034
| 1807.967 | 1.28382 | 0.000172559 |  | 1807.967 | 1.4602 | 0.00345
| 1807.847 | 1.28376 | 0.000176782 |  | 1807.847 | 1.46015 | 0.0035
| 1807.726 | 1.28369 | 0.000182555 |  | 1807.726 | 1.4601 | 0.00355
| 1807.606 | 1.28362 | 0.000191496 |  | 1807.606 | 1.46006 | 0.00359
| 1807.485 | 1.28356 | 0.000204305 |  | 1807.485 | 1.46002 | 0.00363
| 1807.365 | 1.28349 | 0.000219708 |  | 1807.365 | 1.45998 | 0.00368
| 1807.244 | 1.28343 | 0.000235202 |  | 1807.244 | 1.45995 | 0.00371
| 1807.124 | 1.28338 | 0.00024776 |  | 1807.124 | 1.45993 | 0.00373
| 1807.003 | 1.28333 | 0.000255294 |  | 1807.003 | 1.4599 | 0.00375
| 1806.883 | 1.28327 | 0.000257553 |  | 1806.883 | 1.45987 | 0.00375
| 1806.762 | 1.28322 | 0.000256283 |  | 1806.762 | 1.45983 | 0.00376
| 1806.642 | 1.28315 | 0.000254277 |  | 1806.642 | 1.45979 | 0.00377
| 1806.521 | 1.28309 | 0.000253946 |  | 1806.521 | 1.45975 | 0.00377
| 1806.401 | 1.28302 | 0.000256491 |  | 1806.401 | 1.45971 | 0.00379
| 1806.28 | 1.28296 | 0.000260452 |  | 1806.28 | 1.45967 | 0.0038
| 1806.159 | 1.2829 | 0.000263516 |  | 1806.159 | 1.45964 | 0.0038
| 1806.039 | 1.28284 | 0.000263127 |  | 1806.039 | 1.45962 | 0.0038
| 1805.918 | 1.28277 | 0.000258412 |  | 1805.918 | 1.4596 | 0.00379
| 1805.798 | 1.28271 | 0.000250947 |  | 1805.798 | 1.45957 | 0.00376
| 1805.677 | 1.28263 | 0.000244459 |  | 1805.677 | 1.45954 | 0.00373
| 1805.557 | 1.28255 | 0.00024349 |  | 1805.557 | 1.45949 | 0.0037
| 1805.436 | 1.28246 | 0.000250913 |  | 1805.436 | 1.45944 | 0.00366
| 1805.316 | 1.28238 | 0.000266963 |  | 1805.316 | 1.45938 | 0.00363
| 1805.195 | 1.28231 | 0.000288515 |  | 1805.195 | 1.45932 | 0.0036
| 1805.075 | 1.28224 | 0.000310744 |  | 1805.075 | 1.45926 | 0.00357
| 1804.954 | 1.28218 | 0.000328735 |  | 1804.954 | 1.45921 | 0.00354
| 1804.834 | 1.28212 | 0.00034061 |  | 1804.834 | 1.45914 | 0.0035
| 1804.713 | 1.28206 | 0.000346913 |  | 1804.713 | 1.45908 | 0.00346
| 1804.593 | 1.282 | 0.000351087 |  | 1804.593 | 1.459 | 0.00341
| 1804.472 | 1.28193 | 0.000357442 |  | 1804.472 | 1.45892 | 0.00337
| 1804.352 | 1.28186 | 0.000368553 |  | 1804.352 | 1.45883 | 0.00334
| 1804.231 | 1.28179 | 0.000384129 |  | 1804.231 | 1.45874 | 0.0033
| 1804.11 | 1.28173 | 0.000401042 |  | 1804.11 | 1.45865 | 0.00327
| 1803.99 | 1.28167 | 0.000415061 |  | 1803.99 | 1.45857 | 0.00325
| 1803.869 | 1.28162 | 0.000423085 |  | 1803.869 | 1.45848 | 0.00322
| 1803.749 | 1.28156 | 0.000424683 |  | 1803.749 | 1.45839 | 0.00319
| 1803.628 | 1.2815 | 0.00042238 |  | 1803.628 | 1.4583 | 0.00316
| 1803.508 | 1.28143 | 0.000420502 |  | 1803.508 | 1.4582 | 0.00313
| 1803.387 | 1.28136 | 0.000422395 |  | 1803.387 | 1.45811 | 0.0031
| 1803.267 | 1.28129 | 0.000428824 |  | 1803.267 | 1.45801 | 0.00307
| 1803.146 | 1.28123 | 0.000437629 |  | 1803.146 | 1.45791 | 0.00305
| 1803.026 | 1.28117 | 0.000444326 |  | 1803.026 | 1.45781 | 0.00302
| 1802.905 | 1.28111 | 0.000445313 |  | 1802.905 | 1.45771 | 0.00299
| 1802.785 | 1.28105 | 0.000439428 |  | 1802.785 | 1.4576 | 0.00296
| 1802.664 | 1.28098 | 0.000429632 |  | 1802.664 | 1.45748 | 0.00294
| 1802.544 | 1.2809 | 0.000421102 |  | 1802.544 | 1.45737 | 0.00292
| 1802.423 | 1.28082 | 0.000419496 |  | 1802.423 | 1.45724 | 0.00291
| 1802.302 | 1.28073 | 0.000427567 |  | 1802.302 | 1.45713 | 0.0029
| 1802.182 | 1.28065 | 0.000443887 |  | 1802.182 | 1.45702 | 0.00291
| 1802.061 | 1.28058 | 0.000463346 |  | 1802.061 | 1.45692 | 0.00291
| 1801.941 | 1.28051 | 0.000479588 |  | 1801.941 | 1.45682 | 0.00291
| 1801.82 | 1.28045 | 0.000487894 |  | 1801.82 | 1.45673 | 0.00289
| 1801.7 | 1.28039 | 0.000487873 |  | 1801.7 | 1.45663 | 0.00288
| 1801.579 | 1.28032 | 0.000483141 |  | 1801.579 | 1.45653 | 0.00285
| 1801.459 | 1.28024 | 0.000479932 |  | 1801.459 | 1.45641 | 0.00283
| 1801.338 | 1.28016 | 0.000483616 |  | 1801.338 | 1.4563 | 0.00282
| 1801.218 | 1.28007 | 0.000496211 |  | 1801.218 | 1.45618 | 0.00282
| 1801.097 | 1.28 | 0.000515431 |  | 1801.097 | 1.45607 | 0.00282
| 1800.977 | 1.27993 | 0.000535937 |  | 1800.977 | 1.45596 | 0.00282
| 1800.856 | 1.27986 | 0.000552366 |  | 1800.856 | 1.45586 | 0.00282
| 1800.736 | 1.2798 | 0.000562088 |  | 1800.736 | 1.45576 | 0.00281
| 1800.615 | 1.27973 | 0.000566619 |  | 1800.615 | 1.45566 | 0.00279
| 1800.495 | 1.27966 | 0.000570462 |  | 1800.495 | 1.45555 | 0.00277
| 1800.374 | 1.27958 | 0.000578629 |  | 1800.374 | 1.45543 | 0.00276
| 1800.253 | 1.27951 | 0.000593801 |  | 1800.253 | 1.45531 | 0.00275
| 1800.133 | 1.27944 | 0.000613912 |  | 1800.133 | 1.4552 | 0.00274
| 1800.012 | 1.27938 | 0.00063362 |  | 1800.012 | 1.45509 | 0.00274
| 1799.892 | 1.27933 | 0.000646464 |  | 1799.892 | 1.45498 | 0.00274
| 1799.771 | 1.27928 | 0.000647865 |  | 1799.771 | 1.45488 | 0.00272
| 1799.651 | 1.27922 | 0.000638181 |  | 1799.651 | 1.45477 | 0.0027
| 1799.53 | 1.27915 | 0.000622443 |  | 1799.53 | 1.45464 | 0.00268
| 1799.41 | 1.27908 | 0.000608226 |  | 1799.41 | 1.45451 | 0.00266
| 1799.289 | 1.27899 | 0.000602111 |  | 1799.289 | 1.45437 | 0.00266
| 1799.169 | 1.2789 | 0.000606884 |  | 1799.169 | 1.45423 | 0.00266
| 1799.048 | 1.27882 | 0.000620163 |  | 1799.048 | 1.4541 | 0.00267
| 1798.928 | 1.27874 | 0.000635951 |  | 1798.928 | 1.45398 | 0.00269
| 1798.807 | 1.27867 | 0.000648287 |  | 1798.807 | 1.45386 | 0.0027
| 1798.687 | 1.27861 | 0.000653473 |  | 1798.687 | 1.45375 | 0.00271
| 1798.566 | 1.27854 | 0.000652416 |  | 1798.566 | 1.45363 | 0.00272
| 1798.445 | 1.27846 | 0.000649598 |  | 1798.445 | 1.45352 | 0.00272
| 1798.325 | 1.27838 | 0.000650671 |  | 1798.325 | 1.4534 | 0.00273
| 1798.204 | 1.27829 | 0.000659107 |  | 1798.204 | 1.45328 | 0.00274
| 1798.084 | 1.27821 | 0.000674322 |  | 1798.084 | 1.45316 | 0.00275
| 1797.963 | 1.27814 | 0.000692177 |  | 1797.963 | 1.45305 | 0.00276
| 1797.843 | 1.27808 | 0.000706679 |  | 1797.843 | 1.45295 | 0.00277
| 1797.722 | 1.27802 | 0.000713275 |  | 1797.722 | 1.45284 | 0.00277
| 1797.602 | 1.27795 | 0.000711313 |  | 1797.602 | 1.45273 | 0.00276
| 1797.481 | 1.27788 | 0.00070373 |  | 1797.481 | 1.45261 | 0.00275
| 1797.361 | 1.27781 | 0.000696186 |  | 1797.361 | 1.45249 | 0.00275
| 1797.24 | 1.27772 | 0.000693473 |  | 1797.24 | 1.45236 | 0.00276
| 1797.12 | 1.27764 | 0.000697584 |  | 1797.12 | 1.45224 | 0.00277
| 1796.999 | 1.27756 | 0.000706629 |  | 1796.999 | 1.45212 | 0.00278
| 1796.879 | 1.27748 | 0.000716331 |  | 1796.879 | 1.45201 | 0.00279
| 1796.758 | 1.27741 | 0.000722019 |  | 1796.758 | 1.45191 | 0.00279
| 1796.638 | 1.27734 | 0.000721935 |  | 1796.638 | 1.4518 | 0.00279
| 1796.517 | 1.27727 | 0.000717407 |  | 1796.517 | 1.45168 | 0.00278
| 1796.396 | 1.27719 | 0.00071301 |  | 1796.396 | 1.45155 | 0.00277
| 1796.276 | 1.2771 | 0.000712883 |  | 1796.276 | 1.45141 | 0.00276
| 1796.155 | 1.27701 | 0.000719527 |  | 1796.155 | 1.45127 | 0.00277
| 1796.035 | 1.27693 | 0.000731552 |  | 1796.035 | 1.45114 | 0.00279
| 1795.914 | 1.27686 | 0.000744252 |  | 1795.914 | 1.45102 | 0.0028
| 1795.794 | 1.27679 | 0.000752024 |  | 1795.794 | 1.45091 | 0.00282
| 1795.673 | 1.27672 | 0.000750883 |  | 1795.673 | 1.45079 | 0.00283
| 1795.553 | 1.27666 | 0.000740758 |  | 1795.553 | 1.45068 | 0.00282
| 1795.432 | 1.27658 | 0.000725114 |  | 1795.432 | 1.45055 | 0.00282
| 1795.312 | 1.27649 | 0.000710144 |  | 1795.312 | 1.45042 | 0.00281
| 1795.191 | 1.27639 | 0.000701134 |  | 1795.191 | 1.45029 | 0.00282
| 1795.071 | 1.2763 | 0.000700884 |  | 1795.071 | 1.45015 | 0.00283
| 1794.95 | 1.2762 | 0.000708379 |  | 1794.95 | 1.45002 | 0.00285
| 1794.83 | 1.27611 | 0.000719956 |  | 1794.83 | 1.4499 | 0.00287
| 1794.709 | 1.27602 | 0.000731529 |  | 1794.709 | 1.44978 | 0.00288
| 1794.589 | 1.27594 | 0.000740234 |  | 1794.589 | 1.44966 | 0.00289
| 1794.468 | 1.27586 | 0.000746197 |  | 1794.468 | 1.44954 | 0.00289
| 1794.347 | 1.27577 | 0.000751526 |  | 1794.347 | 1.44941 | 0.00289
| 1794.227 | 1.27569 | 0.000758901 |  | 1794.227 | 1.44928 | 0.00289
| 1794.106 | 1.2756 | 0.000769294 |  | 1794.106 | 1.44914 | 0.00291
| 1793.986 | 1.27552 | 0.00078154 |  | 1793.986 | 1.449 | 0.00292
| 1793.865 | 1.27545 | 0.00079188 |  | 1793.865 | 1.44887 | 0.00294
| 1793.745 | 1.27538 | 0.000796441 |  | 1793.745 | 1.44875 | 0.00297
| 1793.624 | 1.2753 | 0.000792966 |  | 1793.624 | 1.44863 | 0.00298
| 1793.504 | 1.27523 | 0.000782611 |  | 1793.504 | 1.44851 | 0.00299
| 1793.383 | 1.27514 | 0.000769309 |  | 1793.383 | 1.44838 | 0.003
| 1793.263 | 1.27505 | 0.00075872 |  | 1793.263 | 1.44825 | 0.00301
| 1793.142 | 1.27495 | 0.000755235 |  | 1793.142 | 1.44812 | 0.00303
| 1793.022 | 1.27485 | 0.000760187 |  | 1793.022 | 1.44799 | 0.00305
| 1792.901 | 1.27476 | 0.000771168 |  | 1792.901 | 1.44786 | 0.00307
| 1792.781 | 1.27468 | 0.000782776 |  | 1792.781 | 1.44774 | 0.00309
| 1792.66 | 1.2746 | 0.000789538 |  | 1792.66 | 1.44763 | 0.00311
| 1792.539 | 1.27452 | 0.000788005 |  | 1792.539 | 1.44752 | 0.00312
| 1792.419 | 1.27444 | 0.000778819 |  | 1792.419 | 1.4474 | 0.00312
| 1792.298 | 1.27435 | 0.000766041 |  | 1792.298 | 1.44728 | 0.00312
| 1792.178 | 1.27426 | 0.000755263 |  | 1792.178 | 1.44716 | 0.00312
| 1792.057 | 1.27415 | 0.000751065 |  | 1792.057 | 1.44702 | 0.00312
| 1791.937 | 1.27405 | 0.000754819 |  | 1791.937 | 1.44689 | 0.00313
| 1791.816 | 1.27395 | 0.000764294 |  | 1791.816 | 1.44675 | 0.00314
| 1791.696 | 1.27386 | 0.000774711 |  | 1791.696 | 1.44662 | 0.00315
| 1791.575 | 1.27378 | 0.000781039 |  | 1791.575 | 1.44648 | 0.00316
| 1791.455 | 1.27369 | 0.000780752 |  | 1791.455 | 1.44635 | 0.00317
| 1791.334 | 1.27361 | 0.000774795 |  | 1791.334 | 1.44621 | 0.00318
| 1791.214 | 1.27351 | 0.000767115 |  | 1791.214 | 1.44608 | 0.0032
| 1791.093 | 1.27341 | 0.000762614 |  | 1791.093 | 1.44594 | 0.00322
| 1790.973 | 1.27331 | 0.000764783 |  | 1790.973 | 1.44581 | 0.00325
| 1790.852 | 1.27321 | 0.000773622 |  | 1790.852 | 1.44569 | 0.00328
| 1790.731 | 1.27311 | 0.000786022 |  | 1790.731 | 1.44557 | 0.0033
| 1790.611 | 1.27303 | 0.000796466 |  | 1790.611 | 1.44546 | 0.00332
| 1790.49 | 1.27294 | 0.000800398 |  | 1790.49 | 1.44535 | 0.00332
| 1790.37 | 1.27286 | 0.000796096 |  | 1790.37 | 1.44524 | 0.00332
| 1790.249 | 1.27277 | 0.000785435 |  | 1790.249 | 1.44512 | 0.00331
| 1790.129 | 1.27268 | 0.000773257 |  | 1790.129 | 1.44499 | 0.0033
| 1790.008 | 1.27257 | 0.000764917 |  | 1790.008 | 1.44485 | 0.0033
| 1789.888 | 1.27247 | 0.000763424 |  | 1789.888 | 1.44471 | 0.0033
| 1789.767 | 1.27236 | 0.000768359 |  | 1789.767 | 1.44457 | 0.0033
| 1789.647 | 1.27227 | 0.000775767 |  | 1789.647 | 1.44444 | 0.00331
| 1789.526 | 1.27218 | 0.000779981 |  | 1789.526 | 1.44431 | 0.00331
| 1789.406 | 1.27209 | 0.000776699 |  | 1789.406 | 1.44417 | 0.00331
| 1789.285 | 1.272 | 0.000764975 |  | 1789.285 | 1.44404 | 0.00331
| 1789.165 | 1.27191 | 0.0007475 |  | 1789.165 | 1.44389 | 0.00331
| 1789.044 | 1.2718 | 0.000729967 |  | 1789.044 | 1.44374 | 0.0033
| 1788.924 | 1.27169 | 0.000717869 |  | 1788.924 | 1.44358 | 0.00331
| 1788.803 | 1.27157 | 0.000713943 |  | 1788.803 | 1.44343 | 0.00333
| 1788.682 | 1.27146 | 0.000717589 |  | 1788.682 | 1.44327 | 0.00336
| 1788.562 | 1.27135 | 0.000724503 |  | 1788.562 | 1.44314 | 0.00338
| 1788.441 | 1.27125 | 0.000729491 |  | 1788.441 | 1.443 | 0.00341
| 1788.321 | 1.27115 | 0.000728756 |  | 1788.321 | 1.44288 | 0.00342
| 1788.2 | 1.27105 | 0.000721794 |  | 1788.2 | 1.44275 | 0.00343
| 1788.08 | 1.27095 | 0.000711662 |  | 1788.08 | 1.44262 | 0.00344
| 1787.959 | 1.27083 | 0.000702791 |  | 1787.959 | 1.44249 | 0.00344
| 1787.839 | 1.27072 | 0.000698823 |  | 1787.839 | 1.44235 | 0.00344
| 1787.718 | 1.2706 | 0.000700689 |  | 1787.718 | 1.4422 | 0.00345
| 1787.598 | 1.27049 | 0.000706035 |  | 1787.598 | 1.44207 | 0.00345
| 1787.477 | 1.27039 | 0.00071037 |  | 1787.477 | 1.44193 | 0.00346
| 1787.357 | 1.27028 | 0.000709929 |  | 1787.357 | 1.44179 | 0.00346
| 1787.236 | 1.27018 | 0.000703053 |  | 1787.236 | 1.44164 | 0.00346
| 1787.116 | 1.27007 | 0.000691982 |  | 1787.116 | 1.4415 | 0.00346
| 1786.995 | 1.26996 | 0.000681069 |  | 1786.995 | 1.44134 | 0.00346
| 1786.875 | 1.26983 | 0.000674968 |  | 1786.875 | 1.44119 | 0.00347
| 1786.754 | 1.26971 | 0.000675669 |  | 1786.754 | 1.44104 | 0.00349
| 1786.633 | 1.26959 | 0.000682 |  | 1786.633 | 1.4409 | 0.00351
| 1786.513 | 1.26948 | 0.00068965 |  | 1786.513 | 1.44076 | 0.00352
| 1786.392 | 1.26937 | 0.000693519 |  | 1786.392 | 1.44063 | 0.00352
| 1786.272 | 1.26927 | 0.000690478 |  | 1786.272 | 1.4405 | 0.00352
| 1786.151 | 1.26916 | 0.000680923 |  | 1786.151 | 1.44036 | 0.00351
| 1786.031 | 1.26904 | 0.000668684 |  | 1786.031 | 1.44021 | 0.00349
| 1785.91 | 1.26891 | 0.00065905 |  | 1785.91 | 1.44005 | 0.00348
| 1785.79 | 1.26879 | 0.0006559 |  | 1785.79 | 1.43988 | 0.00347
| 1785.669 | 1.26866 | 0.000659882 |  | 1785.669 | 1.43972 | 0.00347
| 1785.549 | 1.26854 | 0.000667932 |  | 1785.549 | 1.43955 | 0.00348
| 1785.428 | 1.26842 | 0.000674616 |  | 1785.428 | 1.43939 | 0.00349
| 1785.308 | 1.26831 | 0.000675187 |  | 1785.308 | 1.43923 | 0.00349
| 1785.187 | 1.2682 | 0.000668106 |  | 1785.187 | 1.43907 | 0.00349
| 1785.067 | 1.26808 | 0.00065547 |  | 1785.067 | 1.43891 | 0.00349
| 1784.946 | 1.26795 | 0.000642437 |  | 1784.946 | 1.43873 | 0.0035
| 1784.825 | 1.26781 | 0.000634391 |  | 1784.825 | 1.43856 | 0.00351
| 1784.705 | 1.26768 | 0.00063427 |  | 1784.705 | 1.43839 | 0.00353
| 1784.584 | 1.26754 | 0.000641507 |  | 1784.584 | 1.43822 | 0.00356
| 1784.464 | 1.26741 | 0.00065204 |  | 1784.464 | 1.43807 | 0.00358
| 1784.343 | 1.26728 | 0.000660909 |  | 1784.343 | 1.43792 | 0.0036
| 1784.223 | 1.26716 | 0.000665356 |  | 1784.223 | 1.43777 | 0.0036
| 1784.102 | 1.26704 | 0.000665209 |  | 1784.102 | 1.43761 | 0.0036
| 1783.982 | 1.26691 | 0.000664275 |  | 1783.982 | 1.43745 | 0.0036
| 1783.861 | 1.26677 | 0.00066678 |  | 1783.861 | 1.43727 | 0.0036
| 1783.741 | 1.26663 | 0.00067599 |  | 1783.741 | 1.4371 | 0.00362
| 1783.62 | 1.2665 | 0.000691489 |  | 1783.62 | 1.43693 | 0.00364
| 1783.5 | 1.26637 | 0.000709235 |  | 1783.5 | 1.43677 | 0.00366
| 1783.379 | 1.26626 | 0.000723299 |  | 1783.379 | 1.43662 | 0.00368
| 1783.259 | 1.26614 | 0.000728825 |  | 1783.259 | 1.43647 | 0.00369
| 1783.138 | 1.26603 | 0.000724678 |  | 1783.138 | 1.43632 | 0.0037
| 1783.017 | 1.2659 | 0.000713895 |  | 1783.017 | 1.43616 | 0.00369
| 1782.897 | 1.26577 | 0.000702744 |  | 1782.897 | 1.43599 | 0.00368
| 1782.776 | 1.26563 | 0.000697557 |  | 1782.776 | 1.43581 | 0.00368
| 1782.656 | 1.26548 | 0.000701738 |  | 1782.656 | 1.43563 | 0.00369
| 1782.535 | 1.26534 | 0.000714716 |  | 1782.535 | 1.43546 | 0.0037
| 1782.415 | 1.2652 | 0.000731652 |  | 1782.415 | 1.43529 | 0.00371
| 1782.294 | 1.26508 | 0.000746402 |  | 1782.294 | 1.43512 | 0.00372
| 1782.174 | 1.26496 | 0.000754317 |  | 1782.174 | 1.43495 | 0.00373
| 1782.053 | 1.26484 | 0.000753908 |  | 1782.053 | 1.43478 | 0.00373
| 1781.933 | 1.26471 | 0.000747564 |  | 1781.933 | 1.4346 | 0.00373
| 1781.812 | 1.26457 | 0.000739874 |  | 1781.812 | 1.43442 | 0.00374
| 1781.692 | 1.26444 | 0.000735092 |  | 1781.692 | 1.43423 | 0.00376
| 1781.571 | 1.26429 | 0.000735061 |  | 1781.571 | 1.43405 | 0.00378
| 1781.451 | 1.26415 | 0.000738442 |  | 1781.451 | 1.43388 | 0.0038
| 1781.33 | 1.26402 | 0.000741789 |  | 1781.33 | 1.43372 | 0.00381
| 1781.209 | 1.26388 | 0.000741606 |  | 1781.209 | 1.43355 | 0.00382
| 1781.089 | 1.26375 | 0.000736494 |  | 1781.089 | 1.43338 | 0.00382
| 1780.969 | 1.26361 | 0.000728055 |  | 1780.969 | 1.4332 | 0.00381
| 1780.848 | 1.26346 | 0.000719875 |  | 1780.848 | 1.43301 | 0.00381
| 1780.727 | 1.2633 | 0.000716056 |  | 1780.727 | 1.43282 | 0.00382
| 1780.607 | 1.26315 | 0.000719035 |  | 1780.607 | 1.43263 | 0.00383
| 1780.486 | 1.263 | 0.000728022 |  | 1780.486 | 1.43244 | 0.00385
| 1780.366 | 1.26285 | 0.000739734 |  | 1780.366 | 1.43226 | 0.00387
| 1780.245 | 1.26271 | 0.000749822 |  | 1780.245 | 1.43208 | 0.00389
| 1780.125 | 1.26257 | 0.000755131 |  | 1780.125 | 1.4319 | 0.00391
| 1780.004 | 1.26242 | 0.000755036 |  | 1780.004 | 1.43173 | 0.00392
| 1779.884 | 1.26228 | 0.000751698 |  | 1779.884 | 1.43155 | 0.00392
| 1779.763 | 1.26213 | 0.000748644 |  | 1779.763 | 1.43136 | 0.00393
| 1779.643 | 1.26197 | 0.000748794 |  | 1779.643 | 1.43117 | 0.00394
| 1779.522 | 1.26182 | 0.000753222 |  | 1779.522 | 1.43098 | 0.00395
| 1779.402 | 1.26167 | 0.000760151 |  | 1779.402 | 1.4308 | 0.00396
| 1779.281 | 1.26152 | 0.000766585 |  | 1779.281 | 1.43061 | 0.00397
| 1779.161 | 1.26137 | 0.000769244 |  | 1779.161 | 1.43043 | 0.00399
| 1779.04 | 1.26122 | 0.000767016 |  | 1779.04 | 1.43024 | 0.00399
| 1778.919 | 1.26107 | 0.000761107 |  | 1778.919 | 1.43005 | 0.004
| 1778.799 | 1.26091 | 0.000755004 |  | 1778.799 | 1.42986 | 0.00401
| 1778.678 | 1.26074 | 0.000752318 |  | 1778.678 | 1.42967 | 0.00402
| 1778.558 | 1.26058 | 0.000755477 |  | 1778.558 | 1.42948 | 0.00404
| 1778.437 | 1.26041 | 0.000763969 |  | 1778.437 | 1.42929 | 0.00405
| 1778.317 | 1.26025 | 0.00077502 |  | 1778.317 | 1.4291 | 0.00407
| 1778.196 | 1.26009 | 0.000784207 |  | 1778.196 | 1.42892 | 0.00407
| 1778.076 | 1.25994 | 0.000788511 |  | 1778.076 | 1.42873 | 0.00408
| 1777.955 | 1.25978 | 0.000786312 |  | 1777.955 | 1.42855 | 0.00408
| 1777.835 | 1.25962 | 0.000779532 |  | 1777.835 | 1.42835 | 0.00408
| 1777.714 | 1.25946 | 0.000771682 |  | 1777.714 | 1.42815 | 0.00408
| 1777.594 | 1.25928 | 0.000767274 |  | 1777.594 | 1.42795 | 0.00408
| 1777.473 | 1.2591 | 0.000768607 |  | 1777.473 | 1.42775 | 0.00409
| 1777.353 | 1.25892 | 0.000776641 |  | 1777.353 | 1.42755 | 0.0041
| 1777.232 | 1.25875 | 0.000788952 |  | 1777.232 | 1.42735 | 0.00411
| 1777.111 | 1.25858 | 0.000802384 |  | 1777.111 | 1.42715 | 0.00411
| 1776.991 | 1.25841 | 0.00081373 |  | 1776.991 | 1.42696 | 0.00412
| 1776.87 | 1.25824 | 0.000821146 |  | 1776.87 | 1.42676 | 0.00412
| 1776.75 | 1.25807 | 0.000824984 |  | 1776.75 | 1.42656 | 0.00412
| 1776.629 | 1.2579 | 0.000826853 |  | 1776.629 | 1.42636 | 0.00411
| 1776.509 | 1.25772 | 0.000828866 |  | 1776.509 | 1.42616 | 0.00411
| 1776.388 | 1.25754 | 0.000832836 |  | 1776.388 | 1.42594 | 0.00411
| 1776.268 | 1.25736 | 0.000838934 |  | 1776.268 | 1.42573 | 0.0041
| 1776.147 | 1.25718 | 0.000846642 |  | 1776.147 | 1.42552 | 0.0041
| 1776.027 | 1.257 | 0.000854847 |  | 1776.027 | 1.42531 | 0.0041
| 1775.906 | 1.25682 | 0.000862817 |  | 1775.906 | 1.42509 | 0.0041
| 1775.786 | 1.25663 | 0.000871323 |  | 1775.786 | 1.42487 | 0.0041
| 1775.665 | 1.25644 | 0.00088126 |  | 1775.665 | 1.42464 | 0.0041
| 1775.545 | 1.25625 | 0.00089457 |  | 1775.545 | 1.42443 | 0.0041
| 1775.424 | 1.25607 | 0.000911802 |  | 1775.424 | 1.4242 | 0.0041
| 1775.303 | 1.25588 | 0.00093212 |  | 1775.303 | 1.42398 | 0.00411
| 1775.183 | 1.2557 | 0.000953542 |  | 1775.183 | 1.42376 | 0.00411
| 1775.063 | 1.25552 | 0.000973046 |  | 1775.063 | 1.42354 | 0.00411
| 1774.942 | 1.25534 | 0.000987951 |  | 1774.942 | 1.42332 | 0.00411
| 1774.821 | 1.25517 | 0.000997015 |  | 1774.821 | 1.42309 | 0.00411
| 1774.701 | 1.25499 | 0.001 |  | 1774.701 | 1.42286 | 0.0041
| 1774.58 | 1.2548 | 0.001 |  | 1774.58 | 1.42262 | 0.0041
| 1774.46 | 1.25461 | 0.00101 |  | 1774.46 | 1.42238 | 0.00411
| 1774.339 | 1.25441 | 0.00101 |  | 1774.339 | 1.42214 | 0.00412
| 1774.219 | 1.25422 | 0.00102 |  | 1774.219 | 1.42191 | 0.00413
| 1774.098 | 1.25402 | 0.00104 |  | 1774.098 | 1.42167 | 0.00414
| 1773.978 | 1.25382 | 0.00105 |  | 1773.978 | 1.42145 | 0.00416
| 1773.857 | 1.25363 | 0.00107 |  | 1773.857 | 1.42123 | 0.00417
| 1773.737 | 1.25344 | 0.00108 |  | 1773.737 | 1.421 | 0.00417
| 1773.616 | 1.25324 | 0.00109 |  | 1773.616 | 1.42078 | 0.00417
| 1773.495 | 1.25305 | 0.0011 |  | 1773.495 | 1.42055 | 0.00416
| 1773.375 | 1.25285 | 0.00111 |  | 1773.375 | 1.42032 | 0.00415
| 1773.255 | 1.25265 | 0.00113 |  | 1773.255 | 1.42008 | 0.00413
| 1773.134 | 1.25245 | 0.00114 |  | 1773.134 | 1.41984 | 0.00412
| 1773.013 | 1.25225 | 0.00115 |  | 1773.013 | 1.41958 | 0.0041
| 1772.893 | 1.25204 | 0.00116 |  | 1772.893 | 1.41933 | 0.00409
| 1772.772 | 1.25184 | 0.00116 |  | 1772.772 | 1.41907 | 0.00408
| 1772.652 | 1.25163 | 0.00117 |  | 1772.652 | 1.4188 | 0.00407
| 1772.531 | 1.25141 | 0.00118 |  | 1772.531 | 1.41853 | 0.00406
| 1772.411 | 1.2512 | 0.0012 |  | 1772.411 | 1.41826 | 0.00406
| 1772.29 | 1.25098 | 0.00121 |  | 1772.29 | 1.41798 | 0.00407
| 1772.17 | 1.25077 | 0.00124 |  | 1772.17 | 1.41771 | 0.00409
| 1772.049 | 1.25055 | 0.00126 |  | 1772.049 | 1.41744 | 0.0041
| 1771.929 | 1.25035 | 0.00128 |  | 1771.929 | 1.41718 | 0.00412
| 1771.808 | 1.25014 | 0.00129 |  | 1771.808 | 1.41692 | 0.00414
| 1771.688 | 1.24993 | 0.0013 |  | 1771.688 | 1.41667 | 0.00414
| 1771.567 | 1.24971 | 0.00131 |  | 1771.567 | 1.41641 | 0.00415
| 1771.447 | 1.24948 | 0.00131 |  | 1771.447 | 1.41615 | 0.00414
| 1771.326 | 1.24925 | 0.00133 |  | 1771.326 | 1.41588 | 0.00414
| 1771.205 | 1.24902 | 0.00135 |  | 1771.205 | 1.41561 | 0.00413
| 1771.085 | 1.24879 | 0.00138 |  | 1771.085 | 1.41532 | 0.00413
| 1770.964 | 1.24856 | 0.00141 |  | 1770.964 | 1.41504 | 0.00413
| 1770.844 | 1.24834 | 0.00144 |  | 1770.844 | 1.41475 | 0.00414
| 1770.723 | 1.24813 | 0.00146 |  | 1770.723 | 1.41446 | 0.00416
| 1770.603 | 1.24791 | 0.00148 |  | 1770.603 | 1.41418 | 0.00417
| 1770.482 | 1.24769 | 0.00149 |  | 1770.482 | 1.4139 | 0.00419
| 1770.362 | 1.24746 | 0.0015 |  | 1770.362 | 1.41362 | 0.0042
| 1770.241 | 1.24723 | 0.00152 |  | 1770.241 | 1.41334 | 0.00422
| 1770.121 | 1.24699 | 0.00153 |  | 1770.121 | 1.41306 | 0.00423
| 1770 | 1.24675 | 0.00156 |  | 1770 | 1.41278 | 0.00424
| 1769.88 | 1.24652 | 0.00158 |  | 1769.88 | 1.4125 | 0.00424
| 1769.759 | 1.24629 | 0.0016 |  | 1769.759 | 1.41222 | 0.00424
| 1769.639 | 1.24606 | 0.00162 |  | 1769.639 | 1.41194 | 0.00424
| 1769.518 | 1.24583 | 0.00163 |  | 1769.518 | 1.41164 | 0.00424
| 1769.397 | 1.24559 | 0.00164 |  | 1769.397 | 1.41134 | 0.00424
| 1769.277 | 1.24534 | 0.00165 |  | 1769.277 | 1.41104 | 0.00423
| 1769.156 | 1.24509 | 0.00167 |  | 1769.156 | 1.41073 | 0.00423
| 1769.036 | 1.24484 | 0.00168 |  | 1769.036 | 1.41042 | 0.00424
| 1768.915 | 1.24458 | 0.0017 |  | 1768.915 | 1.41011 | 0.00424
| 1768.795 | 1.24433 | 0.00172 |  | 1768.795 | 1.40979 | 0.00425
| 1768.674 | 1.24408 | 0.00175 |  | 1768.674 | 1.40947 | 0.00426
| 1768.554 | 1.24383 | 0.00177 |  | 1768.554 | 1.40916 | 0.00428
| 1768.433 | 1.24357 | 0.00178 |  | 1768.433 | 1.40884 | 0.0043
| 1768.313 | 1.24331 | 0.00179 |  | 1768.313 | 1.40852 | 0.00432
| 1768.192 | 1.24304 | 0.00181 |  | 1768.192 | 1.40821 | 0.00434
| 1768.072 | 1.24277 | 0.00182 |  | 1768.072 | 1.40789 | 0.00435
| 1767.951 | 1.24248 | 0.00185 |  | 1767.951 | 1.40758 | 0.00437
| 1767.831 | 1.2422 | 0.00188 |  | 1767.831 | 1.40726 | 0.00438
| 1767.71 | 1.24192 | 0.00192 |  | 1767.71 | 1.40694 | 0.00439
| 1767.589 | 1.24164 | 0.00196 |  | 1767.589 | 1.40661 | 0.0044
| 1767.469 | 1.24137 | 0.002 |  | 1767.469 | 1.40628 | 0.00441
| 1767.348 | 1.2411 | 0.00205 |  | 1767.348 | 1.40595 | 0.00443
| 1767.228 | 1.24083 | 0.00209 |  | 1767.228 | 1.40562 | 0.00444
| 1767.107 | 1.24056 | 0.00213 |  | 1767.107 | 1.40528 | 0.00446
| 1766.987 | 1.24029 | 0.00217 |  | 1766.987 | 1.40495 | 0.00447
| 1766.866 | 1.24002 | 0.00221 |  | 1766.866 | 1.4046 | 0.00449
| 1766.746 | 1.23975 | 0.00225 |  | 1766.746 | 1.40426 | 0.00451
| 1766.625 | 1.23949 | 0.00228 |  | 1766.625 | 1.40392 | 0.00453
| 1766.505 | 1.23922 | 0.00231 |  | 1766.505 | 1.40358 | 0.00455
| 1766.384 | 1.23895 | 0.00234 |  | 1766.384 | 1.40324 | 0.00458
| 1766.264 | 1.23867 | 0.00236 |  | 1766.264 | 1.40289 | 0.0046
| 1766.143 | 1.23838 | 0.00238 |  | 1766.143 | 1.40255 | 0.00462
| 1766.023 | 1.23808 | 0.00241 |  | 1766.023 | 1.40221 | 0.00464
| 1765.902 | 1.23778 | 0.00244 |  | 1765.902 | 1.40186 | 0.00465
| 1765.781 | 1.23748 | 0.00247 |  | 1765.781 | 1.4015 | 0.00466
| 1765.661 | 1.23718 | 0.00251 |  | 1765.661 | 1.40114 | 0.00468
| 1765.541 | 1.23689 | 0.00255 |  | 1765.541 | 1.40078 | 0.0047
| 1765.42 | 1.23659 | 0.00259 |  | 1765.42 | 1.40041 | 0.00472
| 1765.299 | 1.2363 | 0.00263 |  | 1765.299 | 1.40004 | 0.00475
| 1765.179 | 1.236 | 0.00266 |  | 1765.179 | 1.39968 | 0.00477
| 1765.058 | 1.23569 | 0.00269 |  | 1765.058 | 1.39931 | 0.0048
| 1764.938 | 1.23538 | 0.00273 |  | 1764.938 | 1.39895 | 0.00483
| 1764.817 | 1.23506 | 0.00276 |  | 1764.817 | 1.39858 | 0.00485
| 1764.697 | 1.23475 | 0.0028 |  | 1764.697 | 1.39821 | 0.00488
| 1764.576 | 1.23443 | 0.00285 |  | 1764.576 | 1.39784 | 0.0049
| 1764.456 | 1.23412 | 0.00289 |  | 1764.456 | 1.39746 | 0.00492
| 1764.335 | 1.2338 | 0.00293 |  | 1764.335 | 1.39708 | 0.00495
| 1764.215 | 1.23348 | 0.00296 |  | 1764.215 | 1.39671 | 0.00497
| 1764.094 | 1.23315 | 0.003 |  | 1764.094 | 1.39632 | 0.00499
| 1763.974 | 1.23281 | 0.00304 |  | 1763.974 | 1.39593 | 0.00501
| 1763.853 | 1.23247 | 0.00309 |  | 1763.853 | 1.39554 | 0.00503
| 1763.733 | 1.23213 | 0.00315 |  | 1763.733 | 1.39514 | 0.00506
| 1763.612 | 1.23179 | 0.00321 |  | 1763.612 | 1.39474 | 0.00509
| 1763.491 | 1.23146 | 0.00328 |  | 1763.491 | 1.39435 | 0.00513
| 1763.371 | 1.23113 | 0.00334 |  | 1763.371 | 1.39396 | 0.00516
| 1763.25 | 1.2308 | 0.0034 |  | 1763.25 | 1.39356 | 0.00518
| 1763.13 | 1.23048 | 0.00345 |  | 1763.13 | 1.39316 | 0.00521
| 1763.009 | 1.23014 | 0.00349 |  | 1763.009 | 1.39275 | 0.00523
| 1762.889 | 1.22979 | 0.00354 |  | 1762.889 | 1.39234 | 0.00525
| 1762.768 | 1.22944 | 0.00359 |  | 1762.768 | 1.39191 | 0.00528
| 1762.648 | 1.22909 | 0.00366 |  | 1762.648 | 1.39149 | 0.00532
| 1762.527 | 1.22874 | 0.00372 |  | 1762.527 | 1.39107 | 0.00537
| 1762.407 | 1.2284 | 0.00378 |  | 1762.407 | 1.39065 | 0.00542
| 1762.286 | 1.22806 | 0.00384 |  | 1762.286 | 1.39025 | 0.00547
| 1762.166 | 1.22772 | 0.00389 |  | 1762.166 | 1.38984 | 0.00551
| 1762.045 | 1.22736 | 0.00393 |  | 1762.045 | 1.38943 | 0.00554
| 1761.925 | 1.227 | 0.00397 |  | 1761.925 | 1.38902 | 0.00557
| 1761.804 | 1.22663 | 0.00402 |  | 1761.804 | 1.3886 | 0.0056
| 1761.683 | 1.22624 | 0.00407 |  | 1761.683 | 1.38817 | 0.00563
| 1761.563 | 1.22586 | 0.00413 |  | 1761.563 | 1.38775 | 0.00566
| 1761.442 | 1.22547 | 0.0042 |  | 1761.442 | 1.38732 | 0.0057
| 1761.322 | 1.22509 | 0.00427 |  | 1761.322 | 1.3869 | 0.00573
| 1761.201 | 1.22471 | 0.00434 |  | 1761.201 | 1.38647 | 0.00576
| 1761.081 | 1.22433 | 0.0044 |  | 1761.081 | 1.38605 | 0.00578
| 1760.96 | 1.22395 | 0.00447 |  | 1760.96 | 1.38561 | 0.0058
| 1760.84 | 1.22356 | 0.00454 |  | 1760.84 | 1.38517 | 0.00581
| 1760.719 | 1.22316 | 0.00461 |  | 1760.719 | 1.38472 | 0.00583
| 1760.599 | 1.22276 | 0.00469 |  | 1760.599 | 1.38427 | 0.00585
| 1760.478 | 1.22237 | 0.00477 |  | 1760.478 | 1.38381 | 0.00587
| 1760.358 | 1.22198 | 0.00485 |  | 1760.358 | 1.38336 | 0.00589
| 1760.237 | 1.22159 | 0.00493 |  | 1760.237 | 1.3829 | 0.00591
| 1760.117 | 1.2212 | 0.005 |  | 1760.117 | 1.38244 | 0.00592
| 1759.996 | 1.22081 | 0.00507 |  | 1759.996 | 1.38196 | 0.00593
| 1759.875 | 1.2204 | 0.00513 |  | 1759.875 | 1.38148 | 0.00594
| 1759.755 | 1.21999 | 0.00519 |  | 1759.755 | 1.38098 | 0.00596
| 1759.634 | 1.21957 | 0.00526 |  | 1759.634 | 1.38049 | 0.00599
| 1759.514 | 1.21914 | 0.00534 |  | 1759.514 | 1.38 | 0.00602
| 1759.393 | 1.21871 | 0.00542 |  | 1759.393 | 1.37951 | 0.00606
| 1759.273 | 1.21829 | 0.0055 |  | 1759.273 | 1.37903 | 0.00609
| 1759.152 | 1.21786 | 0.00558 |  | 1759.152 | 1.37855 | 0.00612
| 1759.032 | 1.21743 | 0.00566 |  | 1759.032 | 1.37807 | 0.00613
| 1758.911 | 1.21699 | 0.00574 |  | 1758.911 | 1.37758 | 0.00613
| 1758.791 | 1.21656 | 0.00583 |  | 1758.791 | 1.37708 | 0.00614
| 1758.67 | 1.21611 | 0.00592 |  | 1758.67 | 1.37656 | 0.00614
| 1758.55 | 1.21567 | 0.00601 |  | 1758.55 | 1.37604 | 0.00615
| 1758.429 | 1.21522 | 0.0061 |  | 1758.429 | 1.37552 | 0.00616
| 1758.309 | 1.21478 | 0.0062 |  | 1758.309 | 1.375 | 0.00617
| 1758.188 | 1.21434 | 0.00628 |  | 1758.188 | 1.37448 | 0.00617
| 1758.068 | 1.21389 | 0.00636 |  | 1758.068 | 1.37395 | 0.00616
| 1757.947 | 1.21343 | 0.00644 |  | 1757.947 | 1.37341 | 0.00615
| 1757.827 | 1.21297 | 0.00652 |  | 1757.827 | 1.37285 | 0.00614
| 1757.706 | 1.21249 | 0.00661 |  | 1757.706 | 1.37227 | 0.00613
| 1757.585 | 1.212 | 0.0067 |  | 1757.585 | 1.37169 | 0.00613
| 1757.465 | 1.21152 | 0.0068 |  | 1757.465 | 1.3711 | 0.00614
| 1757.344 | 1.21104 | 0.00691 |  | 1757.344 | 1.37051 | 0.00616
| 1757.224 | 1.21056 | 0.00702 |  | 1757.224 | 1.36993 | 0.00618
| 1757.103 | 1.21007 | 0.00712 |  | 1757.103 | 1.36934 | 0.0062
| 1756.983 | 1.20959 | 0.00722 |  | 1756.983 | 1.36876 | 0.00621
| 1756.862 | 1.2091 | 0.00732 |  | 1756.862 | 1.36815 | 0.00622
| 1756.742 | 1.2086 | 0.00743 |  | 1756.742 | 1.36755 | 0.00623
| 1756.621 | 1.20809 | 0.00753 |  | 1756.621 | 1.36693 | 0.00624
| 1756.501 | 1.20759 | 0.00765 |  | 1756.501 | 1.36632 | 0.00626
| 1756.38 | 1.20709 | 0.00777 |  | 1756.38 | 1.3657 | 0.00627
| 1756.26 | 1.20659 | 0.00788 |  | 1756.26 | 1.36509 | 0.00629
| 1756.139 | 1.20609 | 0.00799 |  | 1756.139 | 1.36447 | 0.00629
| 1756.019 | 1.2056 | 0.00809 |  | 1756.019 | 1.36384 | 0.00628
| 1755.898 | 1.20509 | 0.00819 |  | 1755.898 | 1.3632 | 0.00627
| 1755.777 | 1.20457 | 0.00828 |  | 1755.777 | 1.36254 | 0.00626
| 1755.657 | 1.20404 | 0.00837 |  | 1755.657 | 1.36186 | 0.00625
| 1755.536 | 1.2035 | 0.00846 |  | 1755.536 | 1.36117 | 0.00625
| 1755.416 | 1.20295 | 0.00856 |  | 1755.416 | 1.36048 | 0.00625
| 1755.295 | 1.20239 | 0.00866 |  | 1755.295 | 1.35977 | 0.00626
| 1755.175 | 1.20184 | 0.00876 |  | 1755.175 | 1.35907 | 0.00628
| 1755.054 | 1.20128 | 0.00886 |  | 1755.054 | 1.35835 | 0.00629
| 1754.934 | 1.20071 | 0.00896 |  | 1754.934 | 1.35763 | 0.00631
| 1754.813 | 1.20013 | 0.00906 |  | 1754.813 | 1.3569 | 0.00632
| 1754.693 | 1.19955 | 0.00916 |  | 1754.693 | 1.35616 | 0.00634
| 1754.572 | 1.19895 | 0.00927 |  | 1754.572 | 1.35542 | 0.00637
| 1754.452 | 1.19835 | 0.00939 |  | 1754.452 | 1.35467 | 0.00641
| 1754.331 | 1.19774 | 0.00951 |  | 1754.331 | 1.35391 | 0.00644
| 1754.211 | 1.19714 | 0.00964 |  | 1754.211 | 1.35316 | 0.00648
| 1754.09 | 1.19653 | 0.00976 |  | 1754.09 | 1.35241 | 0.00651
| 1753.969 | 1.19592 | 0.00988 |  | 1753.969 | 1.35164 | 0.00654
| 1753.849 | 1.19531 | 0.01 |  | 1753.849 | 1.35087 | 0.00656
| 1753.728 | 1.19468 | 0.01012 |  | 1753.728 | 1.35008 | 0.00657
| 1753.608 | 1.19405 | 0.01023 |  | 1753.608 | 1.34928 | 0.00659
| 1753.487 | 1.1934 | 0.01035 |  | 1753.487 | 1.34845 | 0.00662
| 1753.367 | 1.19275 | 0.01047 |  | 1753.367 | 1.34762 | 0.00665
| 1753.246 | 1.1921 | 0.0106 |  | 1753.246 | 1.34678 | 0.00669
| 1753.126 | 1.19144 | 0.01073 |  | 1753.126 | 1.34594 | 0.00674
| 1753.005 | 1.19078 | 0.01085 |  | 1753.005 | 1.34509 | 0.00679
| 1752.885 | 1.19012 | 0.01097 |  | 1752.885 | 1.34425 | 0.00685
| 1752.764 | 1.18945 | 0.01108 |  | 1752.764 | 1.34339 | 0.00689
| 1752.644 | 1.18876 | 0.01119 |  | 1752.644 | 1.34252 | 0.00694
| 1752.523 | 1.18805 | 0.0113 |  | 1752.523 | 1.34164 | 0.00699
| 1752.403 | 1.18733 | 0.01141 |  | 1752.403 | 1.34075 | 0.00704
| 1752.282 | 1.1866 | 0.01154 |  | 1752.282 | 1.33985 | 0.00711
| 1752.161 | 1.18586 | 0.01166 |  | 1752.161 | 1.33895 | 0.00717
| 1752.041 | 1.18513 | 0.01179 |  | 1752.041 | 1.33805 | 0.00723
| 1751.92 | 1.18439 | 0.01191 |  | 1751.92 | 1.33713 | 0.00729
| 1751.8 | 1.18364 | 0.01203 |  | 1751.8 | 1.33622 | 0.00735
| 1751.679 | 1.18287 | 0.01213 |  | 1751.679 | 1.33529 | 0.00739
| 1751.559 | 1.18209 | 0.01224 |  | 1751.559 | 1.33433 | 0.00743
| 1751.438 | 1.18128 | 0.01234 |  | 1751.438 | 1.33336 | 0.00748
| 1751.318 | 1.18046 | 0.01246 |  | 1751.318 | 1.33236 | 0.00754
| 1751.197 | 1.17961 | 0.01259 |  | 1751.197 | 1.33136 | 0.00761
| 1751.077 | 1.17877 | 0.01272 |  | 1751.077 | 1.33036 | 0.00769
| 1750.956 | 1.17791 | 0.01286 |  | 1750.956 | 1.32935 | 0.00777
| 1750.836 | 1.17705 | 0.013 |  | 1750.836 | 1.32835 | 0.00785
| 1750.715 | 1.17618 | 0.01313 |  | 1750.715 | 1.32732 | 0.00792
| 1750.595 | 1.17529 | 0.01327 |  | 1750.595 | 1.32629 | 0.00799
| 1750.474 | 1.17437 | 0.0134 |  | 1750.474 | 1.32523 | 0.00805
| 1750.354 | 1.17345 | 0.01355 |  | 1750.354 | 1.32417 | 0.00813
| 1750.233 | 1.17251 | 0.0137 |  | 1750.233 | 1.32307 | 0.0082
| 1750.113 | 1.17156 | 0.01386 |  | 1750.113 | 1.32198 | 0.0083
| 1749.992 | 1.17061 | 0.01402 |  | 1749.992 | 1.32088 | 0.00839
| 1749.871 | 1.16964 | 0.01418 |  | 1749.871 | 1.31976 | 0.00848
| 1749.751 | 1.16867 | 0.01432 |  | 1749.751 | 1.31865 | 0.00856
| 1749.63 | 1.16766 | 0.01446 |  | 1749.63 | 1.31751 | 0.00864
| 1749.51 | 1.16664 | 0.01459 |  | 1749.51 | 1.31636 | 0.00871
| 1749.389 | 1.16557 | 0.01473 |  | 1749.389 | 1.31517 | 0.00879
| 1749.269 | 1.16449 | 0.01488 |  | 1749.269 | 1.31398 | 0.00887
| 1749.148 | 1.16337 | 0.01505 |  | 1749.148 | 1.31275 | 0.00897
| 1749.028 | 1.16226 | 0.01523 |  | 1749.028 | 1.31153 | 0.00907
| 1748.907 | 1.16112 | 0.01542 |  | 1748.907 | 1.31029 | 0.00919
| 1748.787 | 1.15998 | 0.0156 |  | 1748.787 | 1.30906 | 0.00929
| 1748.666 | 1.15881 | 0.01578 |  | 1748.666 | 1.30779 | 0.00939
| 1748.546 | 1.15763 | 0.01595 |  | 1748.546 | 1.30652 | 0.00949
| 1748.425 | 1.15639 | 0.01613 |  | 1748.425 | 1.30522 | 0.00959
| 1748.305 | 1.15513 | 0.01632 |  | 1748.305 | 1.3039 | 0.00968
| 1748.184 | 1.15384 | 0.01652 |  | 1748.184 | 1.30255 | 0.0098
| 1748.063 | 1.15252 | 0.01674 |  | 1748.063 | 1.3012 | 0.00991
| 1747.943 | 1.15119 | 0.01698 |  | 1747.943 | 1.29983 | 0.01004
| 1747.822 | 1.14984 | 0.01722 |  | 1747.822 | 1.29845 | 0.01016
| 1747.702 | 1.14847 | 0.01745 |  | 1747.702 | 1.29707 | 0.01026
| 1747.581 | 1.14706 | 0.01768 |  | 1747.581 | 1.29564 | 0.01035
| 1747.461 | 1.14563 | 0.01792 |  | 1747.461 | 1.29418 | 0.01045
| 1747.34 | 1.14413 | 0.01816 |  | 1747.34 | 1.29269 | 0.01055
| 1747.22 | 1.14261 | 0.01842 |  | 1747.22 | 1.29117 | 0.01066
| 1747.099 | 1.14103 | 0.01871 |  | 1747.099 | 1.28963 | 0.01079
| 1746.979 | 1.13944 | 0.01902 |  | 1746.979 | 1.28808 | 0.01093
| 1746.858 | 1.13781 | 0.01934 |  | 1746.858 | 1.28651 | 0.01107
| 1746.738 | 1.13616 | 0.01967 |  | 1746.738 | 1.28492 | 0.01121
| 1746.617 | 1.13446 | 0.02001 |  | 1746.617 | 1.28331 | 0.01133
| 1746.497 | 1.13272 | 0.02036 |  | 1746.497 | 1.28167 | 0.01145
| 1746.376 | 1.13092 | 0.02073 |  | 1746.376 | 1.27998 | 0.01157
| 1746.255 | 1.12906 | 0.02113 |  | 1746.255 | 1.27823 | 0.01171
| 1746.135 | 1.12717 | 0.02156 |  | 1746.135 | 1.27649 | 0.01187
| 1746.014 | 1.12522 | 0.02203 |  | 1746.014 | 1.2747 | 0.01203
| 1745.894 | 1.12326 | 0.02253 |  | 1745.894 | 1.27292 | 0.01221
| 1745.773 | 1.12124 | 0.02306 |  | 1745.773 | 1.27109 | 0.01238
| 1745.653 | 1.1192 | 0.0236 |  | 1745.653 | 1.26926 | 0.01255
| 1745.532 | 1.11708 | 0.02417 |  | 1745.532 | 1.26736 | 0.0127
| 1745.412 | 1.11492 | 0.02476 |  | 1745.412 | 1.26544 | 0.01287
| 1745.291 | 1.11268 | 0.02539 |  | 1745.291 | 1.26345 | 0.01304
| 1745.171 | 1.11039 | 0.02607 |  | 1745.171 | 1.26144 | 0.01324
| 1745.05 | 1.10803 | 0.02681 |  | 1745.05 | 1.25937 | 0.01345
| 1744.93 | 1.10562 | 0.0276 |  | 1744.93 | 1.2573 | 0.01369
| 1744.809 | 1.10315 | 0.02844 |  | 1744.809 | 1.2552 | 0.01392
| 1744.689 | 1.10064 | 0.02934 |  | 1744.689 | 1.25308 | 0.01415
| 1744.568 | 1.09806 | 0.03029 |  | 1744.568 | 1.25091 | 0.01438
| 1744.448 | 1.09542 | 0.0313 |  | 1744.448 | 1.2487 | 0.01459
| 1744.327 | 1.09271 | 0.03238 |  | 1744.327 | 1.24642 | 0.01482
| 1744.206 | 1.0899 | 0.03354 |  | 1744.206 | 1.24407 | 0.01505
| 1744.086 | 1.08707 | 0.0348 |  | 1744.086 | 1.24169 | 0.0153
| 1743.965 | 1.08416 | 0.03614 |  | 1743.965 | 1.23925 | 0.01558
| 1743.845 | 1.08123 | 0.03758 |  | 1743.845 | 1.23678 | 0.01587
| 1743.724 | 1.07822 | 0.0391 |  | 1743.724 | 1.23425 | 0.01617
| 1743.604 | 1.07517 | 0.04071 |  | 1743.604 | 1.23169 | 0.01647
| 1743.483 | 1.07204 | 0.04242 |  | 1743.483 | 1.22903 | 0.01678
| 1743.363 | 1.06886 | 0.04424 |  | 1743.363 | 1.22634 | 0.01711
| 1743.242 | 1.06559 | 0.04619 |  | 1743.242 | 1.22356 | 0.01746
| 1743.122 | 1.06228 | 0.04828 |  | 1743.122 | 1.22074 | 0.01784
| 1743.001 | 1.0589 | 0.05052 |  | 1743.001 | 1.21784 | 0.01824
| 1742.881 | 1.05551 | 0.05292 |  | 1742.881 | 1.2149 | 0.01867
| 1742.76 | 1.05208 | 0.05548 |  | 1742.76 | 1.21191 | 0.01911
| 1742.64 | 1.04864 | 0.0582 |  | 1742.64 | 1.20885 | 0.01954
| 1742.519 | 1.0452 | 0.06108 |  | 1742.519 | 1.20569 | 0.02
| 1742.398 | 1.04168 | 0.06413 |  | 1742.398 | 1.20244 | 0.02047
| 1742.278 | 1.03822 | 0.06735 |  | 1742.278 | 1.19912 | 0.02097
| 1742.157 | 1.0347 | 0.07076 |  | 1742.157 | 1.19568 | 0.02153
| 1742.037 | 1.03125 | 0.07437 |  | 1742.037 | 1.19219 | 0.02212
| 1741.916 | 1.02778 | 0.07818 |  | 1741.916 | 1.18859 | 0.02277
| 1741.796 | 1.02438 | 0.0822 |  | 1741.796 | 1.18495 | 0.02346
| 1741.675 | 1.02101 | 0.08642 |  | 1741.675 | 1.18119 | 0.02418
| 1741.555 | 1.01774 | 0.09084 |  | 1741.555 | 1.17739 | 0.02494
| 1741.434 | 1.01451 | 0.09547 |  | 1741.434 | 1.17345 | 0.02574
| 1741.314 | 1.01139 | 0.1003 |  | 1741.314 | 1.16944 | 0.02659
| 1741.193 | 1.00835 | 0.10535 |  | 1741.193 | 1.1653 | 0.02749
| 1741.073 | 1.00544 | 0.1106 |  | 1741.073 | 1.16109 | 0.02845
| 1740.952 | 1.00267 | 0.11607 |  | 1740.952 | 1.15675 | 0.02947
| 1740.832 | 1.00004 | 0.12173 |  | 1740.832 | 1.15235 | 0.03055
| 1740.711 | 0.99761 | 0.12759 |  | 1740.711 | 1.1478 | 0.03168
| 1740.591 | 0.99532 | 0.13362 |  | 1740.591 | 1.14318 | 0.03287
| 1740.47 | 0.99329 | 0.13982 |  | 1740.47 | 1.13841 | 0.03412
| 1740.349 | 0.99133 | 0.14617 |  | 1740.349 | 1.13349 | 0.03542
| 1740.229 | 0.98968 | 0.15269 |  | 1740.229 | 1.12849 | 0.03681
| 1740.108 | 0.98817 | 0.15935 |  | 1740.108 | 1.1233 | 0.03827
| 1739.988 | 0.98695 | 0.16616 |  | 1739.988 | 1.11802 | 0.03983
| 1739.867 | 0.98594 | 0.1731 |  | 1739.867 | 1.11257 | 0.04147
| 1739.747 | 0.98523 | 0.18016 |  | 1739.747 | 1.10701 | 0.04318
| 1739.626 | 0.98478 | 0.1873 |  | 1739.626 | 1.10125 | 0.04498
| 1739.506 | 0.98461 | 0.1945 |  | 1739.506 | 1.09538 | 0.04685
| 1739.385 | 0.98472 | 0.20174 |  | 1739.385 | 1.08927 | 0.0488
| 1739.265 | 0.98509 | 0.209 |  | 1739.265 | 1.08299 | 0.05084
| 1739.144 | 0.98573 | 0.21627 |  | 1739.144 | 1.07643 | 0.05299
| 1739.024 | 0.9866 | 0.22355 |  | 1739.024 | 1.06968 | 0.05527
| 1738.903 | 0.98777 | 0.23082 |  | 1738.903 | 1.0626 | 0.05767
| 1738.783 | 0.98915 | 0.23808 |  | 1738.783 | 1.05528 | 0.06026
| 1738.662 | 0.99085 | 0.24531 |  | 1738.662 | 1.04764 | 0.06301
| 1738.542 | 0.99273 | 0.2525 |  | 1738.542 | 1.03969 | 0.06598
| 1738.421 | 0.99498 | 0.25962 |  | 1738.421 | 1.03138 | 0.0692
| 1738.3 | 0.99734 | 0.26667 |  | 1738.3 | 1.02263 | 0.07269
| 1738.18 | 1.00001 | 0.27363 |  | 1738.18 | 1.01361 | 0.07651
| 1738.059 | 1.00287 | 0.2805 |  | 1738.059 | 1.00406 | 0.0807
| 1737.939 | 1.00596 | 0.28727 |  | 1737.939 | 0.99419 | 0.08537
| 1737.818 | 1.00926 | 0.29393 |  | 1737.818 | 0.98378 | 0.09056
| 1737.698 | 1.01276 | 0.30049 |  | 1737.698 | 0.97307 | 0.09636
| 1737.577 | 1.01647 | 0.30691 |  | 1737.577 | 0.96185 | 0.10286
| 1737.457 | 1.02035 | 0.31321 |  | 1737.457 | 0.95038 | 0.11016
| 1737.336 | 1.02444 | 0.31937 |  | 1737.336 | 0.93851 | 0.11833
| 1737.216 | 1.02865 | 0.32539 |  | 1737.216 | 0.9265 | 0.12747
| 1737.095 | 1.03307 | 0.33127 |  | 1737.095 | 0.91425 | 0.13764
| 1736.975 | 1.03758 | 0.33701 |  | 1736.975 | 0.90201 | 0.14893
| 1736.854 | 1.04231 | 0.34262 |  | 1736.854 | 0.88981 | 0.16142
| 1736.734 | 1.04711 | 0.34809 |  | 1736.734 | 0.87782 | 0.17513
| 1736.613 | 1.05216 | 0.35341 |  | 1736.613 | 0.8663 | 0.1901
| 1736.492 | 1.05726 | 0.35857 |  | 1736.492 | 0.85505 | 0.20629
| 1736.372 | 1.06251 | 0.36357 |  | 1736.372 | 0.84475 | 0.22367
| 1736.251 | 1.06788 | 0.3684 |  | 1736.251 | 0.83508 | 0.24218
| 1736.131 | 1.07335 | 0.37307 |  | 1736.131 | 0.82653 | 0.26171
| 1736.01 | 1.07894 | 0.37758 |  | 1736.01 | 0.81893 | 0.28218
| 1735.89 | 1.0846 | 0.38192 |  | 1735.89 | 0.81258 | 0.30342
| 1735.769 | 1.09039 | 0.3861 |  | 1735.769 | 0.8074 | 0.32537
| 1735.649 | 1.09623 | 0.39012 |  | 1735.649 | 0.80353 | 0.34781
| 1735.528 | 1.10221 | 0.39395 |  | 1735.528 | 0.80096 | 0.37067
| 1735.408 | 1.1082 | 0.39761 |  | 1735.408 | 0.79966 | 0.39373
| 1735.287 | 1.11431 | 0.40108 |  | 1735.287 | 0.79966 | 0.41693
| 1735.167 | 1.12039 | 0.40439 |  | 1735.167 | 0.80076 | 0.44015
| 1735.046 | 1.12658 | 0.40753 |  | 1735.046 | 0.80315 | 0.46333
| 1734.926 | 1.13273 | 0.41053 |  | 1734.926 | 0.80646 | 0.48644
| 1734.805 | 1.13901 | 0.41338 |  | 1734.805 | 0.81116 | 0.50937
| 1734.684 | 1.14528 | 0.4161 |  | 1734.684 | 0.81653 | 0.53218
| 1734.564 | 1.15161 | 0.41867 |  | 1734.564 | 0.82324 | 0.55465
| 1734.443 | 1.15802 | 0.42108 |  | 1734.443 | 0.8308 | 0.57679
| 1734.323 | 1.16445 | 0.42332 |  | 1734.323 | 0.8394 | 0.59844
| 1734.202 | 1.17095 | 0.42537 |  | 1734.202 | 0.84874 | 0.61965
| 1734.082 | 1.17742 | 0.42724 |  | 1734.082 | 0.85886 | 0.64035
| 1733.961 | 1.18394 | 0.42893 |  | 1733.961 | 0.8696 | 0.66059
| 1733.841 | 1.1904 | 0.43047 |  | 1733.841 | 0.88093 | 0.68046
| 1733.72 | 1.1969 | 0.43185 |  | 1733.72 | 0.89289 | 0.69997
| 1733.6 | 1.20335 | 0.4331 |  | 1733.6 | 0.90542 | 0.71918
| 1733.479 | 1.20985 | 0.4342 |  | 1733.479 | 0.91871 | 0.73805
| 1733.359 | 1.21629 | 0.43517 |  | 1733.359 | 0.93259 | 0.75656
| 1733.238 | 1.2228 | 0.43598 |  | 1733.238 | 0.94728 | 0.7746
| 1733.118 | 1.22924 | 0.43665 |  | 1733.118 | 0.96245 | 0.79222
| 1732.997 | 1.23574 | 0.43715 |  | 1732.997 | 0.97842 | 0.80927
| 1732.877 | 1.24215 | 0.43751 |  | 1732.877 | 0.99469 | 0.82587
| 1732.756 | 1.24861 | 0.43772 |  | 1732.756 | 1.01179 | 0.84191
| 1732.635 | 1.25502 | 0.43779 |  | 1732.635 | 1.02905 | 0.85759
| 1732.515 | 1.26137 | 0.43772 |  | 1732.515 | 1.04692 | 0.87278
| 1732.394 | 1.26773 | 0.43751 |  | 1732.394 | 1.06528 | 0.88758
| 1732.274 | 1.27402 | 0.43716 |  | 1732.274 | 1.08414 | 0.90194
| 1732.153 | 1.28032 | 0.43666 |  | 1732.153 | 1.10358 | 0.91584
| 1732.033 | 1.28653 | 0.43603 |  | 1732.033 | 1.12347 | 0.92929
| 1731.912 | 1.29275 | 0.43526 |  | 1731.912 | 1.14398 | 0.94225
| 1731.792 | 1.29886 | 0.43435 |  | 1731.792 | 1.16488 | 0.95474
| 1731.671 | 1.30498 | 0.43332 |  | 1731.671 | 1.18644 | 0.96672
| 1731.551 | 1.31098 | 0.43216 |  | 1731.551 | 1.20835 | 0.97825
| 1731.43 | 1.31699 | 0.43088 |  | 1731.43 | 1.23097 | 0.98924
| 1731.31 | 1.32289 | 0.42948 |  | 1731.31 | 1.25394 | 0.99979
| 1731.189 | 1.32879 | 0.42795 |  | 1731.189 | 1.27768 | 1.00976
| 1731.069 | 1.33458 | 0.4263 |  | 1731.069 | 1.30175 | 1.01929
| 1730.948 | 1.34035 | 0.42452 |  | 1730.948 | 1.3267 | 1.02821
| 1730.828 | 1.346 | 0.42263 |  | 1730.828 | 1.35196 | 1.03667
| 1730.707 | 1.35162 | 0.42062 |  | 1730.707 | 1.37828 | 1.04447
| 1730.586 | 1.35718 | 0.4185 |  | 1730.586 | 1.40504 | 1.05178
| 1730.466 | 1.36261 | 0.41628 |  | 1730.466 | 1.43258 | 1.05845
| 1730.345 | 1.36802 | 0.41395 |  | 1730.345 | 1.46102 | 1.06446
| 1730.225 | 1.3733 | 0.41152 |  | 1730.225 | 1.49027 | 1.06978
| 1730.104 | 1.37856 | 0.40897 |  | 1730.104 | 1.52064 | 1.07428
| 1729.984 | 1.38368 | 0.40632 |  | 1729.984 | 1.55194 | 1.07794
| 1729.863 | 1.38876 | 0.40356 |  | 1729.863 | 1.58464 | 1.08052
| 1729.743 | 1.39369 | 0.40071 |  | 1729.743 | 1.61846 | 1.08195
| 1729.622 | 1.39858 | 0.39777 |  | 1729.622 | 1.65396 | 1.08185
| 1729.502 | 1.40333 | 0.39476 |  | 1729.502 | 1.69071 | 1.08001
| 1729.381 | 1.40802 | 0.39166 |  | 1729.381 | 1.72926 | 1.07588
| 1729.261 | 1.41261 | 0.38849 |  | 1729.261 | 1.76896 | 1.06914
| 1729.14 | 1.41713 | 0.38523 |  | 1729.14 | 1.81017 | 1.05912
| 1729.02 | 1.42155 | 0.38188 |  | 1729.02 | 1.85192 | 1.04543
| 1728.899 | 1.42586 | 0.37844 |  | 1728.899 | 1.89416 | 1.02746
| 1728.778 | 1.43012 | 0.37491 |  | 1728.778 | 1.93612 | 1.00486
| 1728.658 | 1.4342 | 0.37131 |  | 1728.658 | 1.97614 | 0.97767
| 1728.537 | 1.43823 | 0.36765 |  | 1728.537 | 2.01431 | 0.94568
| 1728.417 | 1.4421 | 0.36392 |  | 1728.417 | 2.04864 | 0.90958
| 1728.296 | 1.44591 | 0.36013 |  | 1728.296 | 2.07923 | 0.86974
| 1728.176 | 1.44958 | 0.35628 |  | 1728.176 | 2.10463 | 0.82728
| 1728.055 | 1.45317 | 0.35236 |  | 1728.055 | 2.12515 | 0.78299
| 1727.935 | 1.45662 | 0.34837 |  | 1727.935 | 2.14019 | 0.73804
| 1727.814 | 1.45997 | 0.34433 |  | 1727.814 | 2.15029 | 0.69327
| 1727.694 | 1.46318 | 0.34024 |  | 1727.694 | 2.15563 | 0.64954
| 1727.573 | 1.46627 | 0.33611 |  | 1727.573 | 2.15673 | 0.60749
| 1727.453 | 1.46924 | 0.33195 |  | 1727.453 | 2.15433 | 0.56756
| 1727.332 | 1.47209 | 0.32777 |  | 1727.332 | 2.14869 | 0.5301
| 1727.212 | 1.47485 | 0.32355 |  | 1727.212 | 2.1409 | 0.49519
| 1727.091 | 1.47748 | 0.3193 |  | 1727.091 | 2.1307 | 0.46301
| 1726.97 | 1.48007 | 0.31501 |  | 1726.97 | 2.11963 | 0.43333
| 1726.85 | 1.48246 | 0.31069 |  | 1726.85 | 2.10711 | 0.40622
| 1726.729 | 1.48479 | 0.30633 |  | 1726.729 | 2.09405 | 0.38146
| 1726.609 | 1.48693 | 0.30195 |  | 1726.609 | 2.08041 | 0.35892
| 1726.488 | 1.489 | 0.29755 |  | 1726.488 | 2.0666 | 0.33843
| 1726.368 | 1.49091 | 0.29315 |  | 1726.368 | 2.05271 | 0.3198
| 1726.247 | 1.49273 | 0.28874 |  | 1726.247 | 2.03889 | 0.30285
| 1726.127 | 1.49441 | 0.28433 |  | 1726.127 | 2.02527 | 0.28742
| 1726.006 | 1.49599 | 0.2799 |  | 1726.006 | 2.01183 | 0.27338
| 1725.886 | 1.49744 | 0.27546 |  | 1725.886 | 1.99874 | 0.26056
| 1725.765 | 1.49877 | 0.27102 |  | 1725.765 | 1.98588 | 0.2489
| 1725.645 | 1.49996 | 0.26659 |  | 1725.645 | 1.97346 | 0.23825
| 1725.524 | 1.50102 | 0.26217 |  | 1725.524 | 1.9613 | 0.22856
| 1725.404 | 1.50197 | 0.25778 |  | 1725.404 | 1.94962 | 0.2197
| 1725.283 | 1.50279 | 0.25341 |  | 1725.283 | 1.93821 | 0.21163
| 1725.163 | 1.50351 | 0.24906 |  | 1725.163 | 1.92732 | 0.20424
| 1725.042 | 1.5041 | 0.24474 |  | 1725.042 | 1.91666 | 0.1975
| 1724.922 | 1.5046 | 0.24044 |  | 1724.922 | 1.90652 | 0.19131
| 1724.801 | 1.50492 | 0.23617 |  | 1724.801 | 1.89657 | 0.18568
| 1724.68 | 1.5052 | 0.23192 |  | 1724.68 | 1.88709 | 0.18053
| 1724.56 | 1.50529 | 0.22773 |  | 1724.56 | 1.87793 | 0.17583
| 1724.439 | 1.50531 | 0.22359 |  | 1724.439 | 1.86908 | 0.17157
| 1724.319 | 1.50518 | 0.21951 |  | 1724.319 | 1.8606 | 0.1677
| 1724.198 | 1.50496 | 0.21549 |  | 1724.198 | 1.8524 | 0.16423
| 1724.078 | 1.50464 | 0.21154 |  | 1724.078 | 1.84457 | 0.16111
| 1723.957 | 1.50422 | 0.20764 |  | 1723.957 | 1.83704 | 0.15834
| 1723.837 | 1.5037 | 0.2038 |  | 1723.837 | 1.8299 | 0.15587
| 1723.716 | 1.50308 | 0.20003 |  | 1723.716 | 1.82305 | 0.15372
| 1723.596 | 1.50235 | 0.19633 |  | 1723.596 | 1.81665 | 0.15184
| 1723.475 | 1.50151 | 0.19272 |  | 1723.475 | 1.81056 | 0.15021
| 1723.355 | 1.5006 | 0.1892 |  | 1723.355 | 1.80497 | 0.14877
| 1723.234 | 1.49958 | 0.18578 |  | 1723.234 | 1.79974 | 0.14749
| 1723.114 | 1.49852 | 0.18246 |  | 1723.114 | 1.79501 | 0.14628
| 1722.993 | 1.49734 | 0.17923 |  | 1722.993 | 1.79064 | 0.1451
| 1722.872 | 1.49616 | 0.17609 |  | 1722.872 | 1.78671 | 0.14385
| 1722.752 | 1.49488 | 0.17304 |  | 1722.752 | 1.78312 | 0.14249
| 1722.631 | 1.49355 | 0.1701 |  | 1722.631 | 1.77982 | 0.14098
| 1722.511 | 1.49216 | 0.16726 |  | 1722.511 | 1.77676 | 0.13927
| 1722.39 | 1.49071 | 0.16452 |  | 1722.39 | 1.77384 | 0.13737
| 1722.27 | 1.48923 | 0.1619 |  | 1722.27 | 1.77103 | 0.13527
| 1722.149 | 1.48771 | 0.1594 |  | 1722.149 | 1.76826 | 0.13299
| 1722.029 | 1.48618 | 0.15699 |  | 1722.029 | 1.7655 | 0.13055
| 1721.908 | 1.48461 | 0.15469 |  | 1721.908 | 1.76268 | 0.12799
| 1721.788 | 1.48304 | 0.15249 |  | 1721.788 | 1.75983 | 0.12533
| 1721.667 | 1.48143 | 0.15039 |  | 1721.667 | 1.75687 | 0.1226
| 1721.547 | 1.47983 | 0.1484 |  | 1721.547 | 1.75383 | 0.11984
| 1721.426 | 1.47819 | 0.14652 |  | 1721.426 | 1.75066 | 0.11707
| 1721.306 | 1.47659 | 0.14475 |  | 1721.306 | 1.74742 | 0.11433
| 1721.185 | 1.47497 | 0.14309 |  | 1721.185 | 1.74403 | 0.11165
| 1721.064 | 1.4734 | 0.14153 |  | 1721.064 | 1.7406 | 0.10904
| 1720.944 | 1.47185 | 0.14006 |  | 1720.944 | 1.73708 | 0.10654
| 1720.823 | 1.47034 | 0.13868 |  | 1720.823 | 1.73349 | 0.10415
| 1720.703 | 1.46886 | 0.13738 |  | 1720.703 | 1.72988 | 0.10188
| 1720.582 | 1.46741 | 0.13615 |  | 1720.582 | 1.72623 | 0.09975
| 1720.462 | 1.46601 | 0.13499 |  | 1720.462 | 1.72258 | 0.09775
| 1720.341 | 1.46463 | 0.13391 |  | 1720.341 | 1.71893 | 0.09589
| 1720.221 | 1.4633 | 0.13289 |  | 1720.221 | 1.71533 | 0.09415
| 1720.1 | 1.46201 | 0.13193 |  | 1720.1 | 1.71173 | 0.09254
| 1719.98 | 1.46076 | 0.13103 |  | 1719.98 | 1.70822 | 0.09105
| 1719.859 | 1.45956 | 0.13019 |  | 1719.859 | 1.70474 | 0.08965
| 1719.739 | 1.45841 | 0.1294 |  | 1719.739 | 1.70135 | 0.08835
| 1719.618 | 1.45729 | 0.12866 |  | 1719.618 | 1.69798 | 0.08713
| 1719.498 | 1.45624 | 0.12796 |  | 1719.498 | 1.69472 | 0.08599
| 1719.377 | 1.45523 | 0.12731 |  | 1719.377 | 1.69147 | 0.08493
| 1719.256 | 1.45428 | 0.12669 |  | 1719.256 | 1.68832 | 0.08393
| 1719.136 | 1.45339 | 0.1261 |  | 1719.136 | 1.68524 | 0.08299
| 1719.016 | 1.45256 | 0.12554 |  | 1719.016 | 1.68223 | 0.0821
| 1718.895 | 1.45176 | 0.12499 |  | 1718.895 | 1.67926 | 0.08127
| 1718.774 | 1.45103 | 0.12446 |  | 1718.774 | 1.67637 | 0.08047
| 1718.654 | 1.45035 | 0.12394 |  | 1718.654 | 1.67355 | 0.0797
| 1718.533 | 1.44971 | 0.12343 |  | 1718.533 | 1.67077 | 0.07896
| 1718.413 | 1.44912 | 0.12293 |  | 1718.413 | 1.66806 | 0.07825
| 1718.292 | 1.44857 | 0.12243 |  | 1718.292 | 1.66538 | 0.07756
| 1718.172 | 1.44806 | 0.12193 |  | 1718.172 | 1.66276 | 0.0769
| 1718.051 | 1.4476 | 0.12144 |  | 1718.051 | 1.66016 | 0.07626
| 1717.931 | 1.44717 | 0.12093 |  | 1717.931 | 1.65763 | 0.07565
| 1717.81 | 1.44678 | 0.12042 |  | 1717.81 | 1.65512 | 0.07505
| 1717.69 | 1.44643 | 0.1199 |  | 1717.69 | 1.65265 | 0.07447
| 1717.569 | 1.4461 | 0.11937 |  | 1717.569 | 1.6502 | 0.07391
| 1717.448 | 1.4458 | 0.11883 |  | 1717.448 | 1.64778 | 0.07337
| 1717.328 | 1.44553 | 0.11829 |  | 1717.328 | 1.64541 | 0.07285
| 1717.208 | 1.44529 | 0.11774 |  | 1717.208 | 1.64307 | 0.07236
| 1717.087 | 1.44507 | 0.11717 |  | 1717.087 | 1.64074 | 0.0719
| 1716.966 | 1.4449 | 0.11659 |  | 1716.966 | 1.63845 | 0.07146
| 1716.846 | 1.44474 | 0.11599 |  | 1716.846 | 1.63621 | 0.07103
| 1716.725 | 1.44462 | 0.11537 |  | 1716.725 | 1.63399 | 0.07062
| 1716.605 | 1.4445 | 0.11471 |  | 1716.605 | 1.63181 | 0.07022
| 1716.484 | 1.4444 | 0.11403 |  | 1716.484 | 1.62965 | 0.06983
| 1716.364 | 1.4443 | 0.11333 |  | 1716.364 | 1.62752 | 0.06945
| 1716.243 | 1.44421 | 0.11261 |  | 1716.243 | 1.6254 | 0.06908
| 1716.123 | 1.44412 | 0.11188 |  | 1716.123 | 1.62331 | 0.06873
| 1716.002 | 1.44403 | 0.11113 |  | 1716.002 | 1.62123 | 0.0684
| 1715.882 | 1.44396 | 0.11038 |  | 1715.882 | 1.6192 | 0.06808
| 1715.761 | 1.4439 | 0.1096 |  | 1715.761 | 1.61716 | 0.06777
| 1715.641 | 1.44385 | 0.10881 |  | 1715.641 | 1.61517 | 0.06747
| 1715.52 | 1.4438 | 0.10798 |  | 1715.52 | 1.61318 | 0.06719
| 1715.4 | 1.44377 | 0.10713 |  | 1715.4 | 1.61123 | 0.06692
| 1715.279 | 1.44371 | 0.10626 |  | 1715.279 | 1.60928 | 0.06665
| 1715.158 | 1.44367 | 0.10535 |  | 1715.158 | 1.60736 | 0.06641
| 1715.038 | 1.4436 | 0.10443 |  | 1715.038 | 1.60547 | 0.06617
| 1714.917 | 1.44352 | 0.1035 |  | 1714.917 | 1.6036 | 0.06594
| 1714.797 | 1.44344 | 0.10255 |  | 1714.797 | 1.60177 | 0.06571
| 1714.676 | 1.44335 | 0.10159 |  | 1714.676 | 1.59995 | 0.06548
| 1714.556 | 1.44326 | 0.10061 |  | 1714.556 | 1.59815 | 0.06525
| 1714.435 | 1.44316 | 0.09961 |  | 1714.435 | 1.59636 | 0.06501
| 1714.315 | 1.44305 | 0.09858 |  | 1714.315 | 1.59459 | 0.06475
| 1714.194 | 1.44292 | 0.09753 |  | 1714.194 | 1.59281 | 0.06449
| 1714.074 | 1.44277 | 0.09647 |  | 1714.074 | 1.59103 | 0.06423
| 1713.953 | 1.4426 | 0.09539 |  | 1713.953 | 1.58924 | 0.06397
| 1713.833 | 1.44242 | 0.09431 |  | 1713.833 | 1.58746 | 0.06371
| 1713.712 | 1.44221 | 0.09321 |  | 1713.712 | 1.58565 | 0.06346
| 1713.592 | 1.442 | 0.09211 |  | 1713.592 | 1.58386 | 0.06323
| 1713.471 | 1.44176 | 0.09098 |  | 1713.471 | 1.58205 | 0.06302
| 1713.35 | 1.44152 | 0.08984 |  | 1713.35 | 1.58025 | 0.06281
| 1713.23 | 1.44125 | 0.08869 |  | 1713.23 | 1.57846 | 0.06262
| 1713.109 | 1.44095 | 0.08752 |  | 1713.109 | 1.57667 | 0.06244
| 1712.989 | 1.44062 | 0.08633 |  | 1712.989 | 1.5749 | 0.06227
| 1712.868 | 1.44026 | 0.08515 |  | 1712.868 | 1.57311 | 0.0621
| 1712.748 | 1.43986 | 0.08396 |  | 1712.748 | 1.57133 | 0.06195
| 1712.627 | 1.43945 | 0.08278 |  | 1712.627 | 1.56955 | 0.06182
| 1712.507 | 1.43901 | 0.08159 |  | 1712.507 | 1.56777 | 0.06168
| 1712.386 | 1.43855 | 0.0804 |  | 1712.386 | 1.56599 | 0.06157
| 1712.266 | 1.43807 | 0.0792 |  | 1712.266 | 1.56423 | 0.06145
| 1712.145 | 1.43755 | 0.078 |  | 1712.145 | 1.56246 | 0.06134
| 1712.025 | 1.43701 | 0.0768 |  | 1712.025 | 1.5607 | 0.06124
| 1711.904 | 1.43643 | 0.0756 |  | 1711.904 | 1.55891 | 0.06115
| 1711.784 | 1.43583 | 0.0744 |  | 1711.784 | 1.55715 | 0.06106
| 1711.663 | 1.43518 | 0.07321 |  | 1711.663 | 1.55535 | 0.06098
| 1711.542 | 1.43452 | 0.07203 |  | 1711.542 | 1.55356 | 0.06093
| 1711.422 | 1.43384 | 0.07085 |  | 1711.422 | 1.55179 | 0.06088
| 1711.302 | 1.43312 | 0.06967 |  | 1711.302 | 1.55003 | 0.06083
| 1711.181 | 1.43236 | 0.0685 |  | 1711.181 | 1.54824 | 0.0608
| 1711.06 | 1.43158 | 0.06733 |  | 1711.06 | 1.54646 | 0.06076
| 1710.94 | 1.43076 | 0.06617 |  | 1710.94 | 1.54469 | 0.06072
| 1710.819 | 1.4299 | 0.06503 |  | 1710.819 | 1.54288 | 0.06068
| 1710.699 | 1.42902 | 0.06391 |  | 1710.699 | 1.54108 | 0.06065
| 1710.578 | 1.4281 | 0.06282 |  | 1710.578 | 1.53925 | 0.06064
| 1710.458 | 1.42718 | 0.06173 |  | 1710.458 | 1.53744 | 0.06064
| 1710.337 | 1.42622 | 0.06066 |  | 1710.337 | 1.53561 | 0.06065
| 1710.217 | 1.42524 | 0.0596 |  | 1710.217 | 1.53378 | 0.06065
| 1710.096 | 1.42422 | 0.05854 |  | 1710.096 | 1.53194 | 0.06066
| 1709.976 | 1.42317 | 0.0575 |  | 1709.976 | 1.53009 | 0.06066
| 1709.855 | 1.42207 | 0.05647 |  | 1709.855 | 1.5282 | 0.06067
| 1709.734 | 1.42094 | 0.05548 |  | 1709.734 | 1.52628 | 0.06069
| 1709.614 | 1.41978 | 0.05451 |  | 1709.614 | 1.52436 | 0.06073
| 1709.494 | 1.4186 | 0.05358 |  | 1709.494 | 1.52243 | 0.06078
| 1709.373 | 1.41737 | 0.05268 |  | 1709.373 | 1.52047 | 0.06085
| 1709.252 | 1.41614 | 0.0518 |  | 1709.252 | 1.51851 | 0.06093
| 1709.132 | 1.41488 | 0.05095 |  | 1709.132 | 1.51654 | 0.061
| 1709.011 | 1.41359 | 0.05012 |  | 1709.011 | 1.51453 | 0.06109
| 1708.891 | 1.41228 | 0.04932 |  | 1708.891 | 1.51249 | 0.06118
| 1708.77 | 1.41093 | 0.04856 |  | 1708.77 | 1.51041 | 0.06129
| 1708.65 | 1.40956 | 0.04784 |  | 1708.65 | 1.50832 | 0.06143
| 1708.529 | 1.40817 | 0.04715 |  | 1708.529 | 1.5062 | 0.0616
| 1708.409 | 1.40677 | 0.04651 |  | 1708.409 | 1.50407 | 0.0618
| 1708.288 | 1.40534 | 0.04589 |  | 1708.288 | 1.50192 | 0.06201
| 1708.168 | 1.40391 | 0.04531 |  | 1708.168 | 1.49977 | 0.06224
| 1708.047 | 1.40244 | 0.04475 |  | 1708.047 | 1.49758 | 0.06247
| 1707.927 | 1.40097 | 0.04423 |  | 1707.927 | 1.49537 | 0.06272
| 1707.806 | 1.39945 | 0.04374 |  | 1707.806 | 1.49313 | 0.06299
| 1707.686 | 1.39793 | 0.0433 |  | 1707.686 | 1.49086 | 0.06327
| 1707.565 | 1.39637 | 0.04291 |  | 1707.565 | 1.48854 | 0.0636
| 1707.444 | 1.3948 | 0.04257 |  | 1707.444 | 1.4862 | 0.06394
| 1707.324 | 1.39324 | 0.04227 |  | 1707.324 | 1.48386 | 0.06432
| 1707.203 | 1.39166 | 0.04201 |  | 1707.203 | 1.48149 | 0.06471
| 1707.083 | 1.39008 | 0.04179 |  | 1707.083 | 1.47909 | 0.06511
| 1706.962 | 1.38848 | 0.04161 |  | 1706.962 | 1.47665 | 0.06553
| 1706.842 | 1.38688 | 0.04148 |  | 1706.842 | 1.47417 | 0.06597
| 1706.721 | 1.38525 | 0.04139 |  | 1706.721 | 1.47163 | 0.06646
| 1706.601 | 1.38363 | 0.04135 |  | 1706.601 | 1.46908 | 0.06699
| 1706.48 | 1.38199 | 0.04136 |  | 1706.48 | 1.46648 | 0.06756
| 1706.36 | 1.38036 | 0.04143 |  | 1706.36 | 1.46388 | 0.06815
| 1706.239 | 1.37872 | 0.04153 |  | 1706.239 | 1.46123 | 0.06878
| 1706.119 | 1.3771 | 0.04168 |  | 1706.119 | 1.45858 | 0.06943
| 1705.998 | 1.37546 | 0.04187 |  | 1705.998 | 1.45587 | 0.0701
| 1705.878 | 1.37382 | 0.04211 |  | 1705.878 | 1.45313 | 0.07079
| 1705.757 | 1.37217 | 0.04241 |  | 1705.757 | 1.45032 | 0.07151
| 1705.636 | 1.37051 | 0.04276 |  | 1705.636 | 1.44744 | 0.07228
| 1705.516 | 1.36888 | 0.04317 |  | 1705.516 | 1.44457 | 0.0731
| 1705.395 | 1.36725 | 0.04364 |  | 1705.395 | 1.44162 | 0.07395
| 1705.275 | 1.36564 | 0.04416 |  | 1705.275 | 1.43866 | 0.07485
| 1705.154 | 1.36404 | 0.04473 |  | 1705.154 | 1.43564 | 0.07577
| 1705.034 | 1.36247 | 0.04535 |  | 1705.034 | 1.43257 | 0.07671
| 1704.913 | 1.36089 | 0.04602 |  | 1704.913 | 1.42942 | 0.0777
| 1704.793 | 1.35935 | 0.04674 |  | 1704.793 | 1.42623 | 0.07873
| 1704.672 | 1.3578 | 0.04751 |  | 1704.672 | 1.42293 | 0.07981
| 1704.552 | 1.35629 | 0.04834 |  | 1704.552 | 1.4196 | 0.08096
| 1704.431 | 1.3548 | 0.04923 |  | 1704.431 | 1.4162 | 0.08217
| 1704.311 | 1.35334 | 0.05016 |  | 1704.311 | 1.41275 | 0.08343
| 1704.19 | 1.35191 | 0.05114 |  | 1704.19 | 1.40921 | 0.08475
| 1704.07 | 1.35051 | 0.05217 |  | 1704.07 | 1.40562 | 0.08611
| 1703.949 | 1.34913 | 0.05323 |  | 1703.949 | 1.40193 | 0.08754
| 1703.828 | 1.34776 | 0.05435 |  | 1703.828 | 1.39812 | 0.08903
| 1703.708 | 1.34644 | 0.05551 |  | 1703.708 | 1.39428 | 0.09061
| 1703.587 | 1.34513 | 0.05674 |  | 1703.587 | 1.3903 | 0.09226
| 1703.467 | 1.34388 | 0.05802 |  | 1703.467 | 1.38627 | 0.09401
| 1703.346 | 1.34265 | 0.05935 |  | 1703.346 | 1.38211 | 0.09585
| 1703.226 | 1.3415 | 0.06073 |  | 1703.226 | 1.3779 | 0.09778
| 1703.105 | 1.34037 | 0.06214 |  | 1703.105 | 1.37355 | 0.0998
| 1702.985 | 1.33931 | 0.06359 |  | 1702.985 | 1.36912 | 0.10191
| 1702.864 | 1.33828 | 0.06508 |  | 1702.864 | 1.36453 | 0.10415
| 1702.744 | 1.3373 | 0.06659 |  | 1702.744 | 1.35986 | 0.10652
| 1702.623 | 1.33635 | 0.06815 |  | 1702.623 | 1.35505 | 0.10902
| 1702.503 | 1.33545 | 0.06975 |  | 1702.503 | 1.35015 | 0.11165
| 1702.382 | 1.3346 | 0.07139 |  | 1702.382 | 1.34509 | 0.11443
| 1702.262 | 1.33381 | 0.07308 |  | 1702.262 | 1.33994 | 0.11734
| 1702.141 | 1.33307 | 0.07479 |  | 1702.141 | 1.3346 | 0.12041
| 1702.021 | 1.3324 | 0.07654 |  | 1702.021 | 1.32914 | 0.12365
| 1701.9 | 1.33179 | 0.07832 |  | 1701.9 | 1.32348 | 0.12708
| 1701.78 | 1.33123 | 0.08011 |  | 1701.78 | 1.31767 | 0.13072
| 1701.659 | 1.33075 | 0.08193 |  | 1701.659 | 1.31168 | 0.13459
| 1701.538 | 1.33029 | 0.08377 |  | 1701.538 | 1.30545 | 0.13869
| 1701.418 | 1.32991 | 0.08563 |  | 1701.418 | 1.29912 | 0.14306
| 1701.297 | 1.32958 | 0.08752 |  | 1701.297 | 1.29251 | 0.1477
| 1701.177 | 1.32933 | 0.08943 |  | 1701.177 | 1.28574 | 0.15265
| 1701.056 | 1.32913 | 0.09136 |  | 1701.056 | 1.27867 | 0.15796
| 1700.936 | 1.32902 | 0.0933 |  | 1700.936 | 1.27144 | 0.16367
| 1700.815 | 1.32897 | 0.09525 |  | 1700.815 | 1.2639 | 0.16983
| 1700.695 | 1.32898 | 0.09719 |  | 1700.695 | 1.25621 | 0.17647
| 1700.574 | 1.32906 | 0.09914 |  | 1700.574 | 1.24824 | 0.18366
| 1700.454 | 1.32919 | 0.10109 |  | 1700.454 | 1.24013 | 0.19142
| 1700.333 | 1.32938 | 0.10306 |  | 1700.333 | 1.23177 | 0.19984
| 1700.213 | 1.32963 | 0.10503 |  | 1700.213 | 1.22327 | 0.20897
| 1700.092 | 1.32997 | 0.10701 |  | 1700.092 | 1.21461 | 0.21891
| 1699.972 | 1.33036 | 0.109 |  | 1699.972 | 1.20588 | 0.22973
| 1699.851 | 1.33086 | 0.11098 |  | 1699.851 | 1.19723 | 0.24149
| 1699.73 | 1.33141 | 0.11294 |  | 1699.73 | 1.18845 | 0.25426
| 1699.61 | 1.33205 | 0.11488 |  | 1699.61 | 1.18009 | 0.26805
| 1699.489 | 1.33274 | 0.1168 |  | 1699.489 | 1.17181 | 0.28291
| 1699.369 | 1.33349 | 0.1187 |  | 1699.369 | 1.16403 | 0.29885
| 1699.248 | 1.33431 | 0.12058 |  | 1699.248 | 1.15656 | 0.31597
| 1699.128 | 1.33518 | 0.12245 |  | 1699.128 | 1.14975 | 0.33427
| 1699.007 | 1.33613 | 0.1243 |  | 1699.007 | 1.14358 | 0.35384
| 1698.887 | 1.33714 | 0.12613 |  | 1698.887 | 1.1384 | 0.37463
| 1698.766 | 1.33823 | 0.12793 |  | 1698.766 | 1.13428 | 0.39662
| 1698.646 | 1.33937 | 0.12969 |  | 1698.646 | 1.13145 | 0.41968
| 1698.525 | 1.34059 | 0.13142 |  | 1698.525 | 1.13007 | 0.4437
| 1698.405 | 1.34184 | 0.1331 |  | 1698.405 | 1.13016 | 0.46853
| 1698.284 | 1.34317 | 0.13476 |  | 1698.284 | 1.13196 | 0.49402
| 1698.164 | 1.34452 | 0.13638 |  | 1698.164 | 1.13525 | 0.52009
| 1698.043 | 1.34598 | 0.13798 |  | 1698.043 | 1.14063 | 0.54654
| 1697.922 | 1.34746 | 0.13953 |  | 1697.922 | 1.14736 | 0.57336
| 1697.802 | 1.34902 | 0.14104 |  | 1697.802 | 1.15626 | 0.60021
| 1697.681 | 1.35064 | 0.14249 |  | 1697.681 | 1.16686 | 0.62703
| 1697.561 | 1.3523 | 0.14388 |  | 1697.561 | 1.1794 | 0.65358
| 1697.44 | 1.354 | 0.14522 |  | 1697.44 | 1.19366 | 0.67979
| 1697.32 | 1.35573 | 0.14651 |  | 1697.32 | 1.20964 | 0.70551
| 1697.199 | 1.35752 | 0.14776 |  | 1697.199 | 1.22731 | 0.73072
| 1697.079 | 1.35934 | 0.14898 |  | 1697.079 | 1.24659 | 0.75534
| 1696.958 | 1.36123 | 0.15014 |  | 1696.958 | 1.26764 | 0.77926
| 1696.838 | 1.36316 | 0.15124 |  | 1696.838 | 1.29019 | 0.8024
| 1696.717 | 1.36516 | 0.15226 |  | 1696.717 | 1.31453 | 0.82459
| 1696.597 | 1.36716 | 0.15321 |  | 1696.597 | 1.34018 | 0.84582
| 1696.476 | 1.3692 | 0.15409 |  | 1696.476 | 1.36753 | 0.86595
| 1696.356 | 1.37124 | 0.1549 |  | 1696.356 | 1.39599 | 0.88512
| 1696.235 | 1.3733 | 0.15567 |  | 1696.235 | 1.42626 | 0.9032
| 1696.115 | 1.37537 | 0.1564 |  | 1696.115 | 1.45771 | 0.92037
| 1695.994 | 1.37749 | 0.15708 |  | 1695.994 | 1.49143 | 0.93625
| 1695.873 | 1.37964 | 0.15772 |  | 1695.873 | 1.52664 | 0.95087
| 1695.753 | 1.38183 | 0.15829 |  | 1695.753 | 1.56384 | 0.96379
| 1695.632 | 1.38406 | 0.15878 |  | 1695.632 | 1.6031 | 0.97468
| 1695.512 | 1.3863 | 0.1592 |  | 1695.512 | 1.64402 | 0.98331
| 1695.391 | 1.38856 | 0.15954 |  | 1695.391 | 1.68694 | 0.98928
| 1695.271 | 1.39081 | 0.15982 |  | 1695.271 | 1.73122 | 0.99247
| 1695.15 | 1.39309 | 0.16003 |  | 1695.15 | 1.77744 | 0.99228
| 1695.03 | 1.39536 | 0.16019 |  | 1695.03 | 1.82464 | 0.98843
| 1694.909 | 1.39767 | 0.16027 |  | 1694.909 | 1.87326 | 0.98012
| 1694.789 | 1.39997 | 0.16029 |  | 1694.789 | 1.92174 | 0.96702
| 1694.668 | 1.40229 | 0.16022 |  | 1694.668 | 1.97002 | 0.94861
| 1694.548 | 1.40459 | 0.16008 |  | 1694.548 | 2.01613 | 0.92512
| 1694.427 | 1.4069 | 0.15986 |  | 1694.427 | 2.05992 | 0.89682
| 1694.307 | 1.40917 | 0.15959 |  | 1694.307 | 2.09986 | 0.86458
| 1694.186 | 1.41144 | 0.15925 |  | 1694.186 | 2.13616 | 0.82913
| 1694.066 | 1.41369 | 0.15887 |  | 1694.066 | 2.1683 | 0.79133
| 1693.945 | 1.41595 | 0.15843 |  | 1693.945 | 2.19647 | 0.75178
| 1693.824 | 1.41823 | 0.15792 |  | 1693.824 | 2.22143 | 0.71072
| 1693.704 | 1.42047 | 0.15734 |  | 1693.704 | 2.24207 | 0.66869
| 1693.583 | 1.42272 | 0.15669 |  | 1693.583 | 2.25951 | 0.62559
| 1693.463 | 1.42492 | 0.15596 |  | 1693.463 | 2.27274 | 0.58184
| 1693.342 | 1.42711 | 0.15517 |  | 1693.342 | 2.28223 | 0.5376
| 1693.222 | 1.42925 | 0.15433 |  | 1693.222 | 2.28727 | 0.49347
| 1693.101 | 1.43139 | 0.15344 |  | 1693.101 | 2.28816 | 0.44998
| 1692.981 | 1.43348 | 0.15249 |  | 1692.981 | 2.28478 | 0.40787
| 1692.86 | 1.43558 | 0.15149 |  | 1692.86 | 2.27746 | 0.36779
| 1692.74 | 1.43764 | 0.15043 |  | 1692.74 | 2.2668 | 0.33032
| 1692.619 | 1.4397 | 0.1493 |  | 1692.619 | 2.25317 | 0.29594
| 1692.499 | 1.4417 | 0.14811 |  | 1692.499 | 2.23765 | 0.2648
| 1692.378 | 1.44367 | 0.14685 |  | 1692.378 | 2.22039 | 0.23707
| 1692.258 | 1.44559 | 0.14554 |  | 1692.258 | 2.20267 | 0.2125
| 1692.137 | 1.44746 | 0.14418 |  | 1692.137 | 2.18417 | 0.191
| 1692.016 | 1.44932 | 0.14278 |  | 1692.016 | 2.1662 | 0.17212
| 1691.896 | 1.45111 | 0.14134 |  | 1691.896 | 2.14839 | 0.15565
| 1691.775 | 1.45289 | 0.13985 |  | 1691.775 | 2.13118 | 0.14123
| 1691.655 | 1.4546 | 0.1383 |  | 1691.655 | 2.11458 | 0.12859
| 1691.534 | 1.45629 | 0.1367 |  | 1691.534 | 2.09868 | 0.11749
| 1691.414 | 1.4579 | 0.13506 |  | 1691.414 | 2.08355 | 0.10768
| 1691.293 | 1.45948 | 0.13338 |  | 1691.293 | 2.06908 | 0.09901
| 1691.173 | 1.46098 | 0.13166 |  | 1691.173 | 2.05539 | 0.09127
| 1691.052 | 1.46244 | 0.12992 |  | 1691.052 | 2.0423 | 0.08437
| 1690.932 | 1.46384 | 0.12816 |  | 1690.932 | 2.02993 | 0.07817
| 1690.811 | 1.46522 | 0.12636 |  | 1690.811 | 2.01808 | 0.07259
| 1690.691 | 1.46654 | 0.12454 |  | 1690.691 | 2.00689 | 0.06754
| 1690.57 | 1.46782 | 0.12267 |  | 1690.57 | 1.99612 | 0.06295
| 1690.45 | 1.46906 | 0.12077 |  | 1690.45 | 1.98595 | 0.05876
| 1690.329 | 1.47022 | 0.11883 |  | 1690.329 | 1.97611 | 0.05494
| 1690.208 | 1.47135 | 0.11686 |  | 1690.208 | 1.96674 | 0.05145
| 1690.088 | 1.47238 | 0.11487 |  | 1690.088 | 1.9578 | 0.04825
| 1689.967 | 1.47337 | 0.11287 |  | 1689.967 | 1.94916 | 0.04534
| 1689.847 | 1.47429 | 0.11085 |  | 1689.847 | 1.94094 | 0.04269
| 1689.726 | 1.47516 | 0.10882 |  | 1689.726 | 1.93301 | 0.04027
| 1689.606 | 1.47597 | 0.10678 |  | 1689.606 | 1.92548 | 0.03805
| 1689.485 | 1.47674 | 0.10473 |  | 1689.485 | 1.9182 | 0.036
| 1689.365 | 1.47743 | 0.10266 |  | 1689.365 | 1.91127 | 0.03407
| 1689.244 | 1.47808 | 0.10058 |  | 1689.244 | 1.90452 | 0.03228
| 1689.124 | 1.47866 | 0.09849 |  | 1689.124 | 1.89807 | 0.03061
| 1689.003 | 1.47918 | 0.09641 |  | 1689.003 | 1.89177 | 0.02906
| 1688.883 | 1.47964 | 0.09433 |  | 1688.883 | 1.88573 | 0.02761
| 1688.762 | 1.48005 | 0.09225 |  | 1688.762 | 1.87981 | 0.0263
| 1688.642 | 1.48042 | 0.09017 |  | 1688.642 | 1.87416 | 0.02508
| 1688.521 | 1.48072 | 0.08809 |  | 1688.521 | 1.8686 | 0.02397
| 1688.401 | 1.48099 | 0.08601 |  | 1688.401 | 1.86328 | 0.02295
| 1688.28 | 1.48117 | 0.08393 |  | 1688.28 | 1.85803 | 0.02204
| 1688.159 | 1.48132 | 0.08185 |  | 1688.159 | 1.85296 | 0.02122
| 1688.039 | 1.48138 | 0.07978 |  | 1688.039 | 1.84803 | 0.02052
| 1687.918 | 1.4814 | 0.07774 |  | 1687.918 | 1.84325 | 0.01993
| 1687.798 | 1.48136 | 0.07572 |  | 1687.798 | 1.83863 | 0.01944
| 1687.677 | 1.48128 | 0.07372 |  | 1687.677 | 1.83415 | 0.01908
| 1687.557 | 1.48115 | 0.07174 |  | 1687.557 | 1.82986 | 0.01879
| 1687.436 | 1.48098 | 0.06977 |  | 1687.436 | 1.82569 | 0.0186
| 1687.316 | 1.48076 | 0.06782 |  | 1687.316 | 1.8217 | 0.01849
| 1687.195 | 1.48049 | 0.06588 |  | 1687.195 | 1.81784 | 0.01847
| 1687.075 | 1.48016 | 0.06397 |  | 1687.075 | 1.81417 | 0.01856
| 1686.954 | 1.47978 | 0.06209 |  | 1686.954 | 1.81066 | 0.01875
| 1686.834 | 1.47936 | 0.06024 |  | 1686.834 | 1.80738 | 0.01902
| 1686.713 | 1.47889 | 0.05843 |  | 1686.713 | 1.80432 | 0.01936
| 1686.593 | 1.47841 | 0.05666 |  | 1686.593 | 1.80154 | 0.01972
| 1686.472 | 1.47788 | 0.05491 |  | 1686.472 | 1.799 | 0.02006
| 1686.352 | 1.47734 | 0.05318 |  | 1686.352 | 1.79672 | 0.02033
| 1686.231 | 1.47673 | 0.05148 |  | 1686.231 | 1.79467 | 0.02049
| 1686.11 | 1.47611 | 0.0498 |  | 1686.11 | 1.79279 | 0.02049
| 1685.99 | 1.47543 | 0.04815 |  | 1685.99 | 1.79108 | 0.02032
| 1685.869 | 1.47472 | 0.04655 |  | 1685.869 | 1.78946 | 0.01995
| 1685.749 | 1.47398 | 0.045 |  | 1685.749 | 1.7879 | 0.01938
| 1685.628 | 1.47322 | 0.04349 |  | 1685.628 | 1.78632 | 0.01862
| 1685.508 | 1.47245 | 0.04202 |  | 1685.508 | 1.78469 | 0.01768
| 1685.387 | 1.47165 | 0.04057 |  | 1685.387 | 1.78297 | 0.01662
| 1685.267 | 1.47085 | 0.03915 |  | 1685.267 | 1.78112 | 0.01546
| 1685.146 | 1.47 | 0.03775 |  | 1685.146 | 1.77912 | 0.01426
| 1685.026 | 1.46913 | 0.03638 |  | 1685.026 | 1.777 | 0.01307
| 1684.905 | 1.46822 | 0.03505 |  | 1684.905 | 1.77474 | 0.01196
| 1684.785 | 1.46729 | 0.03378 |  | 1684.785 | 1.77242 | 0.01093
| 1684.664 | 1.46634 | 0.03255 |  | 1684.664 | 1.77003 | 0.01
| 1684.544 | 1.46539 | 0.03138 |  | 1684.544 | 1.76766 | 0.00917
| 1684.423 | 1.46442 | 0.03024 |  | 1684.423 | 1.76525 | 0.00844
| 1684.302 | 1.46347 | 0.02915 |  | 1684.302 | 1.76288 | 0.0078
| 1684.182 | 1.46251 | 0.02808 |  | 1684.182 | 1.76054 | 0.00725
| 1684.061 | 1.46154 | 0.02704 |  | 1684.061 | 1.75823 | 0.00677
| 1683.941 | 1.46056 | 0.02604 |  | 1683.941 | 1.75598 | 0.00638
| 1683.82 | 1.45957 | 0.02507 |  | 1683.82 | 1.7538 | 0.00606
| 1683.7 | 1.45859 | 0.02414 |  | 1683.7 | 1.75172 | 0.00578
| 1683.579 | 1.4576 | 0.02325 |  | 1683.579 | 1.74972 | 0.00552
| 1683.459 | 1.45662 | 0.02239 |  | 1683.459 | 1.74781 | 0.00526
| 1683.338 | 1.45564 | 0.02155 |  | 1683.338 | 1.74595 | 0.00497
| 1683.218 | 1.45466 | 0.02074 |  | 1683.218 | 1.74414 | 0.00465
| 1683.097 | 1.45367 | 0.01996 |  | 1683.097 | 1.74234 | 0.00431
| 1682.977 | 1.45269 | 0.01921 |  | 1682.977 | 1.74054 | 0.00396
| 1682.856 | 1.45169 | 0.01849 |  | 1682.856 | 1.73873 | 0.00362
| 1682.736 | 1.45071 | 0.01782 |  | 1682.736 | 1.73694 | 0.0033
| 1682.615 | 1.44972 | 0.01718 |  | 1682.615 | 1.73515 | 0.00301
| 1682.495 | 1.44876 | 0.01657 |  | 1682.495 | 1.73339 | 0.00274
| 1682.374 | 1.44781 | 0.01599 |  | 1682.374 | 1.73164 | 0.00249
| 1682.253 | 1.44688 | 0.01542 |  | 1682.253 | 1.72992 | 0.00226
| 1682.133 | 1.44596 | 0.01487 |  | 1682.133 | 1.72823 | 0.00205
| 1682.012 | 1.44504 | 0.01433 |  | 1682.012 | 1.72654 | 0.00186
| 1681.892 | 1.44412 | 0.01381 |  | 1681.892 | 1.7249 | 0.00169
| 1681.771 | 1.4432 | 0.01332 |  | 1681.771 | 1.72326 | 0.00155
| 1681.651 | 1.44228 | 0.01285 |  | 1681.651 | 1.72168 | 0.00143
| 1681.53 | 1.44138 | 0.01242 |  | 1681.53 | 1.72011 | 0.00132
| 1681.41 | 1.44049 | 0.012 |  | 1681.41 | 1.7186 | 0.00123
| 1681.289 | 1.43961 | 0.01161 |  | 1681.289 | 1.7171 | 0.00114
| 1681.169 | 1.43875 | 0.01123 |  | 1681.169 | 1.71565 | 0.00105
| 1681.048 | 1.43789 | 0.01087 |  | 1681.048 | 1.7142 | 0.000959994
| 1680.928 | 1.43705 | 0.01052 |  | 1680.928 | 1.71279 | 0.000880191
| 1680.807 | 1.43621 | 0.01019 |  | 1680.807 | 1.7114 | 0.000806815
| 1680.687 | 1.43539 | 0.00988 |  | 1680.687 | 1.71003 | 0.000731347
| 1680.566 | 1.43457 | 0.00959 |  | 1680.566 | 1.70867 | 0.000669089
| 1680.445 | 1.43378 | 0.00932 |  | 1680.445 | 1.70735 | 0.000608367
| 1680.325 | 1.433 | 0.00906 |  | 1680.325 | 1.70605 | 0.000548059
| 1680.204 | 1.43223 | 0.00881 |  | 1680.204 | 1.70476 | 0.000488404
| 1680.084 | 1.43148 | 0.00856 |  | 1680.084 | 1.70349 | 0.000429445
| 1679.963 | 1.43073 | 0.00832 |  | 1679.963 | 1.70223 | 0.000374767
| 1679.843 | 1.43 | 0.0081 |  | 1679.843 | 1.70098 | 0.00033194
| 1679.722 | 1.42926 | 0.00789 |  | 1679.722 | 1.69975 | 0.00029694
| 1679.602 | 1.42855 | 0.00769 |  | 1679.602 | 1.69855 | 0.00027476
| 1679.481 | 1.42784 | 0.0075 |  | 1679.481 | 1.69736 | 0.000257423
| 1679.361 | 1.42715 | 0.00733 |  | 1679.361 | 1.6962 | 0.000241259
| 1679.24 | 1.42648 | 0.00716 |  | 1679.24 | 1.69505 | 0.000224487
| 1679.12 | 1.42582 | 0.00699 |  | 1679.12 | 1.69392 | 0.000211801
| 1678.999 | 1.42516 | 0.00682 |  | 1678.999 | 1.69281 | 0.000203742
| 1678.879 | 1.42451 | 0.00666 |  | 1678.879 | 1.69172 | 0.000188381
| 1678.758 | 1.42386 | 0.00651 |  | 1678.758 | 1.69063 | 0.000182838
| 1678.637 | 1.42322 | 0.00636 |  | 1678.637 | 1.68956 | 0.00018052
| 1678.517 | 1.42259 | 0.00624 |  | 1678.517 | 1.68852 | 0.000173927
| 1678.396 | 1.42197 | 0.00612 |  | 1678.396 | 1.68749 | 0.000170161
| 1678.276 | 1.42137 | 0.00602 |  | 1678.276 | 1.68648 | 0.000164044
| 1678.155 | 1.42079 | 0.00591 |  | 1678.155 | 1.68547 | 0.000149079
| 1678.035 | 1.42022 | 0.0058 |  | 1678.035 | 1.68448 | 0.000130234
| 1677.914 | 1.41965 | 0.00569 |  | 1677.914 | 1.68349 | 0.000117054
| 1677.794 | 1.4191 | 0.00557 |  | 1677.794 | 1.68252 | 9.72092e-05
| 1677.673 | 1.41853 | 0.00546 |  | 1677.673 | 1.68153 | 8.96184e-05
| 1677.553 | 1.41798 | 0.00536 |  | 1677.553 | 1.68058 | 8.62079e-05
| 1677.432 | 1.41742 | 0.00526 |  | 1677.432 | 1.67962 | 8.93766e-05
| 1677.312 | 1.41688 | 0.00518 |  | 1677.312 | 1.67869 | 9.39543e-05
| 1677.191 | 1.41634 | 0.00511 |  | 1677.191 | 1.67776 | 9.2879e-05
| 1677.071 | 1.41583 | 0.00503 |  | 1677.071 | 1.67685 | 8.87945e-05
| 1676.95 | 1.41532 | 0.00496 |  | 1676.95 | 1.67594 | 8.32668e-05
| 1676.83 | 1.41482 | 0.00488 |  | 1676.83 | 1.67503 | 8.21203e-05
| 1676.709 | 1.41432 | 0.00481 |  | 1676.709 | 1.67413 | 8.29056e-05
| 1676.589 | 1.41382 | 0.00474 |  | 1676.589 | 1.67324 | 9.25196e-05
| 1676.468 | 1.41333 | 0.00467 |  | 1676.468 | 1.67235 | 0.000112856
| 1676.347 | 1.41284 | 0.00462 |  | 1676.347 | 1.67148 | 0.000127896
| 1676.227 | 1.41238 | 0.00457 |  | 1676.227 | 1.67062 | 0.000143315
| 1676.106 | 1.41192 | 0.00452 |  | 1676.106 | 1.66977 | 0.000163745
| 1675.986 | 1.41148 | 0.00446 |  | 1675.986 | 1.66893 | 0.00017434
| 1675.865 | 1.41104 | 0.00439 |  | 1675.865 | 1.66808 | 0.000184116
| 1675.745 | 1.4106 | 0.00432 |  | 1675.745 | 1.66724 | 0.000200669
| 1675.624 | 1.41016 | 0.00425 |  | 1675.624 | 1.6664 | 0.000213555
| 1675.504 | 1.40972 | 0.00418 |  | 1675.504 | 1.66556 | 0.000237599
| 1675.383 | 1.40927 | 0.00412 |  | 1675.383 | 1.66474 | 0.000266058
| 1675.263 | 1.40883 | 0.00406 |  | 1675.263 | 1.66391 | 0.000291556
| 1675.142 | 1.4084 | 0.00401 |  | 1675.142 | 1.66309 | 0.000320399
| 1675.022 | 1.40798 | 0.00396 |  | 1675.022 | 1.66226 | 0.000345274
| 1674.901 | 1.40755 | 0.00391 |  | 1674.901 | 1.66143 | 0.0003811
| 1674.781 | 1.40714 | 0.00386 |  | 1674.781 | 1.6606 | 0.000420913
| 1674.66 | 1.40671 | 0.0038 |  | 1674.66 | 1.65975 | 0.000467592
| 1674.539 | 1.40629 | 0.00375 |  | 1674.539 | 1.6589 | 0.000536035
| 1674.419 | 1.40587 | 0.00371 |  | 1674.419 | 1.65805 | 0.000618482
| 1674.298 | 1.40544 | 0.00368 |  | 1674.298 | 1.65719 | 0.000712698
| 1674.178 | 1.40504 | 0.00366 |  | 1674.178 | 1.65633 | 0.000825974
| 1674.057 | 1.40464 | 0.00365 |  | 1674.057 | 1.65546 | 0.000957802
| 1673.937 | 1.40425 | 0.00363 |  | 1673.937 | 1.65458 | 0.00111
| 1673.816 | 1.40387 | 0.00361 |  | 1673.816 | 1.65367 | 0.0013
| 1673.696 | 1.40349 | 0.00358 |  | 1673.696 | 1.65274 | 0.00154
| 1673.575 | 1.40311 | 0.00356 |  | 1673.575 | 1.65179 | 0.00184
| 1673.455 | 1.40273 | 0.00353 |  | 1673.455 | 1.65083 | 0.00224
| 1673.334 | 1.40235 | 0.00352 |  | 1673.334 | 1.64988 | 0.00277
| 1673.214 | 1.40198 | 0.00351 |  | 1673.214 | 1.64898 | 0.00342
| 1673.093 | 1.40162 | 0.0035 |  | 1673.093 | 1.64817 | 0.00425
| 1672.973 | 1.40126 | 0.00349 |  | 1672.973 | 1.64754 | 0.00522
| 1672.852 | 1.40091 | 0.00348 |  | 1672.852 | 1.64715 | 0.00631
| 1672.731 | 1.40057 | 0.00346 |  | 1672.731 | 1.64708 | 0.00743
| 1672.611 | 1.40022 | 0.00344 |  | 1672.611 | 1.64735 | 0.00847
| 1672.49 | 1.39987 | 0.00343 |  | 1672.49 | 1.64795 | 0.00931
| 1672.37 | 1.39952 | 0.00341 |  | 1672.37 | 1.64879 | 0.00982
| 1672.249 | 1.39917 | 0.0034 |  | 1672.249 | 1.64977 | 0.0099
| 1672.129 | 1.39883 | 0.0034 |  | 1672.129 | 1.65069 | 0.00955
| 1672.008 | 1.39849 | 0.0034 |  | 1672.008 | 1.65144 | 0.00881
| 1671.888 | 1.39815 | 0.00339 |  | 1671.888 | 1.65186 | 0.00779
| 1671.767 | 1.39782 | 0.00339 |  | 1671.767 | 1.65193 | 0.00663
| 1671.647 | 1.39748 | 0.00338 |  | 1671.647 | 1.65165 | 0.00547
| 1671.526 | 1.39714 | 0.00339 |  | 1671.526 | 1.65106 | 0.00442
| 1671.406 | 1.3968 | 0.00339 |  | 1671.406 | 1.65029 | 0.00354
| 1671.285 | 1.39646 | 0.00341 |  | 1671.285 | 1.64939 | 0.00286
| 1671.165 | 1.39614 | 0.00344 |  | 1671.165 | 1.64846 | 0.00235
| 1671.044 | 1.39582 | 0.00347 |  | 1671.044 | 1.64753 | 0.00198
| 1670.923 | 1.39551 | 0.0035 |  | 1670.923 | 1.64664 | 0.00171
| 1670.803 | 1.39521 | 0.00353 |  | 1670.803 | 1.64579 | 0.00151
| 1670.682 | 1.39491 | 0.00355 |  | 1670.682 | 1.64496 | 0.00136
| 1670.562 | 1.39461 | 0.00357 |  | 1670.562 | 1.64417 | 0.00125
| 1670.441 | 1.39431 | 0.0036 |  | 1670.441 | 1.64339 | 0.00118
| 1670.321 | 1.39401 | 0.00363 |  | 1670.321 | 1.64266 | 0.00113
| 1670.2 | 1.39371 | 0.00366 |  | 1670.2 | 1.64194 | 0.0011
| 1670.08 | 1.39342 | 0.0037 |  | 1670.08 | 1.64125 | 0.00109
| 1669.959 | 1.39314 | 0.00375 |  | 1669.959 | 1.64058 | 0.00108
| 1669.839 | 1.39287 | 0.0038 |  | 1669.839 | 1.63992 | 0.00107
| 1669.718 | 1.3926 | 0.00384 |  | 1669.718 | 1.63927 | 0.00107
| 1669.598 | 1.39234 | 0.00387 |  | 1669.598 | 1.63863 | 0.00108
| 1669.477 | 1.39207 | 0.00391 |  | 1669.477 | 1.638 | 0.0011
| 1669.357 | 1.39181 | 0.00394 |  | 1669.357 | 1.63739 | 0.00113
| 1669.236 | 1.39154 | 0.00398 |  | 1669.236 | 1.6368 | 0.00116
| 1669.116 | 1.39128 | 0.00403 |  | 1669.116 | 1.63621 | 0.00119
| 1668.995 | 1.39102 | 0.00409 |  | 1668.995 | 1.63564 | 0.00121
| 1668.875 | 1.39077 | 0.00415 |  | 1668.875 | 1.63507 | 0.00122
| 1668.754 | 1.39053 | 0.0042 |  | 1668.754 | 1.63449 | 0.00123
| 1668.633 | 1.39029 | 0.00426 |  | 1668.633 | 1.6339 | 0.00125
| 1668.513 | 1.39007 | 0.00431 |  | 1668.513 | 1.63331 | 0.00127
| 1668.392 | 1.38984 | 0.00436 |  | 1668.392 | 1.63272 | 0.0013
| 1668.272 | 1.38961 | 0.00441 |  | 1668.272 | 1.63213 | 0.00134
| 1668.151 | 1.38938 | 0.00446 |  | 1668.151 | 1.63155 | 0.00139
| 1668.031 | 1.38916 | 0.00452 |  | 1668.031 | 1.63097 | 0.00144
| 1667.91 | 1.38894 | 0.00459 |  | 1667.91 | 1.63038 | 0.00149
| 1667.79 | 1.38874 | 0.00466 |  | 1667.79 | 1.6298 | 0.00156
| 1667.669 | 1.38854 | 0.00472 |  | 1667.669 | 1.62921 | 0.00163
| 1667.549 | 1.38836 | 0.00478 |  | 1667.549 | 1.62864 | 0.00171
| 1667.428 | 1.38817 | 0.00482 |  | 1667.428 | 1.62807 | 0.0018
| 1667.308 | 1.38799 | 0.00487 |  | 1667.308 | 1.6275 | 0.00188
| 1667.187 | 1.3878 | 0.00491 |  | 1667.187 | 1.62693 | 0.00197
| 1667.067 | 1.38761 | 0.00495 |  | 1667.067 | 1.62635 | 0.00206
| 1666.946 | 1.38741 | 0.00501 |  | 1666.946 | 1.62577 | 0.00215
| 1666.825 | 1.38723 | 0.00507 |  | 1666.825 | 1.62517 | 0.00226
| 1666.705 | 1.38705 | 0.00513 |  | 1666.705 | 1.62458 | 0.00238
| 1666.584 | 1.38689 | 0.00519 |  | 1666.584 | 1.62398 | 0.00252
| 1666.464 | 1.38673 | 0.00525 |  | 1666.464 | 1.62339 | 0.00267
| 1666.343 | 1.38658 | 0.00531 |  | 1666.343 | 1.62279 | 0.00284
| 1666.223 | 1.38644 | 0.00535 |  | 1666.223 | 1.62221 | 0.003
| 1666.102 | 1.38629 | 0.00539 |  | 1666.102 | 1.62162 | 0.00318
| 1665.982 | 1.38615 | 0.00543 |  | 1665.982 | 1.62102 | 0.00336
| 1665.861 | 1.38601 | 0.00547 |  | 1665.861 | 1.62041 | 0.00357
| 1665.741 | 1.38587 | 0.00551 |  | 1665.741 | 1.61981 | 0.00378
| 1665.62 | 1.38574 | 0.00555 |  | 1665.62 | 1.6192 | 0.00402
| 1665.5 | 1.38561 | 0.00558 |  | 1665.5 | 1.6186 | 0.00427
| 1665.379 | 1.38548 | 0.00561 |  | 1665.379 | 1.61799 | 0.00453
| 1665.259 | 1.38536 | 0.00563 |  | 1665.259 | 1.61739 | 0.00479
| 1665.138 | 1.38523 | 0.00565 |  | 1665.138 | 1.61675 | 0.00506
| 1665.017 | 1.3851 | 0.00567 |  | 1665.017 | 1.61609 | 0.00535
| 1664.897 | 1.38497 | 0.00569 |  | 1664.897 | 1.61541 | 0.00565
| 1664.776 | 1.38485 | 0.00572 |  | 1664.776 | 1.61469 | 0.00599
| 1664.656 | 1.38473 | 0.00574 |  | 1664.656 | 1.61394 | 0.00638
| 1664.535 | 1.38462 | 0.00576 |  | 1664.535 | 1.61315 | 0.00682
| 1664.415 | 1.38451 | 0.00577 |  | 1664.415 | 1.61234 | 0.00733
| 1664.294 | 1.38441 | 0.00578 |  | 1664.294 | 1.61147 | 0.0079
| 1664.174 | 1.3843 | 0.00578 |  | 1664.174 | 1.61057 | 0.00858
| 1664.053 | 1.38419 | 0.00578 |  | 1664.053 | 1.60963 | 0.00939
| 1663.933 | 1.38407 | 0.00579 |  | 1663.933 | 1.60868 | 0.01036
| 1663.812 | 1.38397 | 0.00579 |  | 1663.812 | 1.60771 | 0.01153
| 1663.692 | 1.38387 | 0.0058 |  | 1663.692 | 1.60679 | 0.01292
| 1663.571 | 1.38377 | 0.0058 |  | 1663.571 | 1.60596 | 0.01458
| 1663.451 | 1.38369 | 0.00579 |  | 1663.451 | 1.60529 | 0.01652
| 1663.33 | 1.3836 | 0.00576 |  | 1663.33 | 1.60489 | 0.01876
| 1663.209 | 1.3835 | 0.00573 |  | 1663.209 | 1.60482 | 0.02127
| 1663.089 | 1.3834 | 0.00569 |  | 1663.089 | 1.60524 | 0.02398
| 1662.969 | 1.38328 | 0.00566 |  | 1662.969 | 1.60626 | 0.02681
| 1662.848 | 1.38316 | 0.00563 |  | 1662.848 | 1.60796 | 0.02957
| 1662.727 | 1.38304 | 0.00561 |  | 1662.727 | 1.61035 | 0.03206
| 1662.607 | 1.38293 | 0.00559 |  | 1662.607 | 1.61336 | 0.03406
| 1662.486 | 1.38282 | 0.00557 |  | 1662.486 | 1.61692 | 0.03536
| 1662.366 | 1.38272 | 0.00555 |  | 1662.366 | 1.62071 | 0.03581
| 1662.245 | 1.38262 | 0.00552 |  | 1662.245 | 1.62456 | 0.03536
| 1662.125 | 1.38251 | 0.00548 |  | 1662.125 | 1.6281 | 0.03404
| 1662.004 | 1.3824 | 0.00543 |  | 1662.004 | 1.6312 | 0.03202
| 1661.884 | 1.38228 | 0.0054 |  | 1661.884 | 1.63363 | 0.02949
| 1661.763 | 1.38215 | 0.00537 |  | 1661.763 | 1.6354 | 0.02668
| 1661.643 | 1.38204 | 0.00534 |  | 1661.643 | 1.63648 | 0.02379
| 1661.522 | 1.38192 | 0.00532 |  | 1661.522 | 1.63698 | 0.021
| 1661.402 | 1.38182 | 0.00529 |  | 1661.402 | 1.63701 | 0.01839
| 1661.281 | 1.38172 | 0.00525 |  | 1661.281 | 1.63665 | 0.01605
| 1661.161 | 1.38161 | 0.00521 |  | 1661.161 | 1.63607 | 0.01398
| 1661.04 | 1.3815 | 0.00517 |  | 1661.04 | 1.63527 | 0.01219
| 1660.919 | 1.38138 | 0.00512 |  | 1660.919 | 1.6344 | 0.01065
| 1660.799 | 1.38126 | 0.00509 |  | 1660.799 | 1.63347 | 0.00932
| 1660.678 | 1.38114 | 0.00505 |  | 1660.678 | 1.63252 | 0.0082
| 1660.558 | 1.38103 | 0.00502 |  | 1660.558 | 1.63157 | 0.00724
| 1660.437 | 1.38093 | 0.00499 |  | 1660.437 | 1.63065 | 0.00641
| 1660.317 | 1.38083 | 0.00494 |  | 1660.317 | 1.62974 | 0.00569
| 1660.196 | 1.38072 | 0.00489 |  | 1660.196 | 1.62887 | 0.00506
| 1660.076 | 1.38061 | 0.00482 |  | 1660.076 | 1.62801 | 0.0045
| 1659.955 | 1.38048 | 0.00476 |  | 1659.955 | 1.62718 | 0.00402
| 1659.835 | 1.38034 | 0.00471 |  | 1659.835 | 1.62637 | 0.00361
| 1659.714 | 1.3802 | 0.00467 |  | 1659.714 | 1.62558 | 0.00326
| 1659.594 | 1.38007 | 0.00463 |  | 1659.594 | 1.62484 | 0.00297
| 1659.473 | 1.37995 | 0.00461 |  | 1659.473 | 1.62413 | 0.00271
| 1659.353 | 1.37984 | 0.00458 |  | 1659.353 | 1.62346 | 0.00249
| 1659.232 | 1.37973 | 0.00453 |  | 1659.232 | 1.62281 | 0.00228
| 1659.111 | 1.37962 | 0.00448 |  | 1659.111 | 1.62218 | 0.0021
| 1658.991 | 1.3795 | 0.00442 |  | 1658.991 | 1.62157 | 0.00194
| 1658.87 | 1.37937 | 0.00436 |  | 1658.87 | 1.62098 | 0.00181
| 1658.75 | 1.37923 | 0.0043 |  | 1658.75 | 1.62041 | 0.00169
| 1658.629 | 1.37908 | 0.00425 |  | 1658.629 | 1.61986 | 0.0016
| 1658.509 | 1.37894 | 0.00421 |  | 1658.509 | 1.61936 | 0.00153
| 1658.388 | 1.37879 | 0.00418 |  | 1658.388 | 1.61887 | 0.00145
| 1658.268 | 1.37866 | 0.00415 |  | 1658.268 | 1.61841 | 0.00138
| 1658.147 | 1.37852 | 0.00412 |  | 1658.147 | 1.61796 | 0.00129
| 1658.027 | 1.37839 | 0.00408 |  | 1658.027 | 1.61751 | 0.00121
| 1657.906 | 1.37825 | 0.00405 |  | 1657.906 | 1.61707 | 0.00113
| 1657.786 | 1.37812 | 0.00402 |  | 1657.786 | 1.61662 | 0.00107
| 1657.665 | 1.37798 | 0.004 |  | 1657.665 | 1.61619 | 0.00103
| 1657.545 | 1.37785 | 0.00398 |  | 1657.545 | 1.61577 | 0.000994414
| 1657.424 | 1.37773 | 0.00396 |  | 1657.424 | 1.61538 | 0.000972117
| 1657.303 | 1.37762 | 0.00394 |  | 1657.303 | 1.61501 | 0.000945207
| 1657.183 | 1.37751 | 0.00391 |  | 1657.183 | 1.61467 | 0.000908821
| 1657.062 | 1.3774 | 0.00386 |  | 1657.062 | 1.61433 | 0.000854407
| 1656.942 | 1.37727 | 0.00381 |  | 1656.942 | 1.61398 | 0.000791688
| 1656.821 | 1.37714 | 0.00376 |  | 1656.821 | 1.61364 | 0.000724729
| 1656.701 | 1.377 | 0.00372 |  | 1656.701 | 1.61329 | 0.00065699
| 1656.58 | 1.37685 | 0.00369 |  | 1656.58 | 1.61294 | 0.000590186
| 1656.46 | 1.37671 | 0.00367 |  | 1656.46 | 1.61259 | 0.000526725
| 1656.339 | 1.37657 | 0.00365 |  | 1656.339 | 1.61225 | 0.000466219
| 1656.219 | 1.37645 | 0.00364 |  | 1656.219 | 1.6119 | 0.000406153
| 1656.098 | 1.37632 | 0.00361 |  | 1656.098 | 1.61155 | 0.00034858
| 1655.978 | 1.3762 | 0.00358 |  | 1655.978 | 1.6112 | 0.000295146
| 1655.857 | 1.37607 | 0.00355 |  | 1655.857 | 1.61084 | 0.000249699
| 1655.737 | 1.37593 | 0.00352 |  | 1655.737 | 1.61049 | 0.00021588
| 1655.616 | 1.37579 | 0.0035 |  | 1655.616 | 1.61014 | 0.000193768
| 1655.495 | 1.37564 | 0.00349 |  | 1655.495 | 1.60979 | 0.000180384
| 1655.375 | 1.37551 | 0.00348 |  | 1655.375 | 1.60947 | 0.000172035
| 1655.255 | 1.37539 | 0.00348 |  | 1655.255 | 1.60915 | 0.000162576
| 1655.134 | 1.37527 | 0.00347 |  | 1655.134 | 1.60885 | 0.000148072
| 1655.013 | 1.37516 | 0.00345 |  | 1655.013 | 1.60854 | 0.000127964
| 1654.893 | 1.37505 | 0.00343 |  | 1654.893 | 1.60823 | 0.000103941
| 1654.772 | 1.37492 | 0.0034 |  | 1654.772 | 1.60792 | 8.36588e-05
| 1654.652 | 1.37479 | 0.00338 |  | 1654.652 | 1.60761 | 6.90443e-05
| 1654.531 | 1.37465 | 0.00336 |  | 1654.531 | 1.60729 | 6.4707e-05
| 1654.411 | 1.37452 | 0.00337 |  | 1654.411 | 1.60699 | 6.95615e-05
| 1654.29 | 1.37439 | 0.00337 |  | 1654.29 | 1.60669 | 7.91841e-05
| 1654.17 | 1.37428 | 0.00338 |  | 1654.17 | 1.60641 | 8.78449e-05
| 1654.049 | 1.37419 | 0.00338 |  | 1654.049 | 1.60614 | 9.04019e-05
| 1653.929 | 1.3741 | 0.00337 |  | 1653.929 | 1.60587 | 8.49441e-05
| 1653.808 | 1.374 | 0.00334 |  | 1653.808 | 1.60559 | 7.27415e-05
| 1653.688 | 1.3739 | 0.0033 |  | 1653.688 | 1.60532 | 5.96556e-05
| 1653.567 | 1.37378 | 0.00327 |  | 1653.567 | 1.60503 | 5.17139e-05
| 1653.447 | 1.37365 | 0.00323 |  | 1653.447 | 1.60474 | 5.22544e-05
| 1653.326 | 1.37352 | 0.00321 |  | 1653.326 | 1.60446 | 6.34382e-05
| 1653.205 | 1.37339 | 0.0032 |  | 1653.205 | 1.60419 | 8.0963e-05
| 1653.085 | 1.37326 | 0.0032 |  | 1653.085 | 1.60392 | 0.000100713
| 1652.964 | 1.37314 | 0.00319 |  | 1652.964 | 1.60367 | 0.000117529
| 1652.844 | 1.37302 | 0.00318 |  | 1652.844 | 1.60342 | 0.00012888
| 1652.723 | 1.3729 | 0.00317 |  | 1652.723 | 1.60316 | 0.000136479
| 1652.603 | 1.37278 | 0.00316 |  | 1652.603 | 1.60291 | 0.000146093
| 1652.482 | 1.37265 | 0.00316 |  | 1652.482 | 1.60265 | 0.000161072
| 1652.362 | 1.37253 | 0.00316 |  | 1652.362 | 1.6024 | 0.000184324
| 1652.241 | 1.37241 | 0.00318 |  | 1652.241 | 1.60216 | 0.000212715
| 1652.121 | 1.37231 | 0.00319 |  | 1652.121 | 1.60193 | 0.000241535
| 1652 | 1.37221 | 0.0032 |  | 1652 | 1.60171 | 0.000264521
| 1651.88 | 1.37212 | 0.0032 |  | 1651.88 | 1.60149 | 0.00027615
| 1651.759 | 1.37202 | 0.00319 |  | 1651.759 | 1.60128 | 0.000277743
| 1651.639 | 1.37193 | 0.00318 |  | 1651.639 | 1.60105 | 0.000275158
| 1651.518 | 1.37182 | 0.00317 |  | 1651.518 | 1.60082 | 0.000275404
| 1651.397 | 1.37171 | 0.00317 |  | 1651.397 | 1.60058 | 0.000286109
| 1651.277 | 1.37161 | 0.00317 |  | 1651.277 | 1.60034 | 0.000308242
| 1651.156 | 1.37151 | 0.00317 |  | 1651.156 | 1.60012 | 0.000339462
| 1651.036 | 1.37143 | 0.00318 |  | 1651.036 | 1.59991 | 0.000371837
| 1650.915 | 1.37134 | 0.00317 |  | 1650.915 | 1.59971 | 0.000397395
| 1650.795 | 1.37126 | 0.00315 |  | 1650.795 | 1.59951 | 0.000412485
| 1650.674 | 1.37116 | 0.00313 |  | 1650.674 | 1.59932 | 0.000418415
| 1650.554 | 1.37106 | 0.0031 |  | 1650.554 | 1.59912 | 0.000419222
| 1650.433 | 1.37095 | 0.00308 |  | 1650.433 | 1.5989 | 0.000423486
| 1650.313 | 1.37083 | 0.00307 |  | 1650.313 | 1.5987 | 0.00043505
| 1650.192 | 1.37072 | 0.00308 |  | 1650.192 | 1.59849 | 0.000453745
| 1650.072 | 1.37061 | 0.00309 |  | 1650.072 | 1.59829 | 0.000476168
| 1649.951 | 1.37052 | 0.00309 |  | 1649.951 | 1.5981 | 0.000494316
| 1649.831 | 1.37044 | 0.00309 |  | 1649.831 | 1.59792 | 0.000504875
| 1649.71 | 1.37035 | 0.00309 |  | 1649.71 | 1.59773 | 0.000508731
| 1649.589 | 1.37026 | 0.00307 |  | 1649.589 | 1.59754 | 0.0005101
| 1649.469 | 1.37016 | 0.00306 |  | 1649.469 | 1.59735 | 0.000515574
| 1649.348 | 1.37006 | 0.00306 |  | 1649.348 | 1.59715 | 0.000531001
| 1649.228 | 1.36996 | 0.00306 |  | 1649.228 | 1.59696 | 0.000554163
| 1649.107 | 1.36986 | 0.00306 |  | 1649.107 | 1.59679 | 0.000580463
| 1648.987 | 1.36978 | 0.00307 |  | 1648.987 | 1.59662 | 0.000599997
| 1648.866 | 1.3697 | 0.00307 |  | 1648.866 | 1.59647 | 0.000606239
| 1648.746 | 1.36962 | 0.00306 |  | 1648.746 | 1.59632 | 0.000596844
| 1648.625 | 1.36954 | 0.00304 |  | 1648.625 | 1.59615 | 0.000576419
| 1648.505 | 1.36945 | 0.00302 |  | 1648.505 | 1.59597 | 0.000555452
| 1648.384 | 1.36935 | 0.003 |  | 1648.384 | 1.59578 | 0.000541304
| 1648.264 | 1.36924 | 0.00299 |  | 1648.264 | 1.59559 | 0.000540071
| 1648.143 | 1.36914 | 0.003 |  | 1648.143 | 1.59541 | 0.000547908
| 1648.023 | 1.36905 | 0.003 |  | 1648.023 | 1.59524 | 0.000557601
| 1647.902 | 1.36897 | 0.00301 |  | 1647.902 | 1.59508 | 0.000560185
| 1647.781 | 1.36889 | 0.003 |  | 1647.781 | 1.59492 | 0.000549769
| 1647.661 | 1.36881 | 0.00299 |  | 1647.661 | 1.59475 | 0.00052955
| 1647.541 | 1.36872 | 0.00298 |  | 1647.541 | 1.59457 | 0.000507225
| 1647.42 | 1.36862 | 0.00297 |  | 1647.42 | 1.59438 | 0.000492061
| 1647.299 | 1.36853 | 0.00297 |  | 1647.299 | 1.59418 | 0.000492031
| 1647.179 | 1.36843 | 0.00298 |  | 1647.179 | 1.59399 | 0.000507295
| 1647.058 | 1.36835 | 0.00299 |  | 1647.058 | 1.59382 | 0.000531545
| 1646.938 | 1.36827 | 0.00301 |  | 1646.938 | 1.59366 | 0.000552184
| 1646.817 | 1.36821 | 0.00301 |  | 1646.817 | 1.59352 | 0.00056202
| 1646.697 | 1.36815 | 0.00301 |  | 1646.697 | 1.59337 | 0.00055606
| 1646.576 | 1.36809 | 0.00299 |  | 1646.576 | 1.59322 | 0.000540122
| 1646.456 | 1.36801 | 0.00296 |  | 1646.456 | 1.59306 | 0.000522237
| 1646.335 | 1.36792 | 0.00294 |  | 1646.335 | 1.59288 | 0.000510829
| 1646.215 | 1.36783 | 0.00293 |  | 1646.215 | 1.59271 | 0.000510934
| 1646.094 | 1.36774 | 0.00292 |  | 1646.094 | 1.59254 | 0.000520632
| 1645.974 | 1.36765 | 0.00293 |  | 1645.974 | 1.59239 | 0.00053136
| 1645.853 | 1.36758 | 0.00293 |  | 1645.853 | 1.59225 | 0.000534604
| 1645.733 | 1.36751 | 0.00293 |  | 1645.733 | 1.59211 | 0.000525158
| 1645.612 | 1.36744 | 0.00292 |  | 1645.612 | 1.59196 | 0.000504929
| 1645.491 | 1.36737 | 0.0029 |  | 1645.491 | 1.5918 | 0.000481812
| 1645.371 | 1.36729 | 0.00288 |  | 1645.371 | 1.59163 | 0.00046529
| 1645.25 | 1.3672 | 0.00287 |  | 1645.25 | 1.59146 | 0.000461153
| 1645.13 | 1.36711 | 0.00287 |  | 1645.13 | 1.5913 | 0.000469023
| 1645.009 | 1.36703 | 0.00287 |  | 1645.009 | 1.59114 | 0.000484196
| 1644.889 | 1.36695 | 0.00287 |  | 1644.889 | 1.59101 | 0.000494719
| 1644.768 | 1.36688 | 0.00288 |  | 1644.768 | 1.59088 | 0.000493438
| 1644.648 | 1.36682 | 0.00287 |  | 1644.648 | 1.59075 | 0.00047574
| 1644.527 | 1.36675 | 0.00286 |  | 1644.527 | 1.59062 | 0.000446397
| 1644.407 | 1.36668 | 0.00285 |  | 1644.407 | 1.59047 | 0.000413069
| 1644.286 | 1.3666 | 0.00284 |  | 1644.286 | 1.59031 | 0.00038473
| 1644.166 | 1.36652 | 0.00283 |  | 1644.166 | 1.59015 | 0.000366563
| 1644.045 | 1.36645 | 0.00283 |  | 1644.045 | 1.58998 | 0.00035778
| 1643.925 | 1.36639 | 0.00283 |  | 1643.925 | 1.58983 | 0.000354213
| 1643.804 | 1.36633 | 0.00283 |  | 1643.804 | 1.58968 | 0.000349718
| 1643.683 | 1.36627 | 0.00281 |  | 1643.683 | 1.58954 | 0.00033918
| 1643.563 | 1.36622 | 0.00279 |  | 1643.563 | 1.58939 | 0.000322736
| 1643.442 | 1.36615 | 0.00276 |  | 1643.442 | 1.58924 | 0.000304311
| 1643.322 | 1.36607 | 0.00273 |  | 1643.322 | 1.58909 | 0.000290265
| 1643.201 | 1.36598 | 0.00271 |  | 1643.201 | 1.58893 | 0.000283237
| 1643.081 | 1.3659 | 0.0027 |  | 1643.081 | 1.58878 | 0.000283174
| 1642.96 | 1.36582 | 0.0027 |  | 1642.96 | 1.58863 | 0.000287626
| 1642.84 | 1.36575 | 0.00269 |  | 1642.84 | 1.5885 | 0.000287747
| 1642.719 | 1.36569 | 0.00269 |  | 1642.719 | 1.58837 | 0.000280062
| 1642.599 | 1.36563 | 0.00267 |  | 1642.599 | 1.58824 | 0.0002631
| 1642.478 | 1.36557 | 0.00264 |  | 1642.478 | 1.58811 | 0.000239362
| 1642.358 | 1.36549 | 0.00261 |  | 1642.358 | 1.58797 | 0.000214837
| 1642.237 | 1.3654 | 0.00258 |  | 1642.237 | 1.58782 | 0.000195115
| 1642.117 | 1.36531 | 0.00256 |  | 1642.117 | 1.58767 | 0.000182873
| 1641.996 | 1.36521 | 0.00255 |  | 1641.996 | 1.58753 | 0.000175709
| 1641.875 | 1.36513 | 0.00256 |  | 1641.875 | 1.58739 | 0.000168244
| 1641.755 | 1.36505 | 0.00257 |  | 1641.755 | 1.58727 | 0.000154977
| 1641.634 | 1.36499 | 0.00258 |  | 1641.634 | 1.58714 | 0.000132596
| 1641.514 | 1.36493 | 0.00257 |  | 1641.514 | 1.58701 | 0.000102275
| 1641.393 | 1.36488 | 0.00256 |  | 1641.393 | 1.58687 | 6.89049e-05
| 1641.273 | 1.36481 | 0.00254 |  | 1641.273 | 1.58672 | 3.84116e-05
| 1641.152 | 1.36474 | 0.00252 |  | 1641.152 | 1.58656 | 1.6872e-05
| 1641.032 | 1.36467 | 0.00251 |  | 1641.032 | 1.5864 | 5.05392e-06
| 1640.911 | 1.36459 | 0.0025 |  | 1640.911 | 1.58626 | -2.25547e-07
| 1640.791 | 1.36453 | 0.0025 |  | 1640.791 | 1.58612 | -4.69259e-06
| 1640.67 | 1.36447 | 0.00249 |  | 1640.67 | 1.58599 | -1.40456e-05
| 1640.55 | 1.36441 | 0.00247 |  | 1640.55 | 1.58586 | -3.05342e-05
| 1640.429 | 1.36435 | 0.00245 |  | 1640.429 | 1.58572 | -5.39208e-05
| 1640.309 | 1.36428 | 0.00242 |  | 1640.309 | 1.58558 | -7.95895e-05
| 1640.188 | 1.36421 | 0.00239 |  | 1640.188 | 1.58543 | -0.000100682
| 1640.068 | 1.36412 | 0.00237 |  | 1640.068 | 1.58528 | -0.00011383
| 1639.947 | 1.36404 | 0.00236 |  | 1639.947 | 1.58514 | -0.000120007
| 1639.826 | 1.36395 | 0.00236 |  | 1639.826 | 1.585 | -0.000122444
| 1639.706 | 1.36388 | 0.00236 |  | 1639.706 | 1.58487 | -0.000127548
| 1639.585 | 1.36382 | 0.00236 |  | 1639.585 | 1.58475 | -0.000139891
| 1639.465 | 1.36376 | 0.00235 |  | 1639.465 | 1.58462 | -0.000160651
| 1639.344 | 1.36369 | 0.00233 |  | 1639.344 | 1.58449 | -0.000186112
| 1639.224 | 1.36363 | 0.00231 |  | 1639.224 | 1.58435 | -0.000210995
| 1639.103 | 1.36355 | 0.0023 |  | 1639.103 | 1.58421 | -0.000230362
| 1638.983 | 1.36347 | 0.00229 |  | 1638.983 | 1.58407 | -0.000242336
| 1638.862 | 1.3634 | 0.00229 |  | 1638.862 | 1.58393 | -0.000248454
| 1638.742 | 1.36333 | 0.00229 |  | 1638.742 | 1.5838 | -0.000256181
| 1638.621 | 1.36328 | 0.00229 |  | 1638.621 | 1.58368 | -0.000270288
| 1638.501 | 1.36322 | 0.00228 |  | 1638.501 | 1.58356 | -0.000295568
| 1638.38 | 1.36317 | 0.00226 |  | 1638.38 | 1.58344 | -0.000330668
| 1638.26 | 1.36311 | 0.00223 |  | 1638.26 | 1.5833 | -0.000369861
| 1638.139 | 1.36304 | 0.00221 |  | 1638.139 | 1.58314 | -0.000402013
| 1638.019 | 1.36296 | 0.00219 |  | 1638.019 | 1.58299 | -0.000422174
| 1637.898 | 1.36288 | 0.00218 |  | 1637.898 | 1.58283 | -0.000427184
| 1637.777 | 1.36281 | 0.00217 |  | 1637.777 | 1.58268 | -0.000420395
| 1637.657 | 1.36275 | 0.00217 |  | 1637.657 | 1.58255 | -0.000410584
| 1637.536 | 1.36269 | 0.00217 |  | 1637.536 | 1.58243 | -0.000407367
| 1637.416 | 1.36264 | 0.00216 |  | 1637.416 | 1.58231 | -0.000416184
| 1637.295 | 1.36258 | 0.00213 |  | 1637.295 | 1.5822 | -0.000437461
| 1637.175 | 1.36252 | 0.00211 |  | 1637.175 | 1.58207 | -0.000465671
| 1637.054 | 1.36244 | 0.00208 |  | 1637.054 | 1.58194 | -0.000493043
| 1636.934 | 1.36237 | 0.00206 |  | 1636.934 | 1.5818 | -0.000514132
| 1636.813 | 1.36229 | 0.00205 |  | 1636.813 | 1.58166 | -0.000527898
| 1636.693 | 1.36221 | 0.00205 |  | 1636.693 | 1.58153 | -0.000537418
| 1636.572 | 1.36215 | 0.00205 |  | 1636.572 | 1.5814 | -0.000550189
| 1636.452 | 1.36209 | 0.00205 |  | 1636.452 | 1.58128 | -0.000571602
| 1636.331 | 1.36204 | 0.00203 |  | 1636.331 | 1.58115 | -0.000602432
| 1636.211 | 1.36198 | 0.00201 |  | 1636.211 | 1.58101 | -0.000638061
| 1636.09 | 1.36192 | 0.00199 |  | 1636.09 | 1.58086 | -0.000669345
| 1635.969 | 1.36185 | 0.00196 |  | 1635.969 | 1.58069 | -0.000686774
| 1635.849 | 1.36177 | 0.00194 |  | 1635.849 | 1.58052 | -0.000686411
| 1635.728 | 1.36169 | 0.00193 |  | 1635.728 | 1.58037 | -0.000669298
| 1635.608 | 1.36162 | 0.00192 |  | 1635.608 | 1.58023 | -0.000644504
| 1635.487 | 1.36155 | 0.00191 |  | 1635.487 | 1.5801 | -0.000621863
| 1635.367 | 1.36148 | 0.00191 |  | 1635.367 | 1.57999 | -0.000608046
| 1635.246 | 1.36141 | 0.00189 |  | 1635.246 | 1.57987 | -0.000606827
| 1635.126 | 1.36134 | 0.00188 |  | 1635.126 | 1.57975 | -0.000611468
| 1635.005 | 1.36127 | 0.00187 |  | 1635.005 | 1.57963 | -0.000615352
| 1634.885 | 1.3612 | 0.00187 |  | 1634.885 | 1.5795 | -0.000612191
| 1634.764 | 1.36112 | 0.00187 |  | 1634.764 | 1.57937 | -0.000599239
| 1634.644 | 1.36106 | 0.00188 |  | 1634.644 | 1.57926 | -0.000581117
| 1634.523 | 1.361 | 0.00188 |  | 1634.523 | 1.57916 | -0.000565557
| 1634.403 | 1.36095 | 0.00188 |  | 1634.403 | 1.57907 | -0.000560279
| 1634.282 | 1.36091 | 0.00187 |  | 1634.282 | 1.57898 | -0.000570126
| 1634.161 | 1.36086 | 0.00186 |  | 1634.161 | 1.57889 | -0.000592976
| 1634.041 | 1.3608 | 0.00183 |  | 1634.041 | 1.57879 | -0.000623332
| 1633.92 | 1.36074 | 0.00181 |  | 1633.92 | 1.57868 | -0.000652855
| 1633.8 | 1.36067 | 0.00179 |  | 1633.8 | 1.57856 | -0.000678219
| 1633.679 | 1.36061 | 0.00178 |  | 1633.679 | 1.57845 | -0.000698854
| 1633.559 | 1.36054 | 0.00177 |  | 1633.559 | 1.57833 | -0.000717842
| 1633.438 | 1.36048 | 0.00176 |  | 1633.438 | 1.57822 | -0.000740283
| 1633.318 | 1.36042 | 0.00174 |  | 1633.318 | 1.57811 | -0.000770493
| 1633.197 | 1.36035 | 0.00172 |  | 1633.197 | 1.57799 | -0.000804409
| 1633.077 | 1.36028 | 0.0017 |  | 1633.077 | 1.57786 | -0.000838405
| 1632.956 | 1.3602 | 0.00169 |  | 1632.956 | 1.57771 | -0.000863897
| 1632.836 | 1.36013 | 0.00169 |  | 1632.836 | 1.57757 | -0.000877816
| 1632.715 | 1.36005 | 0.00169 |  | 1632.715 | 1.57743 | -0.000879168
| 1632.595 | 1.35999 | 0.0017 |  | 1632.595 | 1.5773 | -0.000875013
| 1632.474 | 1.35993 | 0.00171 |  | 1632.474 | 1.57719 | -0.000871916
| 1632.354 | 1.35989 | 0.00171 |  | 1632.354 | 1.57708 | -0.000875449
| 1632.233 | 1.35985 | 0.0017 |  | 1632.233 | 1.57696 | -0.000888845
| 1632.112 | 1.3598 | 0.00168 |  | 1632.112 | 1.57684 | -0.000907161
| 1631.992 | 1.35974 | 0.00165 |  | 1631.992 | 1.57672 | -0.000923333
| 1631.871 | 1.35967 | 0.00163 |  | 1631.871 | 1.57659 | -0.000932079
| 1631.751 | 1.3596 | 0.00161 |  | 1631.751 | 1.57646 | -0.00093023
| 1631.63 | 1.35953 | 0.00161 |  | 1631.63 | 1.57633 | -0.000920928
| 1631.51 | 1.35946 | 0.00161 |  | 1631.51 | 1.57622 | -0.000910465
| 1631.389 | 1.3594 | 0.00161 |  | 1631.389 | 1.57613 | -0.00090601
| 1631.269 | 1.35934 | 0.00161 |  | 1631.269 | 1.57603 | -0.000914088
| 1631.148 | 1.35929 | 0.0016 |  | 1631.148 | 1.57593 | -0.000932253
| 1631.028 | 1.35924 | 0.00158 |  | 1631.028 | 1.57583 | -0.000958067
| 1630.907 | 1.35917 | 0.00157 |  | 1630.907 | 1.57571 | -0.000982218
| 1630.787 | 1.35911 | 0.00155 |  | 1630.787 | 1.57559 | -0.001
| 1630.666 | 1.35904 | 0.00155 |  | 1630.666 | 1.57546 | -0.00101
| 1630.546 | 1.35897 | 0.00155 |  | 1630.546 | 1.57534 | -0.00102
| 1630.425 | 1.35891 | 0.00155 |  | 1630.425 | 1.57523 | -0.00102
| 1630.305 | 1.35886 | 0.00155 |  | 1630.305 | 1.57512 | -0.00103
| 1630.184 | 1.35881 | 0.00155 |  | 1630.184 | 1.57501 | -0.00105
| 1630.063 | 1.35877 | 0.00154 |  | 1630.063 | 1.57489 | -0.00106
| 1629.943 | 1.35871 | 0.00152 |  | 1629.943 | 1.57477 | -0.00108
| 1629.822 | 1.35866 | 0.00151 |  | 1629.822 | 1.57464 | -0.00109
| 1629.702 | 1.3586 | 0.00149 |  | 1629.702 | 1.57452 | -0.00109
| 1629.581 | 1.35854 | 0.00148 |  | 1629.581 | 1.5744 | -0.00108
| 1629.461 | 1.35848 | 0.00148 |  | 1629.461 | 1.57429 | -0.00107
| 1629.34 | 1.35842 | 0.00147 |  | 1629.34 | 1.57419 | -0.00107
| 1629.22 | 1.35837 | 0.00146 |  | 1629.22 | 1.57409 | -0.00108
| 1629.099 | 1.35832 | 0.00144 |  | 1629.099 | 1.57399 | -0.00109
| 1628.979 | 1.35826 | 0.00142 |  | 1628.979 | 1.57388 | -0.00111
| 1628.858 | 1.3582 | 0.0014 |  | 1628.858 | 1.57376 | -0.00112
| 1628.738 | 1.35812 | 0.00138 |  | 1628.738 | 1.57364 | -0.00113
| 1628.617 | 1.35805 | 0.00137 |  | 1628.617 | 1.57353 | -0.00113
| 1628.497 | 1.35798 | 0.00137 |  | 1628.497 | 1.57342 | -0.00112
| 1628.376 | 1.35791 | 0.00138 |  | 1628.376 | 1.57332 | -0.00112
| 1628.255 | 1.35785 | 0.00139 |  | 1628.255 | 1.57322 | -0.00112
| 1628.135 | 1.3578 | 0.00139 |  | 1628.135 | 1.57313 | -0.00113
| 1628.014 | 1.35775 | 0.00139 |  | 1628.014 | 1.57303 | -0.00114
| 1627.894 | 1.3577 | 0.00138 |  | 1627.894 | 1.57293 | -0.00116
| 1627.773 | 1.35764 | 0.00137 |  | 1627.773 | 1.57283 | -0.00118
| 1627.653 | 1.35758 | 0.00137 |  | 1627.653 | 1.57272 | -0.0012
| 1627.532 | 1.35752 | 0.00137 |  | 1627.532 | 1.57261 | -0.00121
| 1627.412 | 1.35746 | 0.00137 |  | 1627.412 | 1.5725 | -0.00122
| 1627.291 | 1.35741 | 0.00138 |  | 1627.291 | 1.57239 | -0.00124
| 1627.171 | 1.35737 | 0.00138 |  | 1627.171 | 1.57228 | -0.00125
| 1627.05 | 1.35733 | 0.00138 |  | 1627.05 | 1.57217 | -0.00127
| 1626.93 | 1.35729 | 0.00137 |  | 1626.93 | 1.57205 | -0.00128
| 1626.809 | 1.35725 | 0.00135 |  | 1626.809 | 1.57193 | -0.00129
| 1626.689 | 1.3572 | 0.00133 |  | 1626.689 | 1.57181 | -0.00129
| 1626.568 | 1.35715 | 0.00131 |  | 1626.568 | 1.57169 | -0.00129
| 1626.448 | 1.35709 | 0.0013 |  | 1626.448 | 1.57158 | -0.00129
| 1626.327 | 1.35703 | 0.00129 |  | 1626.327 | 1.57147 | -0.00128
| 1626.206 | 1.35698 | 0.00128 |  | 1626.206 | 1.57137 | -0.00127
| 1626.086 | 1.35692 | 0.00127 |  | 1626.086 | 1.57127 | -0.00127
| 1625.965 | 1.35687 | 0.00125 |  | 1625.965 | 1.57118 | -0.00127
| 1625.845 | 1.35681 | 0.00124 |  | 1625.845 | 1.57108 | -0.00128
| 1625.724 | 1.35675 | 0.00123 |  | 1625.724 | 1.57098 | -0.00129
| 1625.604 | 1.35669 | 0.00122 |  | 1625.604 | 1.57088 | -0.0013
| 1625.483 | 1.35663 | 0.00121 |  | 1625.483 | 1.57077 | -0.00131
| 1625.363 | 1.35657 | 0.00121 |  | 1625.363 | 1.57067 | -0.00131
| 1625.242 | 1.35651 | 0.00121 |  | 1625.242 | 1.57057 | -0.00132
| 1625.122 | 1.35646 | 0.00121 |  | 1625.122 | 1.57047 | -0.00132
| 1625.001 | 1.35642 | 0.00121 |  | 1625.001 | 1.57037 | -0.00133
| 1624.881 | 1.35637 | 0.0012 |  | 1624.881 | 1.57026 | -0.00134
| 1624.76 | 1.35632 | 0.00118 |  | 1624.76 | 1.57016 | -0.00135
| 1624.64 | 1.35626 | 0.00117 |  | 1624.64 | 1.57005 | -0.00136
| 1624.519 | 1.35619 | 0.00116 |  | 1624.519 | 1.56993 | -0.00137
| 1624.398 | 1.35613 | 0.00116 |  | 1624.398 | 1.56982 | -0.00136
| 1624.278 | 1.35606 | 0.00117 |  | 1624.278 | 1.56972 | -0.00135
| 1624.157 | 1.35601 | 0.00118 |  | 1624.157 | 1.56962 | -0.00134
| 1624.037 | 1.35597 | 0.00119 |  | 1624.037 | 1.56953 | -0.00134
| 1623.916 | 1.35594 | 0.0012 |  | 1623.916 | 1.56944 | -0.00134
| 1623.796 | 1.35591 | 0.00119 |  | 1623.796 | 1.56936 | -0.00134
| 1623.675 | 1.35587 | 0.00117 |  | 1623.675 | 1.56927 | -0.00136
| 1623.555 | 1.35583 | 0.00115 |  | 1623.555 | 1.56917 | -0.00137
| 1623.434 | 1.35578 | 0.00113 |  | 1623.434 | 1.56907 | -0.00138
| 1623.314 | 1.35572 | 0.00112 |  | 1623.314 | 1.56897 | -0.00139
| 1623.193 | 1.35567 | 0.00111 |  | 1623.193 | 1.56887 | -0.00139
| 1623.073 | 1.35562 | 0.00111 |  | 1623.073 | 1.56877 | -0.00139
| 1622.952 | 1.35557 | 0.0011 |  | 1622.952 | 1.56868 | -0.0014
| 1622.832 | 1.35553 | 0.0011 |  | 1622.832 | 1.56858 | -0.00141
| 1622.711 | 1.35548 | 0.00108 |  | 1622.711 | 1.56848 | -0.00142
| 1622.591 | 1.35544 | 0.00106 |  | 1622.591 | 1.56838 | -0.00143
| 1622.47 | 1.35538 | 0.00104 |  | 1622.47 | 1.56827 | -0.00144
| 1622.349 | 1.35532 | 0.00103 |  | 1622.349 | 1.56816 | -0.00144
| 1622.229 | 1.35526 | 0.00102 |  | 1622.229 | 1.56806 | -0.00143
| 1622.108 | 1.35521 | 0.00101 |  | 1622.108 | 1.56797 | -0.00142
| 1621.988 | 1.35515 | 0.00101 |  | 1621.988 | 1.56788 | -0.00141
| 1621.867 | 1.3551 | 0.00101 |  | 1621.867 | 1.5678 | -0.00141
| 1621.747 | 1.35506 | 0.00101 |  | 1621.747 | 1.56772 | -0.00142
| 1621.626 | 1.35501 | 0.000998645 |  | 1621.626 | 1.56763 | -0.00144
| 1621.506 | 1.35496 | 0.00098706 |  | 1621.506 | 1.56754 | -0.00145
| 1621.385 | 1.35491 | 0.000975848 |  | 1621.385 | 1.56744 | -0.00147
| 1621.265 | 1.35486 | 0.000967186 |  | 1621.265 | 1.56734 | -0.00148
| 1621.144 | 1.3548 | 0.00096195 |  | 1621.144 | 1.56723 | -0.00149
| 1621.024 | 1.35475 | 0.000958691 |  | 1621.024 | 1.56713 | -0.00149
| 1620.903 | 1.35471 | 0.000954392 |  | 1620.903 | 1.56703 | -0.00149
| 1620.783 | 1.35466 | 0.000946606 |  | 1620.783 | 1.56694 | -0.00149
| 1620.662 | 1.35462 | 0.000934406 |  | 1620.662 | 1.56684 | -0.00149
| 1620.542 | 1.35457 | 0.000919714 |  | 1620.542 | 1.56675 | -0.00149
| 1620.421 | 1.35451 | 0.000906039 |  | 1620.421 | 1.56665 | -0.0015
| 1620.3 | 1.35445 | 0.000897512 |  | 1620.3 | 1.56656 | -0.0015
| 1620.18 | 1.35439 | 0.000896213 |  | 1620.18 | 1.56647 | -0.0015
| 1620.059 | 1.35434 | 0.000901568 |  | 1620.059 | 1.56638 | -0.0015
| 1619.939 | 1.35429 | 0.000909661 |  | 1619.939 | 1.56629 | -0.0015
| 1619.818 | 1.35425 | 0.000915585 |  | 1619.818 | 1.5662 | -0.00151
| 1619.698 | 1.35422 | 0.000914904 |  | 1619.698 | 1.56611 | -0.00152
| 1619.577 | 1.35418 | 0.000905676 |  | 1619.577 | 1.56601 | -0.00154
| 1619.457 | 1.35415 | 0.000889473 |  | 1619.457 | 1.56591 | -0.00155
| 1619.336 | 1.3541 | 0.000870088 |  | 1619.336 | 1.5658 | -0.00155
| 1619.216 | 1.35405 | 0.000852083 |  | 1619.216 | 1.5657 | -0.00154
| 1619.095 | 1.354 | 0.00083842 |  | 1619.095 | 1.5656 | -0.00153
| 1618.975 | 1.35395 | 0.000829201 |  | 1618.975 | 1.56551 | -0.00151
| 1618.854 | 1.3539 | 0.000822246 |  | 1618.854 | 1.56543 | -0.0015
| 1618.734 | 1.35385 | 0.000814006 |  | 1618.734 | 1.56535 | -0.00149
| 1618.613 | 1.35381 | 0.000802194 |  | 1618.613 | 1.56527 | -0.0015
| 1618.492 | 1.35376 | 0.000786821 |  | 1618.492 | 1.56519 | -0.0015
| 1618.372 | 1.35371 | 0.000770666 |  | 1618.372 | 1.56511 | -0.00151
| 1618.251 | 1.35365 | 0.000757846 |  | 1618.251 | 1.56502 | -0.00152
| 1618.131 | 1.35359 | 0.000751825 |  | 1618.131 | 1.56493 | -0.00152
| 1618.01 | 1.35353 | 0.000753506 |  | 1618.01 | 1.56484 | -0.00152
| 1617.89 | 1.35348 | 0.000760344 |  | 1617.89 | 1.56475 | -0.00152
| 1617.769 | 1.35343 | 0.000767383 |  | 1617.769 | 1.56467 | -0.00152
| 1617.649 | 1.3534 | 0.000769148 |  | 1617.649 | 1.56459 | -0.00152
| 1617.528 | 1.35337 | 0.000761921 |  | 1617.528 | 1.56451 | -0.00153
| 1617.408 | 1.35333 | 0.0007454 |  | 1617.408 | 1.56443 | -0.00153
| 1617.287 | 1.35329 | 0.000722681 |  | 1617.287 | 1.56435 | -0.00154
| 1617.167 | 1.35324 | 0.000699037 |  | 1617.167 | 1.56426 | -0.00156
| 1617.046 | 1.35318 | 0.000679494 |  | 1617.046 | 1.56418 | -0.00157
| 1616.926 | 1.35312 | 0.000666917 |  | 1616.926 | 1.56409 | -0.00157
| 1616.805 | 1.35306 | 0.000661458 |  | 1616.805 | 1.564 | -0.00158
| 1616.684 | 1.353 | 0.000660771 |  | 1616.684 | 1.5639 | -0.00159
| 1616.564 | 1.35295 | 0.000661514 |  | 1616.564 | 1.56382 | -0.00159
| 1616.443 | 1.3529 | 0.000661699 |  | 1616.443 | 1.56373 | -0.00159
| 1616.323 | 1.35285 | 0.000660941 |  | 1616.323 | 1.56364 | -0.00159
| 1616.202 | 1.3528 | 0.000660555 |  | 1616.202 | 1.56355 | -0.00159
| 1616.082 | 1.35276 | 0.000661532 |  | 1616.082 | 1.56347 | -0.00159
| 1615.961 | 1.35271 | 0.000664186 |  | 1615.961 | 1.56339 | -0.00159
| 1615.841 | 1.35267 | 0.000666409 |  | 1615.841 | 1.56331 | -0.00159
| 1615.72 | 1.35263 | 0.000665227 |  | 1615.72 | 1.56323 | -0.0016
| 1615.6 | 1.3526 | 0.000657656 |  | 1615.6 | 1.56315 | -0.0016
| 1615.479 | 1.35257 | 0.000643007 |  | 1615.479 | 1.56307 | -0.00161
| 1615.359 | 1.35252 | 0.000623638 |  | 1615.359 | 1.56299 | -0.00162
| 1615.238 | 1.35247 | 0.000604383 |  | 1615.238 | 1.56291 | -0.00163
| 1615.118 | 1.35241 | 0.00059073 |  | 1615.118 | 1.56283 | -0.00164
| 1614.997 | 1.35235 | 0.000586057 |  | 1614.997 | 1.56274 | -0.00166
| 1614.876 | 1.3523 | 0.000590495 |  | 1614.876 | 1.56265 | -0.00166
| 1614.756 | 1.35225 | 0.000599952 |  | 1614.756 | 1.56256 | -0.00167
| 1614.635 | 1.35221 | 0.000608271 |  | 1614.635 | 1.56247 | -0.00167
| 1614.515 | 1.35218 | 0.000609954 |  | 1614.515 | 1.56239 | -0.00168
| 1614.394 | 1.35214 | 0.000602561 |  | 1614.394 | 1.5623 | -0.00168
| 1614.274 | 1.35211 | 0.000588182 |  | 1614.274 | 1.56222 | -0.00168
| 1614.153 | 1.35206 | 0.000571716 |  | 1614.153 | 1.56214 | -0.00169
| 1614.033 | 1.35201 | 0.000558993 |  | 1614.033 | 1.56206 | -0.0017
| 1613.912 | 1.35196 | 0.000553232 |  | 1613.912 | 1.56197 | -0.0017
| 1613.792 | 1.35191 | 0.000553938 |  | 1613.792 | 1.56189 | -0.00171
| 1613.671 | 1.35187 | 0.000556615 |  | 1613.671 | 1.56181 | -0.00171
| 1613.551 | 1.35184 | 0.000555142 |  | 1613.551 | 1.56173 | -0.00172
| 1613.43 | 1.35181 | 0.000545104 |  | 1613.43 | 1.56165 | -0.00172
| 1613.31 | 1.35178 | 0.000525461 |  | 1613.31 | 1.56157 | -0.00174
| 1613.189 | 1.35174 | 0.000500164 |  | 1613.189 | 1.56149 | -0.00175
| 1613.069 | 1.35168 | 0.000475501 |  | 1613.069 | 1.5614 | -0.00176
| 1612.948 | 1.35162 | 0.000457827 |  | 1612.948 | 1.56131 | -0.00178
| 1612.828 | 1.35156 | 0.000449917 |  | 1612.828 | 1.56122 | -0.00178
| 1612.707 | 1.3515 | 0.000450462 |  | 1612.707 | 1.56113 | -0.00179
| 1612.586 | 1.35145 | 0.000454591 |  | 1612.586 | 1.56104 | -0.00179
| 1612.466 | 1.35141 | 0.000456316 |  | 1612.466 | 1.56096 | -0.00179
| 1612.345 | 1.35137 | 0.000451842 |  | 1612.345 | 1.56088 | -0.00179
| 1612.225 | 1.35133 | 0.000442014 |  | 1612.225 | 1.5608 | -0.00179
| 1612.104 | 1.35128 | 0.000430905 |  | 1612.104 | 1.56072 | -0.0018
| 1611.984 | 1.35122 | 0.000424363 |  | 1611.984 | 1.56063 | -0.00181
| 1611.863 | 1.35116 | 0.000426367 |  | 1611.863 | 1.56055 | -0.00182
| 1611.743 | 1.35111 | 0.000436673 |  | 1611.743 | 1.56046 | -0.00182
| 1611.622 | 1.35107 | 0.00045075 |  | 1611.622 | 1.56037 | -0.00182
| 1611.502 | 1.35104 | 0.000461379 |  | 1611.502 | 1.56029 | -0.00182
| 1611.381 | 1.35101 | 0.000462611 |  | 1611.381 | 1.56022 | -0.00182
| 1611.261 | 1.35099 | 0.00045208 |  | 1611.261 | 1.56015 | -0.00183
| 1611.14 | 1.35095 | 0.000433366 |  | 1611.14 | 1.56007 | -0.00185
| 1611.02 | 1.35091 | 0.000413177 |  | 1611.02 | 1.55999 | -0.00187
| 1610.899 | 1.35085 | 0.000399359 |  | 1610.899 | 1.5599 | -0.00188
| 1610.778 | 1.3508 | 0.000396546 |  | 1610.778 | 1.5598 | -0.00189
| 1610.658 | 1.35075 | 0.000403595 |  | 1610.658 | 1.55971 | -0.0019
| 1610.537 | 1.35071 | 0.000415327 |  | 1610.537 | 1.55962 | -0.00189
| 1610.417 | 1.35068 | 0.00042337 |  | 1610.417 | 1.55953 | -0.00189
| 1610.296 | 1.35066 | 0.000421289 |  | 1610.296 | 1.55946 | -0.00189
| 1610.176 | 1.35063 | 0.000406748 |  | 1610.176 | 1.55938 | -0.0019
| 1610.055 | 1.3506 | 0.000382946 |  | 1610.055 | 1.5593 | -0.00192
| 1609.935 | 1.35056 | 0.000356229 |  | 1609.935 | 1.55922 | -0.00193
| 1609.814 | 1.35051 | 0.000333741 |  | 1609.814 | 1.55912 | -0.00194
| 1609.694 | 1.35046 | 0.000319432 |  | 1609.694 | 1.55903 | -0.00195
| 1609.573 | 1.35041 | 0.000312996 |  | 1609.573 | 1.55893 | -0.00195
| 1609.453 | 1.35036 | 0.000310391 |  | 1609.453 | 1.55884 | -0.00195
| 1609.332 | 1.35031 | 0.000306715 |  | 1609.332 | 1.55876 | -0.00195
| 1609.212 | 1.35027 | 0.000299011 |  | 1609.212 | 1.55867 | -0.00195
| 1609.091 | 1.35023 | 0.000287652 |  | 1609.091 | 1.55858 | -0.00196
| 1608.97 | 1.35018 | 0.000276541 |  | 1608.97 | 1.55849 | -0.00197
| 1608.85 | 1.35013 | 0.000270398 |  | 1608.85 | 1.55839 | -0.00197
| 1608.729 | 1.35008 | 0.000271797 |  | 1608.729 | 1.55829 | -0.00197
| 1608.609 | 1.35003 | 0.000279419 |  | 1608.609 | 1.5582 | -0.00196
| 1608.488 | 1.35 | 0.000288033 |  | 1608.488 | 1.55811 | -0.00194
| 1608.368 | 1.34997 | 0.000290395 |  | 1608.368 | 1.55803 | -0.00192
| 1608.247 | 1.34995 | 0.000281495 |  | 1608.247 | 1.55795 | -0.00191
| 1608.127 | 1.34992 | 0.000260387 |  | 1608.127 | 1.55788 | -0.00191
| 1608.006 | 1.34989 | 0.000231191 |  | 1608.006 | 1.5578 | -0.00191
| 1607.886 | 1.34984 | 0.00020167 |  | 1607.886 | 1.55771 | -0.00191
| 1607.765 | 1.34978 | 0.000179784 |  | 1607.765 | 1.55762 | -0.0019
| 1607.645 | 1.34972 | 0.000169706 |  | 1607.645 | 1.55754 | -0.00189
| 1607.524 | 1.34966 | 0.000170851 |  | 1607.524 | 1.55746 | -0.00187
| 1607.404 | 1.34961 | 0.000177495 |  | 1607.404 | 1.55739 | -0.00185
| 1607.283 | 1.34957 | 0.000181991 |  | 1607.283 | 1.55733 | -0.00184
| 1607.162 | 1.34954 | 0.000178433 |  | 1607.162 | 1.55727 | -0.00184
| 1607.042 | 1.3495 | 0.000165111 |  | 1607.042 | 1.55721 | -0.00185
| 1606.922 | 1.34946 | 0.00014523 |  | 1606.922 | 1.55714 | -0.00187
| 1606.801 | 1.34941 | 0.000125154 |  | 1606.801 | 1.55706 | -0.00188
| 1606.68 | 1.34935 | 0.000111665 |  | 1606.68 | 1.55698 | -0.00189
| 1606.56 | 1.34929 | 0.000108022 |  | 1606.56 | 1.55689 | -0.0019
| 1606.439 | 1.34923 | 0.000113872 |  | 1606.439 | 1.55681 | -0.00189
| 1606.319 | 1.34918 | 0.000124499 |  | 1606.319 | 1.55673 | -0.00189
| 1606.198 | 1.34914 | 0.000134262 |  | 1606.198 | 1.55666 | -0.00189
| 1606.078 | 1.3491 | 0.000138605 |  | 1606.078 | 1.55658 | -0.0019
| 1605.957 | 1.34907 | 0.000136305 |  | 1605.957 | 1.5565 | -0.00191
| 1605.837 | 1.34903 | 0.000129287 |  | 1605.837 | 1.55641 | -0.00192
| 1605.716 | 1.34899 | 0.000121222 |  | 1605.716 | 1.55631 | -0.00193
| 1605.596 | 1.34894 | 0.000115125 |  | 1605.596 | 1.55622 | -0.00192
| 1605.475 | 1.3489 | 0.000111786 |  | 1605.475 | 1.55613 | -0.00191
| 1605.355 | 1.34886 | 0.00010952 |  | 1605.355 | 1.55605 | -0.00189
| 1605.234 | 1.34882 | 0.000105673 |  | 1605.234 | 1.55597 | -0.00187
| 1605.114 | 1.34878 | 9.84075e-05 |  | 1605.114 | 1.5559 | -0.00186
| 1604.993 | 1.34873 | 8.84127e-05 |  | 1604.993 | 1.55583 | -0.00186
| 1604.872 | 1.34868 | 7.91087e-05 |  | 1604.872 | 1.55576 | -0.00186
| 1604.752 | 1.34863 | 7.47617e-05 |  | 1604.752 | 1.55568 | -0.00186
| 1604.631 | 1.34857 | 7.87607e-05 |  | 1604.631 | 1.55559 | -0.00185
| 1604.511 | 1.34852 | 9.07993e-05 |  | 1604.511 | 1.55551 | -0.00184
| 1604.39 | 1.34848 | 0.0001072 |  | 1604.39 | 1.55544 | -0.00183
| 1604.27 | 1.34846 | 0.000121086 |  | 1604.27 | 1.55538 | -0.00182
| 1604.149 | 1.34843 | 0.00012623 |  | 1604.149 | 1.55531 | -0.00182
| 1604.029 | 1.34841 | 0.000119329 |  | 1604.029 | 1.55525 | -0.00182
| 1603.908 | 1.34839 | 0.000101684 |  | 1603.908 | 1.55518 | -0.00184
| 1603.788 | 1.34835 | 7.89395e-05 |  | 1603.788 | 1.5551 | -0.00185
| 1603.667 | 1.34831 | 5.84495e-05 |  | 1603.667 | 1.555 | -0.00186
| 1603.547 | 1.34825 | 4.63243e-05 |  | 1603.547 | 1.5549 | -0.00185
| 1603.426 | 1.3482 | 4.42616e-05 |  | 1603.426 | 1.55481 | -0.00183
| 1603.306 | 1.34815 | 4.993e-05 |  | 1603.306 | 1.55473 | -0.0018
| 1603.185 | 1.34811 | 5.72752e-05 |  | 1603.185 | 1.55466 | -0.00177
| 1603.064 | 1.34808 | 6.03843e-05 |  | 1603.064 | 1.55461 | -0.00175
| 1602.944 | 1.34805 | 5.59335e-05 |  | 1602.944 | 1.55456 | -0.00174
| 1602.823 | 1.34801 | 4.44569e-05 |  | 1602.823 | 1.5545 | -0.00175
| 1602.703 | 1.34797 | 3.02018e-05 |  | 1602.703 | 1.55444 | -0.00176
| 1602.582 | 1.34793 | 1.85862e-05 |  | 1602.582 | 1.55437 | -0.00177
| 1602.462 | 1.34788 | 1.31266e-05 |  | 1602.462 | 1.55429 | -0.00178
| 1602.341 | 1.34783 | 1.38019e-05 |  | 1602.341 | 1.55421 | -0.00178
| 1602.221 | 1.34779 | 1.68621e-05 |  | 1602.221 | 1.55414 | -0.00178
| 1602.1 | 1.34776 | 1.7198e-05 |  | 1602.1 | 1.55406 | -0.00177
| 1601.98 | 1.34772 | 1.08785e-05 |  | 1601.98 | 1.55399 | -0.00177
| 1601.859 | 1.34769 | -2.35806e-06 |  | 1601.859 | 1.55392 | -0.00178
| 1601.739 | 1.34765 | -1.92318e-05 |  | 1601.739 | 1.55384 | -0.00178
| 1601.618 | 1.34759 | -3.32941e-05 |  | 1601.618 | 1.55376 | -0.00178
| 1601.498 | 1.34754 | -3.8965e-05 |  | 1601.498 | 1.55367 | -0.00178
| 1601.377 | 1.34748 | -3.42151e-05 |  | 1601.377 | 1.55358 | -0.00177
| 1601.256 | 1.34743 | -2.16644e-05 |  | 1601.256 | 1.5535 | -0.00175
| 1601.136 | 1.34739 | -7.50285e-06 |  | 1601.136 | 1.55343 | -0.00173
| 1601.015 | 1.34736 | 1.63265e-06 |  | 1601.015 | 1.55337 | -0.00171
| 1600.895 | 1.34734 | 1.69198e-06 |  | 1600.895 | 1.55331 | -0.00171
| 1600.774 | 1.34731 | -6.97062e-06 |  | 1600.774 | 1.55324 | -0.0017
| 1600.654 | 1.34727 | -1.95765e-05 |  | 1600.654 | 1.55317 | -0.0017
| 1600.533 | 1.34722 | -2.95141e-05 |  | 1600.533 | 1.55309 | -0.0017
| 1600.413 | 1.34717 | -3.18205e-05 |  | 1600.413 | 1.55301 | -0.00168
| 1600.292 | 1.34713 | -2.56853e-05 |  | 1600.292 | 1.55294 | -0.00166
| 1600.172 | 1.34709 | -1.50436e-05 |  | 1600.172 | 1.55288 | -0.00163
| 1600.051 | 1.34706 | -6.70869e-06 |  | 1600.051 | 1.55283 | -0.00161
| 1599.931 | 1.34704 | -7.09348e-06 |  | 1599.931 | 1.55279 | -0.0016
| 1599.81 | 1.34702 | -1.86634e-05 |  | 1599.81 | 1.55275 | -0.00161
| 1599.69 | 1.34699 | -3.90223e-05 |  | 1599.69 | 1.5527 | -0.00163
| 1599.569 | 1.34695 | -6.14495e-05 |  | 1599.569 | 1.55263 | -0.00165
| 1599.448 | 1.3469 | -7.86495e-05 |  | 1599.448 | 1.55255 | -0.00167
| 1599.328 | 1.34684 | -8.58301e-05 |  | 1599.328 | 1.55246 | -0.00166
| 1599.208 | 1.34679 | -8.30074e-05 |  | 1599.208 | 1.55238 | -0.00165
| 1599.087 | 1.34674 | -7.50775e-05 |  | 1599.087 | 1.55232 | -0.00163
| 1598.966 | 1.34671 | -6.88464e-05 |  | 1598.966 | 1.55226 | -0.00162
| 1598.846 | 1.34668 | -6.96372e-05 |  | 1598.846 | 1.55222 | -0.00162
| 1598.725 | 1.34665 | -7.84842e-05 |  | 1598.725 | 1.55217 | -0.00163
| 1598.605 | 1.34661 | -9.16733e-05 |  | 1598.605 | 1.55211 | -0.00165
| 1598.484 | 1.34656 | -0.000103028 |  | 1598.484 | 1.55204 | -0.00168
| 1598.364 | 1.34651 | -0.000107251 |  | 1598.364 | 1.55195 | -0.00169
| 1598.243 | 1.34646 | -0.000102775 |  | 1598.243 | 1.55186 | -0.0017
| 1598.123 | 1.34642 | -9.33489e-05 |  | 1598.123 | 1.55178 | -0.00169
| 1598.002 | 1.34639 | -8.54877e-05 |  | 1598.002 | 1.5517 | -0.00168
| 1597.882 | 1.34636 | -8.59931e-05 |  | 1597.882 | 1.55164 | -0.00167
| 1597.761 | 1.34633 | -9.73214e-05 |  | 1597.761 | 1.55157 | -0.00167
| 1597.641 | 1.3463 | -0.000116603 |  | 1597.641 | 1.5515 | -0.00167
| 1597.52 | 1.34625 | -0.00013622 |  | 1597.52 | 1.55143 | -0.00168
| 1597.4 | 1.34619 | -0.000147625 |  | 1597.4 | 1.55134 | -0.00168
| 1597.279 | 1.34612 | -0.000145046 |  | 1597.279 | 1.55126 | -0.00167
| 1597.158 | 1.34607 | -0.000128872 |  | 1597.158 | 1.55118 | -0.00165
| 1597.038 | 1.34602 | -0.000105519 |  | 1597.038 | 1.55112 | -0.00162
| 1596.917 | 1.34599 | -8.43747e-05 |  | 1596.917 | 1.55106 | -0.0016
| 1596.797 | 1.34598 | -7.36427e-05 |  | 1596.797 | 1.55102 | -0.0016
| 1596.676 | 1.34596 | -7.6639e-05 |  | 1596.676 | 1.55096 | -0.00161
| 1596.556 | 1.34593 | -9.01412e-05 |  | 1596.556 | 1.5509 | -0.00162
| 1596.435 | 1.34589 | -0.000106441 |  | 1596.435 | 1.55083 | -0.00163
| 1596.315 | 1.34585 | -0.000117173 |  | 1596.315 | 1.55075 | -0.00164
| 1596.194 | 1.3458 | -0.000117031 |  | 1596.194 | 1.55067 | -0.00163
| 1596.074 | 1.34575 | -0.000107212 |  | 1596.074 | 1.5506 | -0.00162
| 1595.953 | 1.34571 | -9.3178e-05 |  | 1595.953 | 1.55054 | -0.00161
| 1595.833 | 1.34569 | -8.29981e-05 |  | 1595.833 | 1.55048 | -0.00161
| 1595.712 | 1.34567 | -8.23313e-05 |  | 1595.712 | 1.55042 | -0.00161
| 1595.592 | 1.34565 | -9.22458e-05 |  | 1595.592 | 1.55036 | -0.00163
| 1595.471 | 1.34561 | -0.000108266 |  | 1595.471 | 1.55028 | -0.00164
| 1595.35 | 1.34558 | -0.000123618 |  | 1595.35 | 1.55019 | -0.00165
| 1595.23 | 1.34553 | -0.000132486 |  | 1595.23 | 1.5501 | -0.00164
| 1595.109 | 1.34548 | -0.000133032 |  | 1595.109 | 1.55001 | -0.00161
| 1594.989 | 1.34544 | -0.000128733 |  | 1594.989 | 1.54995 | -0.00159
| 1594.868 | 1.34541 | -0.000126013 |  | 1594.868 | 1.54989 | -0.00157
| 1594.748 | 1.34539 | -0.000130686 |  | 1594.748 | 1.54984 | -0.00156
| 1594.627 | 1.34536 | -0.000144672 |  | 1594.627 | 1.54979 | -0.00157
| 1594.507 | 1.34532 | -0.000164467 |  | 1594.507 | 1.54972 | -0.00158
| 1594.386 | 1.34527 | -0.000182667 |  | 1594.386 | 1.54964 | -0.00159
| 1594.266 | 1.34521 | -0.000191225 |  | 1594.266 | 1.54955 | -0.00158
| 1594.145 | 1.34515 | -0.000185861 |  | 1594.145 | 1.54947 | -0.00156
| 1594.025 | 1.3451 | -0.000168321 |  | 1594.025 | 1.5494 | -0.00154
| 1593.904 | 1.34506 | -0.00014554 |  | 1593.904 | 1.54934 | -0.00151
| 1593.784 | 1.34503 | -0.000126888 |  | 1593.784 | 1.5493 | -0.00149
| 1593.663 | 1.34502 | -0.000119849 |  | 1593.663 | 1.54925 | -0.00149
| 1593.542 | 1.345 | -0.000126737 |  | 1593.542 | 1.5492 | -0.0015
| 1593.422 | 1.34498 | -0.00014362 |  | 1593.422 | 1.54913 | -0.00151
| 1593.301 | 1.34494 | -0.000163151 |  | 1593.301 | 1.54906 | -0.00151
| 1593.181 | 1.34489 | -0.000177798 |  | 1593.181 | 1.54898 | -0.00151
| 1593.06 | 1.34484 | -0.000183264 |  | 1593.06 | 1.54892 | -0.00149
| 1592.94 | 1.3448 | -0.000181152 |  | 1592.94 | 1.54886 | -0.00147
| 1592.819 | 1.34476 | -0.000176558 |  | 1592.819 | 1.54882 | -0.00147
| 1592.699 | 1.34473 | -0.000175831 |  | 1592.699 | 1.54878 | -0.00147
| 1592.578 | 1.3447 | -0.000182589 |  | 1592.578 | 1.54872 | -0.00149
| 1592.458 | 1.34466 | -0.000195997 |  | 1592.458 | 1.54866 | -0.00152
| 1592.337 | 1.34462 | -0.000210566 |  | 1592.337 | 1.54858 | -0.00153
| 1592.217 | 1.34456 | -0.000219693 |  | 1592.217 | 1.54849 | -0.00154
| 1592.096 | 1.3445 | -0.000218621 |  | 1592.096 | 1.54841 | -0.00152
| 1591.976 | 1.34445 | -0.000207694 |  | 1591.976 | 1.54834 | -0.00151
| 1591.855 | 1.34441 | -0.000191095 |  | 1591.855 | 1.54828 | -0.00149
| 1591.734 | 1.34437 | -0.000176194 |  | 1591.734 | 1.54823 | -0.00149
| 1591.614 | 1.34435 | -0.000169155 |  | 1591.614 | 1.54818 | -0.0015
| 1591.494 | 1.34432 | -0.000171667 |  | 1591.494 | 1.54812 | -0.00152
| 1591.373 | 1.34428 | -0.000180702 |  | 1591.373 | 1.54804 | -0.00154
| 1591.252 | 1.34424 | -0.000189585 |  | 1591.252 | 1.54795 | -0.00155
| 1591.132 | 1.34419 | -0.000191898 |  | 1591.132 | 1.54786 | -0.00155
| 1591.011 | 1.34414 | -0.000183929 |  | 1591.011 | 1.54778 | -0.00153
| 1590.891 | 1.34409 | -0.00016791 |  | 1590.891 | 1.54771 | -0.00152
| 1590.77 | 1.34406 | -0.000149458 |  | 1590.77 | 1.54765 | -0.0015
| 1590.65 | 1.34403 | -0.000135922 |  | 1590.65 | 1.54759 | -0.0015
| 1590.529 | 1.34401 | -0.000131828 |  | 1590.529 | 1.54753 | -0.00151
| 1590.409 | 1.34398 | -0.00013691 |  | 1590.409 | 1.54745 | -0.00152
| 1590.288 | 1.34394 | -0.000145987 |  | 1590.288 | 1.54737 | -0.00153
| 1590.168 | 1.3439 | -0.000151297 |  | 1590.168 | 1.54728 | -0.00153
| 1590.047 | 1.34384 | -0.00014655 |  | 1590.047 | 1.54719 | -0.00151
| 1589.927 | 1.34379 | -0.000129605 |  | 1589.927 | 1.54712 | -0.00149
| 1589.806 | 1.34375 | -0.000104137 |  | 1589.806 | 1.54705 | -0.00146
| 1589.686 | 1.34373 | -7.72052e-05 |  | 1589.686 | 1.547 | -0.00145
| 1589.565 | 1.34371 | -5.68445e-05 |  | 1589.565 | 1.54695 | -0.00145
| 1589.444 | 1.3437 | -4.8147e-05 |  | 1589.444 | 1.54689 | -0.00146
| 1589.324 | 1.34369 | -5.10138e-05 |  | 1589.324 | 1.54681 | -0.00147
| 1589.203 | 1.34367 | -6.12235e-05 |  | 1589.203 | 1.54673 | -0.00148
| 1589.083 | 1.34364 | -7.25125e-05 |  | 1589.083 | 1.54664 | -0.00148
| 1588.962 | 1.34361 | -7.98201e-05 |  | 1588.962 | 1.54655 | -0.00146
| 1588.842 | 1.34357 | -8.19161e-05 |  | 1588.842 | 1.54647 | -0.00144
| 1588.721 | 1.34354 | -8.13285e-05 |  | 1588.721 | 1.5464 | -0.00141
| 1588.601 | 1.34351 | -8.24519e-05 |  | 1588.601 | 1.54634 | -0.0014
| 1588.48 | 1.34349 | -8.89605e-05 |  | 1588.48 | 1.54628 | -0.00139
| 1588.36 | 1.34346 | -0.000100779 |  | 1588.36 | 1.54622 | -0.00139
| 1588.239 | 1.34342 | -0.000114303 |  | 1588.239 | 1.54615 | -0.0014
| 1588.119 | 1.34337 | -0.000123504 |  | 1588.119 | 1.54607 | -0.0014
| 1587.998 | 1.34332 | -0.000123132 |  | 1587.998 | 1.54599 | -0.00139
| 1587.878 | 1.34327 | -0.000111728 |  | 1587.878 | 1.54591 | -0.00138
| 1587.757 | 1.34323 | -9.25821e-05 |  | 1587.757 | 1.54583 | -0.00136
| 1587.636 | 1.3432 | -7.23531e-05 |  | 1587.636 | 1.54576 | -0.00135
| 1587.516 | 1.34318 | -5.85384e-05 |  | 1587.516 | 1.5457 | -0.00135
| 1587.395 | 1.34317 | -5.5674e-05 |  | 1587.395 | 1.54562 | -0.00134
| 1587.275 | 1.34315 | -6.29772e-05 |  | 1587.275 | 1.54554 | -0.00135
| 1587.154 | 1.34312 | -7.55608e-05 |  | 1587.154 | 1.54545 | -0.00134
| 1587.034 | 1.34308 | -8.58166e-05 |  | 1587.034 | 1.54536 | -0.00133
| 1586.913 | 1.34304 | -8.77698e-05 |  | 1586.913 | 1.54527 | -0.00131
| 1586.793 | 1.34299 | -7.96389e-05 |  | 1586.793 | 1.54519 | -0.00128
| 1586.672 | 1.34296 | -6.45089e-05 |  | 1586.672 | 1.54511 | -0.00125
| 1586.552 | 1.34293 | -4.91212e-05 |  | 1586.552 | 1.54505 | -0.00123
| 1586.431 | 1.34292 | -4.05388e-05 |  | 1586.431 | 1.54498 | -0.00121
| 1586.311 | 1.3429 | -4.25237e-05 |  | 1586.311 | 1.54491 | -0.0012
| 1586.19 | 1.34289 | -5.43671e-05 |  | 1586.19 | 1.54483 | -0.0012
| 1586.07 | 1.34286 | -7.11845e-05 |  | 1586.07 | 1.54475 | -0.00119
| 1585.949 | 1.34283 | -8.65928e-05 |  | 1585.949 | 1.54465 | -0.00117
| 1585.828 | 1.34279 | -9.58969e-05 |  | 1585.828 | 1.54456 | -0.00114
| 1585.708 | 1.34274 | -9.79501e-05 |  | 1585.708 | 1.54447 | -0.0011
| 1585.587 | 1.34271 | -9.57441e-05 |  | 1585.587 | 1.5444 | -0.00106
| 1585.467 | 1.34268 | -9.41637e-05 |  | 1585.467 | 1.54433 | -0.00103
| 1585.346 | 1.34265 | -9.69606e-05 |  | 1585.346 | 1.54427 | -0.001
| 1585.226 | 1.34261 | -0.000104946 |  | 1585.226 | 1.54419 | -0.000984973
| 1585.105 | 1.34258 | -0.000115384 |  | 1585.105 | 1.54411 | -0.000964852
| 1584.985 | 1.34253 | -0.000122991 |  | 1584.985 | 1.54403 | -0.000937537
| 1584.864 | 1.34248 | -0.000123087 |  | 1584.864 | 1.54394 | -0.000900457
| 1584.744 | 1.34243 | -0.000113974 |  | 1584.744 | 1.54386 | -0.00085468
| 1584.623 | 1.34239 | -9.77077e-05 |  | 1584.623 | 1.54379 | -0.000806611
| 1584.503 | 1.34236 | -7.96278e-05 |  | 1584.503 | 1.54373 | -0.000763438
| 1584.382 | 1.34233 | -6.53578e-05 |  | 1584.382 | 1.54368 | -0.000730089
| 1584.262 | 1.34231 | -5.77124e-05 |  | 1584.262 | 1.54362 | -0.000706425
| 1584.141 | 1.34229 | -5.64491e-05 |  | 1584.141 | 1.54355 | -0.000686488
| 1584.021 | 1.34225 | -5.7134e-05 |  | 1584.021 | 1.54346 | -0.000661505
| 1583.9 | 1.34222 | -5.45961e-05 |  | 1583.9 | 1.54338 | -0.000624705
| 1583.78 | 1.34218 | -4.50576e-05 |  | 1583.78 | 1.54329 | -0.000574451
| 1583.659 | 1.34215 | -2.87725e-05 |  | 1583.659 | 1.54322 | -0.000515719
| 1583.538 | 1.34213 | -9.43048e-06 |  | 1583.538 | 1.54317 | -0.00045799
| 1583.418 | 1.34211 | 6.72833e-06 |  | 1583.418 | 1.54312 | -0.000410649
| 1583.297 | 1.34211 | 1.41014e-05 |  | 1583.297 | 1.54308 | -0.000378646
| 1583.177 | 1.3421 | 1.06494e-05 |  | 1583.177 | 1.54302 | -0.000359506
| 1583.056 | 1.34209 | -1.85702e-06 |  | 1583.056 | 1.54295 | -0.000344385
| 1582.936 | 1.34207 | -1.88722e-05 |  | 1582.936 | 1.54287 | -0.000322348
| 1582.815 | 1.34205 | -3.47263e-05 |  | 1582.815 | 1.54277 | -0.00028492
| 1582.695 | 1.34201 | -4.60834e-05 |  | 1582.695 | 1.54268 | -0.00023085
| 1582.574 | 1.34198 | -5.27747e-05 |  | 1582.574 | 1.5426 | -0.000164957
| 1582.454 | 1.34196 | -5.76532e-05 |  | 1582.454 | 1.54253 | -9.65539e-05
| 1582.333 | 1.34193 | -6.44817e-05 |  | 1582.333 | 1.54247 | -3.31788e-05
| 1582.213 | 1.34191 | -7.59578e-05 |  | 1582.213 | 1.54241 | 2.25687e-05
| 1582.092 | 1.34188 | -9.1901e-05 |  | 1582.092 | 1.54234 | 7.49156e-05
| 1581.972 | 1.34185 | -0.000109512 |  | 1581.972 | 1.54227 | 0.000132547
| 1581.851 | 1.34181 | -0.000124694 |  | 1581.851 | 1.54218 | 0.000203672
| 1581.73 | 1.34176 | -0.000134382 |  | 1581.73 | 1.5421 | 0.00029216
| 1581.61 | 1.34172 | -0.000138336 |  | 1581.61 | 1.54204 | 0.000393578
| 1581.489 | 1.34168 | -0.000138624 |  | 1581.489 | 1.54199 | 0.000500113
| 1581.369 | 1.34164 | -0.000139153 |  | 1581.369 | 1.54196 | 0.000601727
| 1581.248 | 1.34161 | -0.000142978 |  | 1581.248 | 1.54194 | 0.000692801
| 1581.128 | 1.34158 | -0.000150815 |  | 1581.128 | 1.54192 | 0.000774495
| 1581.007 | 1.34154 | -0.000160388 |  | 1581.007 | 1.54189 | 0.000852986
| 1580.887 | 1.34149 | -0.000167613 |  | 1580.887 | 1.54186 | 0.000937062
| 1580.766 | 1.34144 | -0.000168782 |  | 1580.766 | 1.54183 | 0.00103
| 1580.646 | 1.34139 | -0.000162384 |  | 1580.646 | 1.54181 | 0.00114
| 1580.525 | 1.34135 | -0.000149815 |  | 1580.525 | 1.54181 | 0.00125
| 1580.405 | 1.34131 | -0.000134875 |  | 1580.405 | 1.54183 | 0.00136
| 1580.284 | 1.34128 | -0.000121792 |  | 1580.284 | 1.54186 | 0.00145
| 1580.164 | 1.34125 | -0.000112962 |  | 1580.164 | 1.5419 | 0.00153
| 1580.043 | 1.34122 | -0.000107868 |  | 1580.043 | 1.54193 | 0.0016
| 1579.922 | 1.34118 | -0.000103222 |  | 1579.922 | 1.54195 | 0.00166
| 1579.802 | 1.34114 | -9.52057e-05 |  | 1579.802 | 1.54198 | 0.00173
| 1579.681 | 1.34111 | -8.12569e-05 |  | 1579.681 | 1.542 | 0.00181
| 1579.561 | 1.34107 | -6.20011e-05 |  | 1579.561 | 1.54205 | 0.0019
| 1579.44 | 1.34105 | -4.0975e-05 |  | 1579.44 | 1.54211 | 0.00198
| 1579.32 | 1.34104 | -2.35984e-05 |  | 1579.32 | 1.54219 | 0.00204
| 1579.199 | 1.34103 | -1.4424e-05 |  | 1579.199 | 1.54228 | 0.00209
| 1579.079 | 1.34102 | -1.54197e-05 |  | 1579.079 | 1.54237 | 0.00211
| 1578.958 | 1.34101 | -2.46939e-05 |  | 1578.958 | 1.54246 | 0.00212
| 1578.838 | 1.34098 | -3.77849e-05 |  | 1578.838 | 1.54253 | 0.00212
| 1578.717 | 1.34095 | -4.93043e-05 |  | 1578.717 | 1.54261 | 0.00212
| 1578.597 | 1.34092 | -5.5331e-05 |  | 1578.597 | 1.54268 | 0.00211
| 1578.476 | 1.34088 | -5.47056e-05 |  | 1578.476 | 1.54276 | 0.0021
| 1578.356 | 1.34085 | -4.95672e-05 |  | 1578.356 | 1.54284 | 0.00207
| 1578.235 | 1.34082 | -4.33743e-05 |  | 1578.235 | 1.54292 | 0.00203
| 1578.115 | 1.3408 | -3.91306e-05 |  | 1578.115 | 1.54298 | 0.00197
| 1577.994 | 1.34078 | -3.82038e-05 |  | 1577.994 | 1.54303 | 0.00189
| 1577.873 | 1.34076 | -4.00365e-05 |  | 1577.873 | 1.54306 | 0.00182
| 1577.753 | 1.34073 | -4.2637e-05 |  | 1577.753 | 1.54308 | 0.00176
| 1577.632 | 1.34071 | -4.42212e-05 |  | 1577.632 | 1.5431 | 0.00171
| 1577.512 | 1.34068 | -4.44948e-05 |  | 1577.512 | 1.54312 | 0.00166
| 1577.391 | 1.34066 | -4.52536e-05 |  | 1577.391 | 1.54314 | 0.00161
| 1577.271 | 1.34065 | -4.93272e-05 |  | 1577.271 | 1.54318 | 0.00155
| 1577.15 | 1.34063 | -5.95379e-05 |  | 1577.15 | 1.54321 | 0.00147
| 1577.03 | 1.34061 | -7.65349e-05 |  | 1577.03 | 1.54322 | 0.00138
| 1576.909 | 1.34059 | -9.89869e-05 |  | 1576.909 | 1.54323 | 0.00128
| 1576.789 | 1.34055 | -0.000123222 |  | 1576.789 | 1.54321 | 0.00119
| 1576.668 | 1.34051 | -0.000144811 |  | 1576.668 | 1.54318 | 0.0011
| 1576.548 | 1.34046 | -0.000160232 |  | 1576.548 | 1.54315 | 0.00103
| 1576.427 | 1.34041 | -0.000167909 |  | 1576.427 | 1.54311 | 0.000955065
| 1576.307 | 1.34036 | -0.000167971 |  | 1576.307 | 1.54308 | 0.000885705
| 1576.186 | 1.34031 | -0.00016237 |  | 1576.186 | 1.54304 | 0.000815272
| 1576.065 | 1.34026 | -0.000152588 |  | 1576.065 | 1.543 | 0.000743227
| 1575.945 | 1.34022 | -0.000140143 |  | 1575.945 | 1.54294 | 0.000672787
| 1575.824 | 1.34018 | -0.000125223 |  | 1575.824 | 1.54288 | 0.000610116
| 1575.704 | 1.34014 | -0.00010798 |  | 1575.704 | 1.54282 | 0.000558712
| 1575.583 | 1.34011 | -8.92197e-05 |  | 1575.583 | 1.54275 | 0.000518663
| 1575.463 | 1.34009 | -7.08682e-05 |  | 1575.463 | 1.5427 | 0.000485727
| 1575.342 | 1.34007 | -5.61554e-05 |  | 1575.342 | 1.54265 | 0.000454487
| 1575.222 | 1.34006 | -4.85048e-05 |  | 1575.222 | 1.54261 | 0.000417459
| 1575.101 | 1.34005 | -4.98261e-05 |  | 1575.101 | 1.54257 | 0.000373207
| 1574.981 | 1.34004 | -5.9558e-05 |  | 1574.981 | 1.54253 | 0.000321135
| 1574.86 | 1.34001 | -7.44067e-05 |  | 1574.86 | 1.54248 | 0.000266809
| 1574.74 | 1.33998 | -8.88962e-05 |  | 1574.74 | 1.54242 | 0.000214948
| 1574.619 | 1.33994 | -9.77937e-05 |  | 1574.619 | 1.54235 | 0.000170277
| 1574.499 | 1.33989 | -9.75861e-05 |  | 1574.499 | 1.54229 | 0.000133729
| 1574.378 | 1.33985 | -8.78497e-05 |  | 1574.378 | 1.54222 | 0.000103317
| 1574.258 | 1.33981 | -7.11059e-05 |  | 1574.258 | 1.54216 | 7.53371e-05
| 1574.137 | 1.33978 | -5.21112e-05 |  | 1574.137 | 1.54211 | 4.58349e-05
| 1574.016 | 1.33976 | -3.52969e-05 |  | 1574.016 | 1.54205 | 1.22777e-05
| 1573.896 | 1.33974 | -2.3524e-05 |  | 1573.896 | 1.542 | -2.45695e-05
| 1573.775 | 1.33973 | -1.70676e-05 |  | 1573.775 | 1.54194 | -6.27446e-05
| 1573.655 | 1.33971 | -1.41281e-05 |  | 1573.655 | 1.54187 | -9.92104e-05
| 1573.534 | 1.33969 | -1.21676e-05 |  | 1573.534 | 1.5418 | -0.000131694
| 1573.414 | 1.33967 | -9.54889e-06 |  | 1573.414 | 1.54173 | -0.000159587
| 1573.293 | 1.33965 | -6.90598e-06 |  | 1573.293 | 1.54166 | -0.000183704
| 1573.173 | 1.33964 | -6.03757e-06 |  | 1573.173 | 1.54159 | -0.000205876
| 1573.052 | 1.33963 | -1.00157e-05 |  | 1573.052 | 1.54153 | -0.000228132
| 1572.932 | 1.33962 | -2.03532e-05 |  | 1572.932 | 1.54146 | -0.00025123
| 1572.811 | 1.3396 | -3.67018e-05 |  | 1572.811 | 1.54139 | -0.000274906
| 1572.691 | 1.33958 | -5.59376e-05 |  | 1572.691 | 1.54132 | -0.000296932
| 1572.57 | 1.33955 | -7.3977e-05 |  | 1572.57 | 1.54124 | -0.000315308
| 1572.45 | 1.33951 | -8.64549e-05 |  | 1572.45 | 1.54117 | -0.000328173
| 1572.329 | 1.33947 | -9.20036e-05 |  | 1572.329 | 1.54109 | -0.000335009
| 1572.208 | 1.33944 | -9.13868e-05 |  | 1572.208 | 1.54102 | -0.0003371
| 1572.088 | 1.33941 | -8.85207e-05 |  | 1572.088 | 1.54095 | -0.000336084
| 1571.967 | 1.33939 | -8.7983e-05 |  | 1571.967 | 1.54089 | -0.000334902
| 1571.847 | 1.33937 | -9.30622e-05 |  | 1571.847 | 1.54083 | -0.000335508
| 1571.726 | 1.33934 | -0.000104564 |  | 1571.726 | 1.54077 | -0.000338499
| 1571.606 | 1.33932 | -0.000120147 |  | 1571.606 | 1.54072 | -0.00034309
| 1571.485 | 1.33928 | -0.000135688 |  | 1571.485 | 1.54066 | -0.000347499
| 1571.365 | 1.33924 | -0.000146776 |  | 1571.365 | 1.5406 | -0.00034972
| 1571.244 | 1.3392 | -0.00015138 |  | 1571.244 | 1.54054 | -0.000348668
| 1571.124 | 1.33916 | -0.000150153 |  | 1571.124 | 1.54048 | -0.000345103
| 1571.003 | 1.33912 | -0.000146027 |  | 1571.003 | 1.54043 | -0.000340391
| 1570.883 | 1.33909 | -0.000143166 |  | 1570.883 | 1.54038 | -0.00033722
| 1570.762 | 1.33907 | -0.00014433 |  | 1570.762 | 1.54034 | -0.000336979
| 1570.642 | 1.33904 | -0.000149684 |  | 1570.642 | 1.54029 | -0.000339613
| 1570.521 | 1.339 | -0.000156854 |  | 1570.521 | 1.54025 | -0.000343864
| 1570.401 | 1.33896 | -0.000161585 |  | 1570.401 | 1.5402 | -0.000348231
| 1570.28 | 1.33892 | -0.000160077 |  | 1570.28 | 1.54015 | -0.000350938
| 1570.159 | 1.33887 | -0.000150753 |  | 1570.159 | 1.54011 | -0.000352788
| 1570.039 | 1.33884 | -0.000135262 |  | 1570.039 | 1.54007 | -0.00035555
| 1569.918 | 1.33881 | -0.000117381 |  | 1569.918 | 1.54004 | -0.00036247
| 1569.798 | 1.33878 | -0.000102128 |  | 1569.798 | 1.54 | -0.000375068
| 1569.677 | 1.33877 | -9.28716e-05 |  | 1569.677 | 1.53996 | -0.000393756
| 1569.557 | 1.33875 | -9.06002e-05 |  | 1569.557 | 1.53992 | -0.000415495
| 1569.436 | 1.33873 | -9.32665e-05 |  | 1569.436 | 1.53987 | -0.000436948
| 1569.316 | 1.33871 | -9.72057e-05 |  | 1569.316 | 1.53982 | -0.000454221
| 1569.195 | 1.33868 | -9.91756e-05 |  | 1569.195 | 1.53976 | -0.000466425
| 1569.075 | 1.33865 | -9.76422e-05 |  | 1569.075 | 1.53971 | -0.000475203
| 1568.954 | 1.33863 | -9.39628e-05 |  | 1568.954 | 1.53967 | -0.000484574
| 1568.834 | 1.33861 | -9.10526e-05 |  | 1568.834 | 1.53963 | -0.000498841
| 1568.713 | 1.33859 | -9.25573e-05 |  | 1568.713 | 1.53959 | -0.00052
| 1568.593 | 1.33858 | -0.000100155 |  | 1568.593 | 1.53954 | -0.000546769
| 1568.472 | 1.33855 | -0.000113496 |  | 1568.472 | 1.53948 | -0.000575216
| 1568.351 | 1.33853 | -0.000129548 |  | 1568.351 | 1.53942 | -0.000599207
| 1568.231 | 1.33849 | -0.000144465 |  | 1568.231 | 1.53935 | -0.000614782
| 1568.11 | 1.33845 | -0.000154535 |  | 1568.11 | 1.53928 | -0.000621919
| 1567.99 | 1.33841 | -0.000158491 |  | 1567.99 | 1.53923 | -0.000622447
| 1567.869 | 1.33837 | -0.000156562 |  | 1567.869 | 1.53917 | -0.000623527
| 1567.749 | 1.33833 | -0.000150847 |  | 1567.749 | 1.53913 | -0.0006288
| 1567.628 | 1.3383 | -0.000143449 |  | 1567.628 | 1.53909 | -0.000641123
| 1567.508 | 1.33826 | -0.000135699 |  | 1567.508 | 1.53904 | -0.000659224
| 1567.387 | 1.33823 | -0.000127448 |  | 1567.387 | 1.53898 | -0.000678991
| 1567.267 | 1.3382 | -0.000117929 |  | 1567.267 | 1.53893 | -0.000695275
| 1567.146 | 1.33818 | -0.000106998 |  | 1567.146 | 1.53887 | -0.000705936
| 1567.026 | 1.33816 | -9.55934e-05 |  | 1567.026 | 1.53881 | -0.000711794
| 1566.905 | 1.33814 | -8.66409e-05 |  | 1566.905 | 1.53876 | -0.000717393
| 1566.785 | 1.33813 | -8.36106e-05 |  | 1566.785 | 1.53871 | -0.000727108
| 1566.664 | 1.33812 | -8.87287e-05 |  | 1566.664 | 1.53867 | -0.000743275
| 1566.544 | 1.3381 | -0.000102259 |  | 1566.544 | 1.53862 | -0.000766902
| 1566.423 | 1.33808 | -0.000120875 |  | 1566.423 | 1.53857 | -0.000794104
| 1566.302 | 1.33805 | -0.000139371 |  | 1566.302 | 1.5385 | -0.000819034
| 1566.182 | 1.33801 | -0.000152005 |  | 1566.182 | 1.53843 | -0.000838251
| 1566.061 | 1.33796 | -0.000155117 |  | 1566.061 | 1.53836 | -0.00084987
| 1565.941 | 1.33792 | -0.000148542 |  | 1565.941 | 1.53829 | -0.000854425
| 1565.82 | 1.33789 | -0.000135764 |  | 1565.82 | 1.53823 | -0.000855324
| 1565.7 | 1.33786 | -0.000122442 |  | 1565.7 | 1.53817 | -0.000857089
| 1565.579 | 1.33784 | -0.000113928 |  | 1565.579 | 1.53811 | -0.000860413
| 1565.459 | 1.33782 | -0.000112761 |  | 1565.459 | 1.53806 | -0.000866397
| 1565.338 | 1.3378 | -0.000117923 |  | 1565.338 | 1.538 | -0.000872185
| 1565.218 | 1.33778 | -0.000125332 |  | 1565.218 | 1.53794 | -0.000875458
| 1565.097 | 1.33774 | -0.000129748 |  | 1565.097 | 1.53789 | -0.000876442
| 1564.977 | 1.33771 | -0.000127938 |  | 1564.977 | 1.53783 | -0.000877329
| 1564.856 | 1.33768 | -0.000119971 |  | 1564.856 | 1.53779 | -0.000881033
| 1564.736 | 1.33765 | -0.000109363 |  | 1564.736 | 1.53774 | -0.000889247
| 1564.615 | 1.33764 | -0.000101819 |  | 1564.615 | 1.53769 | -0.000902399
| 1564.495 | 1.33763 | -0.000101978 |  | 1564.495 | 1.53764 | -0.000920298
| 1564.374 | 1.33761 | -0.000111659 |  | 1564.374 | 1.53758 | -0.000936387
| 1564.253 | 1.33759 | -0.000128422 |  | 1564.253 | 1.53751 | -0.000949138
| 1564.133 | 1.33756 | -0.000146674 |  | 1564.133 | 1.53745 | -0.000954158
| 1564.012 | 1.33752 | -0.000159723 |  | 1564.012 | 1.53739 | -0.000953872
| 1563.892 | 1.33748 | -0.000163197 |  | 1563.892 | 1.53733 | -0.000950837
| 1563.771 | 1.33744 | -0.000156096 |  | 1563.771 | 1.53728 | -0.000949743
| 1563.651 | 1.3374 | -0.000141702 |  | 1563.651 | 1.53724 | -0.000953757
| 1563.53 | 1.33738 | -0.000125438 |  | 1563.53 | 1.53719 | -0.000964
| 1563.41 | 1.33736 | -0.000113178 |  | 1563.41 | 1.53715 | -0.000979607
| 1563.289 | 1.33735 | -0.000107998 |  | 1563.289 | 1.53709 | -0.000997352
| 1563.169 | 1.33733 | -0.000110115 |  | 1563.169 | 1.53704 | -0.00101
| 1563.048 | 1.33732 | -0.000116901 |  | 1563.048 | 1.53698 | -0.00103
| 1562.928 | 1.3373 | -0.000125053 |  | 1562.928 | 1.53692 | -0.00104
| 1562.807 | 1.33728 | -0.000132522 |  | 1562.807 | 1.53686 | -0.00105
| 1562.687 | 1.33725 | -0.0001395 |  | 1562.687 | 1.5368 | -0.00106
| 1562.566 | 1.33723 | -0.000147937 |  | 1562.566 | 1.53675 | -0.00108
| 1562.445 | 1.33721 | -0.000160297 |  | 1562.445 | 1.53669 | -0.00109
| 1562.325 | 1.33719 | -0.000177197 |  | 1562.325 | 1.53663 | -0.00111
| 1562.204 | 1.33716 | -0.000196829 |  | 1562.204 | 1.53656 | -0.00112
| 1562.084 | 1.33712 | -0.00021465 |  | 1562.084 | 1.53649 | -0.00113
| 1561.963 | 1.33707 | -0.000225655 |  | 1561.963 | 1.53643 | -0.00114
| 1561.843 | 1.33702 | -0.000226613 |  | 1561.843 | 1.53636 | -0.00115
| 1561.722 | 1.33698 | -0.000217422 |  | 1561.722 | 1.5363 | -0.00115
| 1561.602 | 1.33694 | -0.000201857 |  | 1561.602 | 1.53623 | -0.00116
| 1561.481 | 1.33691 | -0.000185525 |  | 1561.481 | 1.53616 | -0.00117
| 1561.361 | 1.33689 | -0.000174285 |  | 1561.361 | 1.53609 | -0.00117
| 1561.24 | 1.33688 | -0.000171002 |  | 1561.24 | 1.53602 | -0.00117
| 1561.12 | 1.33686 | -0.000175139 |  | 1561.12 | 1.53595 | -0.00117
| 1560.999 | 1.33684 | -0.000183489 |  | 1560.999 | 1.53589 | -0.00116
| 1560.879 | 1.33681 | -0.000191961 |  | 1560.879 | 1.53583 | -0.00115
| 1560.758 | 1.33679 | -0.000197929 |  | 1560.758 | 1.53577 | -0.00114
| 1560.637 | 1.33676 | -0.000201476 |  | 1560.637 | 1.53572 | -0.00113
| 1560.517 | 1.33673 | -0.00020504 |  | 1560.517 | 1.53568 | -0.00114
| 1560.396 | 1.33671 | -0.000211462 |  | 1560.396 | 1.53563 | -0.00114
| 1560.276 | 1.33668 | -0.00022209 |  | 1560.276 | 1.53558 | -0.00116
| 1560.155 | 1.33664 | -0.000235273 |  | 1560.155 | 1.53552 | -0.00117
| 1560.035 | 1.3366 | -0.000246432 |  | 1560.035 | 1.53546 | -0.00119
| 1559.914 | 1.33656 | -0.000250011 |  | 1559.914 | 1.53539 | -0.0012
| 1559.794 | 1.33651 | -0.000242953 |  | 1559.794 | 1.53531 | -0.0012
| 1559.673 | 1.33647 | -0.000225673 |  | 1559.673 | 1.53524 | -0.0012
| 1559.553 | 1.33644 | -0.000203365 |  | 1559.553 | 1.53518 | -0.00119
| 1559.432 | 1.33642 | -0.000183141 |  | 1559.432 | 1.53511 | -0.00119
| 1559.312 | 1.33641 | -0.000171756 |  | 1559.312 | 1.53505 | -0.00118
| 1559.191 | 1.3364 | -0.000172406 |  | 1559.191 | 1.53499 | -0.00118
| 1559.071 | 1.33639 | -0.00018341 |  | 1559.071 | 1.53492 | -0.00117
| 1558.95 | 1.33637 | -0.000199784 |  | 1558.95 | 1.53486 | -0.00116
| 1558.83 | 1.33634 | -0.000214681 |  | 1558.83 | 1.5348 | -0.00115
| 1558.709 | 1.33631 | -0.000223724 |  | 1558.709 | 1.53474 | -0.00114
| 1558.589 | 1.33628 | -0.000226352 |  | 1558.589 | 1.5347 | -0.00112
| 1558.468 | 1.33625 | -0.000225815 |  | 1558.468 | 1.53466 | -0.00111
| 1558.347 | 1.33622 | -0.00022717 |  | 1558.347 | 1.53462 | -0.00111
| 1558.227 | 1.3362 | -0.000234154 |  | 1558.227 | 1.53458 | -0.00112
| 1558.106 | 1.33617 | -0.000246501 |  | 1558.106 | 1.53454 | -0.00114
| 1557.986 | 1.33613 | -0.000260011 |  | 1557.986 | 1.53448 | -0.00116
| 1557.865 | 1.33609 | -0.00026834 |  | 1557.865 | 1.53441 | -0.00118
| 1557.745 | 1.33604 | -0.000266325 |  | 1557.745 | 1.53433 | -0.00119
| 1557.624 | 1.33599 | -0.00025271 |  | 1557.624 | 1.53426 | -0.00118
| 1557.504 | 1.33596 | -0.00023165 |  | 1557.504 | 1.53419 | -0.00117
| 1557.383 | 1.33594 | -0.00021089 |  | 1557.383 | 1.53413 | -0.00116
| 1557.263 | 1.33593 | -0.000198494 |  | 1557.263 | 1.53408 | -0.00115
| 1557.142 | 1.33592 | -0.000199176 |  | 1557.142 | 1.53403 | -0.00115
| 1557.022 | 1.33591 | -0.000212448 |  | 1557.022 | 1.53397 | -0.00116
| 1556.901 | 1.33589 | -0.000232306 |  | 1556.901 | 1.5339 | -0.00116
| 1556.781 | 1.33585 | -0.000250334 |  | 1556.781 | 1.53383 | -0.00116
| 1556.66 | 1.33581 | -0.00025961 |  | 1556.66 | 1.53375 | -0.00115
| 1556.539 | 1.33576 | -0.000257251 |  | 1556.539 | 1.53369 | -0.00112
| 1556.419 | 1.33572 | -0.000245735 |  | 1556.419 | 1.53363 | -0.00109
| 1556.298 | 1.33569 | -0.000230692 |  | 1556.298 | 1.5336 | -0.00106
| 1556.178 | 1.33567 | -0.000218422 |  | 1556.178 | 1.53357 | -0.00104
| 1556.057 | 1.33565 | -0.000212282 |  | 1556.057 | 1.53354 | -0.00104
| 1555.937 | 1.33563 | -0.000211738 |  | 1555.937 | 1.53351 | -0.00105
| 1555.816 | 1.3356 | -0.000213108 |  | 1555.816 | 1.53346 | -0.00107
| 1555.696 | 1.33557 | -0.00021215 |  | 1555.696 | 1.53341 | -0.00108
| 1555.575 | 1.33555 | -0.000206472 |  | 1555.575 | 1.53336 | -0.00108
| 1555.455 | 1.33552 | -0.000197719 |  | 1555.455 | 1.53331 | -0.00108
| 1555.334 | 1.33551 | -0.000190444 |  | 1555.334 | 1.53326 | -0.00108
| 1555.214 | 1.33549 | -0.000189524 |  | 1555.214 | 1.53322 | -0.00109
| 1555.093 | 1.33548 | -0.000197718 |  | 1555.093 | 1.53318 | -0.00111
| 1554.973 | 1.33547 | -0.000213369 |  | 1554.973 | 1.53313 | -0.00113
| 1554.852 | 1.33544 | -0.000231125 |  | 1554.852 | 1.53306 | -0.00116
| 1554.731 | 1.3354 | -0.000243944 |  | 1554.731 | 1.53299 | -0.00118
| 1554.611 | 1.33536 | -0.000247401 |  | 1554.611 | 1.5329 | -0.00119
| 1554.49 | 1.33532 | -0.000240789 |  | 1554.49 | 1.53282 | -0.00118
| 1554.37 | 1.3353 | -0.000229159 |  | 1554.37 | 1.53275 | -0.00116
| 1554.249 | 1.33528 | -0.000219763 |  | 1554.249 | 1.5327 | -0.00114
| 1554.129 | 1.33527 | -0.000219626 |  | 1554.129 | 1.53265 | -0.00112
| 1554.008 | 1.33526 | -0.000231547 |  | 1554.008 | 1.53261 | -0.00112
| 1553.888 | 1.33524 | -0.000253048 |  | 1553.888 | 1.53256 | -0.00113
| 1553.767 | 1.33521 | -0.000277209 |  | 1553.767 | 1.53251 | -0.00114
| 1553.647 | 1.33517 | -0.000296858 |  | 1553.647 | 1.53245 | -0.00115
| 1553.526 | 1.33513 | -0.000306917 |  | 1553.526 | 1.53238 | -0.00116
| 1553.406 | 1.33508 | -0.000307353 |  | 1553.406 | 1.53231 | -0.00115
| 1553.285 | 1.33504 | -0.000302231 |  | 1553.285 | 1.53225 | -0.00114
| 1553.165 | 1.33501 | -0.000297592 |  | 1553.165 | 1.5322 | -0.00114
| 1553.044 | 1.33499 | -0.000297575 |  | 1553.044 | 1.53215 | -0.00114
| 1552.923 | 1.33495 | -0.000302671 |  | 1552.923 | 1.53209 | -0.00115
| 1552.803 | 1.33492 | -0.000308997 |  | 1552.803 | 1.53202 | -0.00116
| 1552.682 | 1.33487 | -0.000310616 |  | 1552.682 | 1.53195 | -0.00116
| 1552.562 | 1.33483 | -0.000302779 |  | 1552.562 | 1.53188 | -0.00115
| 1552.441 | 1.33479 | -0.000285725 |  | 1552.441 | 1.53181 | -0.00113
| 1552.321 | 1.33476 | -0.000263538 |  | 1552.321 | 1.53174 | -0.00111
| 1552.2 | 1.33474 | -0.000243688 |  | 1552.2 | 1.53169 | -0.00109
| 1552.08 | 1.33474 | -0.000233214 |  | 1552.08 | 1.53165 | -0.00108
| 1551.959 | 1.33473 | -0.000235703 |  | 1551.959 | 1.5316 | -0.00107
| 1551.839 | 1.33472 | -0.000248523 |  | 1551.839 | 1.53156 | -0.00107
| 1551.718 | 1.33469 | -0.000265113 |  | 1551.718 | 1.5315 | -0.00107
| 1551.598 | 1.33466 | -0.000277008 |  | 1551.598 | 1.53145 | -0.00107
| 1551.477 | 1.33462 | -0.000279124 |  | 1551.477 | 1.53139 | -0.00106
| 1551.357 | 1.33458 | -0.000271395 |  | 1551.357 | 1.53134 | -0.00106
| 1551.236 | 1.33456 | -0.000258975 |  | 1551.236 | 1.53129 | -0.00105
| 1551.115 | 1.33454 | -0.00024964 |  | 1551.115 | 1.53125 | -0.00105
| 1550.995 | 1.33453 | -0.000250035 |  | 1550.995 | 1.5312 | -0.00106
| 1550.875 | 1.33452 | -0.000262038 |  | 1550.875 | 1.53115 | -0.00107
| 1550.754 | 1.3345 | -0.000281815 |  | 1550.754 | 1.53108 | -0.00108
| 1550.633 | 1.33446 | -0.000301929 |  | 1550.633 | 1.53101 | -0.00108
| 1550.513 | 1.33442 | -0.000314863 |  | 1550.513 | 1.53094 | -0.00107
| 1550.392 | 1.33438 | -0.000316445 |  | 1550.392 | 1.53089 | -0.00105
| 1550.272 | 1.33434 | -0.000308351 |  | 1550.272 | 1.53084 | -0.00103
| 1550.151 | 1.33431 | -0.000296941 |  | 1550.151 | 1.53081 | -0.00102
| 1550.031 | 1.33429 | -0.000289957 |  | 1550.031 | 1.53077 | -0.00103
| 1549.91 | 1.33428 | -0.000292993 |  | 1549.91 | 1.53073 | -0.00105
| 1549.79 | 1.33426 | -0.000305969 |  | 1549.79 | 1.53067 | -0.00108
| 1549.669 | 1.33423 | -0.000324052 |  | 1549.669 | 1.5306 | -0.0011
| 1549.549 | 1.33419 | -0.000339196 |  | 1549.549 | 1.53052 | -0.00111
| 1549.428 | 1.33414 | -0.000344713 |  | 1549.428 | 1.53043 | -0.00111
| 1549.308 | 1.33409 | -0.000338144 |  | 1549.308 | 1.53035 | -0.00109
| 1549.187 | 1.33405 | -0.000322758 |  | 1549.187 | 1.53028 | -0.00106
| 1549.067 | 1.33403 | -0.000305633 |  | 1549.067 | 1.53023 | -0.00103
| 1548.946 | 1.33401 | -0.000294279 |  | 1548.946 | 1.53018 | -0.00101
| 1548.825 | 1.334 | -0.000293181 |  | 1548.825 | 1.53014 | -0.001
| 1548.705 | 1.33398 | -0.000301507 |  | 1548.705 | 1.5301 | -0.00099991
| 1548.584 | 1.33396 | -0.000314174 |  | 1548.584 | 1.53005 | -0.001
| 1548.464 | 1.33393 | -0.000324417 |  | 1548.464 | 1.53 | -0.00101
| 1548.343 | 1.33389 | -0.000328039 |  | 1548.343 | 1.52995 | -0.00101
| 1548.223 | 1.33386 | -0.00032538 |  | 1548.223 | 1.5299 | -0.00101
| 1548.102 | 1.33383 | -0.000320917 |  | 1548.102 | 1.52984 | -0.00102
| 1547.982 | 1.33381 | -0.000321817 |  | 1547.982 | 1.52979 | -0.00103
| 1547.861 | 1.3338 | -0.000333066 |  | 1547.861 | 1.52972 | -0.00104
| 1547.741 | 1.33378 | -0.000354986 |  | 1547.741 | 1.52965 | -0.00105
| 1547.62 | 1.33374 | -0.0003822 |  | 1547.62 | 1.52957 | -0.00106
| 1547.5 | 1.33369 | -0.000405677 |  | 1547.5 | 1.52949 | -0.00105
| 1547.379 | 1.33362 | -0.000416774 |  | 1547.379 | 1.52941 | -0.00102
| 1547.259 | 1.33356 | -0.000410339 |  | 1547.259 | 1.52934 | -0.000992261
| 1547.138 | 1.3335 | -0.000387768 |  | 1547.138 | 1.52928 | -0.000960108
| 1547.017 | 1.33345 | -0.000355169 |  | 1547.017 | 1.52924 | -0.000934508
| 1546.897 | 1.33342 | -0.000321207 |  | 1546.897 | 1.5292 | -0.000920021
| 1546.776 | 1.3334 | -0.000292698 |  | 1546.776 | 1.52916 | -0.000918129
| 1546.656 | 1.33339 | -0.000272436 |  | 1546.656 | 1.52912 | -0.000922554
| 1546.535 | 1.33337 | -0.000258753 |  | 1546.535 | 1.52906 | -0.000926571
| 1546.415 | 1.33336 | -0.000247485 |  | 1546.415 | 1.52899 | -0.000924171
| 1546.294 | 1.33334 | -0.000235289 |  | 1546.294 | 1.52893 | -0.000911017
| 1546.174 | 1.33333 | -0.000222381 |  | 1546.174 | 1.52887 | -0.000892065
| 1546.053 | 1.33333 | -0.000212767 |  | 1546.053 | 1.52882 | -0.000871842
| 1545.933 | 1.33333 | -0.000212301 |  | 1545.933 | 1.52879 | -0.000860238
| 1545.812 | 1.33334 | -0.00022559 |  | 1545.812 | 1.52875 | -0.000860026
| 1545.692 | 1.33333 | -0.000252731 |  | 1545.692 | 1.52871 | -0.000871239
| 1545.571 | 1.33332 | -0.000288305 |  | 1545.571 | 1.52866 | -0.000888345
| 1545.451 | 1.33328 | -0.000323258 |  | 1545.451 | 1.52859 | -0.000901479
| 1545.33 | 1.33324 | -0.00034852 |  | 1545.33 | 1.52851 | -0.000904756
| 1545.209 | 1.33318 | -0.000358684 |  | 1545.209 | 1.52844 | -0.000893898
| 1545.089 | 1.33314 | -0.000355266 |  | 1545.089 | 1.52837 | -0.000873509
| 1544.969 | 1.3331 | -0.000344802 |  | 1544.969 | 1.52831 | -0.000848768
| 1544.848 | 1.33308 | -0.00033634 |  | 1544.848 | 1.52827 | -0.000830695
| 1544.727 | 1.33306 | -0.00033718 |  | 1544.727 | 1.52822 | -0.000822523
| 1544.607 | 1.33304 | -0.000349134 |  | 1544.607 | 1.52818 | -0.000824433
| 1544.486 | 1.33301 | -0.000367754 |  | 1544.486 | 1.52813 | -0.000832134
| 1544.366 | 1.33297 | -0.00038536 |  | 1544.366 | 1.52807 | -0.000837315
| 1544.245 | 1.33292 | -0.000394005 |  | 1544.245 | 1.528 | -0.000833933
| 1544.125 | 1.33287 | -0.000390047 |  | 1544.125 | 1.52793 | -0.000822084
| 1544.004 | 1.33282 | -0.000375507 |  | 1544.004 | 1.52787 | -0.000803965
| 1543.884 | 1.33279 | -0.00035687 |  | 1543.884 | 1.52782 | -0.000786208
| 1543.763 | 1.33277 | -0.000341848 |  | 1543.763 | 1.52777 | -0.000775151
| 1543.643 | 1.33275 | -0.00033567 |  | 1543.643 | 1.52773 | -0.000773013
| 1543.522 | 1.33274 | -0.000338612 |  | 1543.522 | 1.52768 | -0.000777793
| 1543.401 | 1.33271 | -0.000346444 |  | 1543.401 | 1.52762 | -0.000781719
| 1543.281 | 1.33268 | -0.0003531 |  | 1543.281 | 1.52755 | -0.000779328
| 1543.161 | 1.33265 | -0.000353782 |  | 1543.161 | 1.52749 | -0.000768457
| 1543.04 | 1.33262 | -0.000348188 |  | 1543.04 | 1.52742 | -0.000751191
| 1542.919 | 1.33259 | -0.000340684 |  | 1542.919 | 1.52738 | -0.000733855
| 1542.799 | 1.33258 | -0.000337502 |  | 1542.799 | 1.52733 | -0.000724073
| 1542.678 | 1.33256 | -0.000343945 |  | 1542.678 | 1.52729 | -0.000726203
| 1542.558 | 1.33255 | -0.000360541 |  | 1542.558 | 1.52724 | -0.000737694
| 1542.437 | 1.33252 | -0.000383243 |  | 1542.437 | 1.52718 | -0.000751765
| 1542.317 | 1.33248 | -0.000404086 |  | 1542.317 | 1.5271 | -0.000759398
| 1542.196 | 1.33243 | -0.000415461 |  | 1542.196 | 1.52701 | -0.000752751
| 1542.076 | 1.33238 | -0.000413645 |  | 1542.076 | 1.52693 | -0.000729688
| 1541.955 | 1.33234 | -0.000400656 |  | 1541.955 | 1.52686 | -0.00069456
| 1541.835 | 1.33231 | -0.000383388 |  | 1541.835 | 1.5268 | -0.000655939
| 1541.714 | 1.33229 | -0.00037017 |  | 1541.714 | 1.52676 | -0.000623132
| 1541.594 | 1.33228 | -0.000367245 |  | 1541.594 | 1.52673 | -0.000601046
| 1541.473 | 1.33226 | -0.000375867 |  | 1541.473 | 1.52669 | -0.000589998
| 1541.353 | 1.33224 | -0.000392588 |  | 1541.353 | 1.52665 | -0.000586057
| 1541.232 | 1.33221 | -0.000411266 |  | 1541.232 | 1.52661 | -0.000583295
| 1541.111 | 1.33218 | -0.000426557 |  | 1541.111 | 1.52656 | -0.000580056
| 1540.991 | 1.33214 | -0.000436756 |  | 1540.991 | 1.52652 | -0.000575864
| 1540.87 | 1.3321 | -0.000443465 |  | 1540.87 | 1.52647 | -0.00057427
| 1540.75 | 1.33207 | -0.000450788 |  | 1540.75 | 1.52643 | -0.000579249
| 1540.629 | 1.33203 | -0.000461566 |  | 1540.629 | 1.52638 | -0.000591289
| 1540.509 | 1.33199 | -0.00047509 |  | 1540.509 | 1.52632 | -0.000605299
| 1540.388 | 1.33194 | -0.000487119 |  | 1540.388 | 1.52624 | -0.000613679
| 1540.268 | 1.33188 | -0.000491166 |  | 1540.268 | 1.52617 | -0.000609183
| 1540.147 | 1.33183 | -0.000482271 |  | 1540.147 | 1.52609 | -0.000589302
| 1540.027 | 1.33178 | -0.000460589 |  | 1540.027 | 1.52602 | -0.000558069
| 1539.906 | 1.33174 | -0.000431942 |  | 1539.906 | 1.52597 | -0.0005243
| 1539.786 | 1.33172 | -0.000406211 |  | 1539.786 | 1.52594 | -0.00050083
| 1539.665 | 1.33171 | -0.000393084 |  | 1539.665 | 1.52592 | -0.000495817
| 1539.545 | 1.3317 | -0.000397783 |  | 1539.545 | 1.52589 | -0.000510074
| 1539.424 | 1.33169 | -0.000418802 |  | 1539.424 | 1.52584 | -0.000536078
| 1539.303 | 1.33166 | -0.000447986 |  | 1539.303 | 1.52577 | -0.000560598
| 1539.183 | 1.33161 | -0.000473436 |  | 1539.183 | 1.52568 | -0.000572707
| 1539.062 | 1.33154 | -0.000484843 |  | 1539.062 | 1.52559 | -0.000564981
| 1538.942 | 1.33148 | -0.000477987 |  | 1538.942 | 1.5255 | -0.000537423
| 1538.821 | 1.33142 | -0.000455022 |  | 1538.821 | 1.52543 | -0.000499849
| 1538.701 | 1.33137 | -0.000424188 |  | 1538.701 | 1.52538 | -0.00046224
| 1538.58 | 1.33134 | -0.00039462 |  | 1538.58 | 1.52533 | -0.000433724
| 1538.46 | 1.33132 | -0.000372683 |  | 1538.46 | 1.52529 | -0.000414972
| 1538.339 | 1.3313 | -0.000359736 |  | 1538.339 | 1.52525 | -0.00040364
| 1538.219 | 1.33128 | -0.000352187 |  | 1538.219 | 1.5252 | -0.000392619
| 1538.098 | 1.33125 | -0.000345037 |  | 1538.098 | 1.52514 | -0.00037653
| 1537.978 | 1.33123 | -0.000334702 |  | 1537.978 | 1.52509 | -0.00035559
| 1537.857 | 1.33121 | -0.000321699 |  | 1537.857 | 1.52506 | -0.000334599
| 1537.737 | 1.33119 | -0.000310424 |  | 1537.737 | 1.52502 | -0.00032023
| 1537.616 | 1.33118 | -0.000306511 |  | 1537.616 | 1.525 | -0.000318922
| 1537.495 | 1.33117 | -0.000313907 |  | 1537.495 | 1.52496 | -0.000331436
| 1537.375 | 1.33116 | -0.000331852 |  | 1537.375 | 1.52492 | -0.000351819
| 1537.254 | 1.33113 | -0.000354867 |  | 1537.254 | 1.52485 | -0.000369938
| 1537.134 | 1.33109 | -0.000374986 |  | 1537.134 | 1.52478 | -0.000377023
| 1537.013 | 1.33103 | -0.000384856 |  | 1537.013 | 1.5247 | -0.000368611
| 1536.893 | 1.33098 | -0.000381626 |  | 1536.893 | 1.52464 | -0.000347588
| 1536.772 | 1.33093 | -0.000367552 |  | 1536.772 | 1.52458 | -0.000321827
| 1536.652 | 1.3309 | -0.000348841 |  | 1536.652 | 1.52454 | -0.000301223
| 1536.531 | 1.33087 | -0.000332572 |  | 1536.531 | 1.5245 | -0.000293537
| 1536.411 | 1.33085 | -0.000322841 |  | 1536.411 | 1.52447 | -0.000300301
| 1536.29 | 1.33082 | -0.000319518 |  | 1536.29 | 1.52441 | -0.000315745
| 1536.17 | 1.33079 | -0.000318464 |  | 1536.17 | 1.52435 | -0.00032943
| 1536.049 | 1.33076 | -0.000314417 |  | 1536.049 | 1.52427 | -0.000332812
| 1535.929 | 1.33073 | -0.000304343 |  | 1535.929 | 1.52419 | -0.000321986
| 1535.808 | 1.3307 | -0.000289789 |  | 1535.808 | 1.52412 | -0.000298893
| 1535.688 | 1.33068 | -0.000275766 |  | 1535.688 | 1.52406 | -0.000269944
| 1535.567 | 1.33067 | -0.00026939 |  | 1535.567 | 1.52401 | -0.000244208
| 1535.447 | 1.33067 | -0.000275114 |  | 1535.447 | 1.52397 | -0.000226861
| 1535.326 | 1.33065 | -0.000292569 |  | 1535.326 | 1.52393 | -0.000218855
| 1535.205 | 1.33062 | -0.000315944 |  | 1535.205 | 1.52389 | -0.000218374
| 1535.085 | 1.33058 | -0.000336295 |  | 1535.085 | 1.52384 | -0.000218393
| 1534.964 | 1.33053 | -0.000345233 |  | 1534.964 | 1.52378 | -0.000215103
| 1534.844 | 1.33048 | -0.000339767 |  | 1534.844 | 1.52373 | -0.000208945
| 1534.723 | 1.33043 | -0.000322204 |  | 1534.723 | 1.52368 | -0.000201692
| 1534.603 | 1.3304 | -0.000300655 |  | 1534.603 | 1.52363 | -0.000197606
| 1534.482 | 1.33038 | -0.000284386 |  | 1534.482 | 1.52358 | -0.000202337
| 1534.362 | 1.33037 | -0.000280084 |  | 1534.362 | 1.52353 | -0.000212918
| 1534.241 | 1.33036 | -0.000288673 |  | 1534.241 | 1.52346 | -0.000225432
| 1534.121 | 1.33034 | -0.00030524 |  | 1534.121 | 1.52339 | -0.000231981
| 1534 | 1.3303 | -0.000321419 |  | 1534 | 1.5233 | -0.000227048
| 1533.88 | 1.33025 | -0.000329543 |  | 1533.88 | 1.52322 | -0.000207246
| 1533.759 | 1.33021 | -0.000326405 |  | 1533.759 | 1.52315 | -0.000176752
| 1533.639 | 1.33017 | -0.000314171 |  | 1533.639 | 1.52309 | -0.000142335
| 1533.518 | 1.33013 | -0.000299636 |  | 1533.518 | 1.52305 | -0.000112944
| 1533.397 | 1.33011 | -0.000290425 |  | 1533.397 | 1.52301 | -9.49818e-05
| 1533.277 | 1.33009 | -0.000291075 |  | 1533.277 | 1.52298 | -8.98479e-05
| 1533.156 | 1.33007 | -0.000301181 |  | 1533.156 | 1.52293 | -9.41477e-05
| 1533.036 | 1.33004 | -0.000315401 |  | 1533.036 | 1.52288 | -0.000100424
| 1532.915 | 1.33 | -0.000326333 |  | 1532.915 | 1.52282 | -0.000103122
| 1532.795 | 1.32995 | -0.00032835 |  | 1532.795 | 1.52275 | -9.80791e-05
| 1532.674 | 1.3299 | -0.000319556 |  | 1532.674 | 1.52268 | -8.53064e-05
| 1532.554 | 1.32986 | -0.000302973 |  | 1532.554 | 1.52262 | -6.92823e-05
| 1532.433 | 1.32983 | -0.000284989 |  | 1532.433 | 1.52257 | -5.52807e-05
| 1532.313 | 1.3298 | -0.000271677 |  | 1532.313 | 1.52252 | -4.48092e-05
| 1532.192 | 1.32978 | -0.000266372 |  | 1532.192 | 1.52246 | -3.8515e-05
| 1532.072 | 1.32976 | -0.000268702 |  | 1532.072 | 1.52241 | -3.30011e-05
| 1531.951 | 1.32973 | -0.000274728 |  | 1531.951 | 1.52234 | -2.44352e-05
| 1531.831 | 1.3297 | -0.000279668 |  | 1531.831 | 1.52228 | -1.13275e-05
| 1531.71 | 1.32966 | -0.000280583 |  | 1531.71 | 1.52223 | 5.49645e-06
| 1531.589 | 1.32962 | -0.000277457 |  | 1531.589 | 1.52218 | 2.15348e-05
| 1531.469 | 1.32959 | -0.000272648 |  | 1531.469 | 1.52213 | 3.22701e-05
| 1531.348 | 1.32956 | -0.000269414 |  | 1531.348 | 1.52209 | 3.48672e-05
| 1531.228 | 1.32952 | -0.000268969 |  | 1531.228 | 1.52204 | 3.057e-05
| 1531.107 | 1.32949 | -0.000269887 |  | 1531.107 | 1.52198 | 2.4297e-05
| 1530.987 | 1.32944 | -0.000268665 |  | 1530.987 | 1.52191 | 2.28791e-05
| 1530.866 | 1.3294 | -0.000260839 |  | 1530.866 | 1.52183 | 3.09127e-05
| 1530.746 | 1.32936 | -0.000244835 |  | 1530.746 | 1.52176 | 4.94265e-05
| 1530.625 | 1.32932 | -0.000222471 |  | 1530.625 | 1.5217 | 7.42279e-05
| 1530.505 | 1.32929 | -0.000199423 |  | 1530.505 | 1.52165 | 9.79185e-05
| 1530.384 | 1.32928 | -0.00018223 |  | 1530.384 | 1.52161 | 0.000113417
| 1530.264 | 1.32927 | -0.000175512 |  | 1530.264 | 1.52157 | 0.000117155
| 1530.143 | 1.32925 | -0.00017967 |  | 1530.143 | 1.52152 | 0.000110561
| 1530.023 | 1.32923 | -0.000190035 |  | 1530.023 | 1.52146 | 9.96469e-05
| 1529.902 | 1.32919 | -0.000199148 |  | 1529.902 | 1.5214 | 9.19277e-05
| 1529.781 | 1.32915 | -0.00019996 |  | 1529.781 | 1.52132 | 9.34455e-05
| 1529.661 | 1.3291 | -0.000189345 |  | 1529.661 | 1.52125 | 0.00010409
| 1529.54 | 1.32906 | -0.000169118 |  | 1529.54 | 1.52118 | 0.000121335
| 1529.42 | 1.32904 | -0.000146216 |  | 1529.42 | 1.52112 | 0.000137958
| 1529.299 | 1.32902 | -0.000128678 |  | 1529.299 | 1.52106 | 0.000149639
| 1529.179 | 1.32902 | -0.000122317 |  | 1529.179 | 1.521 | 0.000155433
| 1529.058 | 1.32901 | -0.000128535 |  | 1529.058 | 1.52093 | 0.000159222
| 1528.938 | 1.32899 | -0.000143173 |  | 1528.938 | 1.52086 | 0.000164775
| 1528.817 | 1.32895 | -0.000158846 |  | 1528.817 | 1.52078 | 0.000180827
| 1528.697 | 1.32891 | -0.000168556 |  | 1528.697 | 1.5207 | 0.000206816
| 1528.576 | 1.32887 | -0.000168565 |  | 1528.576 | 1.52063 | 0.000240803
| 1528.456 | 1.32883 | -0.000159713 |  | 1528.456 | 1.52058 | 0.000275219
| 1528.335 | 1.32879 | -0.000146804 |  | 1528.335 | 1.52053 | 0.000302937
| 1528.215 | 1.32877 | -0.000135617 |  | 1528.215 | 1.52049 | 0.000319081
| 1528.094 | 1.32874 | -0.00012992 |  | 1528.094 | 1.52045 | 0.000324846
| 1527.974 | 1.32872 | -0.000129966 |  | 1527.974 | 1.52039 | 0.000325254
| 1527.853 | 1.32869 | -0.000132413 |  | 1527.853 | 1.52033 | 0.000328015
| 1527.733 | 1.32865 | -0.000132518 |  | 1527.733 | 1.52026 | 0.000338311
| 1527.612 | 1.32862 | -0.000126651 |  | 1527.612 | 1.52019 | 0.000357702
| 1527.491 | 1.32858 | -0.000114717 |  | 1527.491 | 1.52012 | 0.000381983
| 1527.371 | 1.32855 | -9.99632e-05 |  | 1527.371 | 1.52007 | 0.000404854
| 1527.25 | 1.32853 | -8.72162e-05 |  | 1527.25 | 1.52002 | 0.000420867
| 1527.13 | 1.32852 | -8.08065e-05 |  | 1527.13 | 1.51996 | 0.000428248
| 1527.009 | 1.3285 | -8.18353e-05 |  | 1527.009 | 1.51991 | 0.000429716
| 1526.889 | 1.32848 | -8.81675e-05 |  | 1526.889 | 1.51983 | 0.000432404
| 1526.768 | 1.32845 | -9.50394e-05 |  | 1526.768 | 1.51976 | 0.000442189
| 1526.648 | 1.32842 | -9.83395e-05 |  | 1526.648 | 1.51967 | 0.000462949
| 1526.527 | 1.32839 | -9.63737e-05 |  | 1526.527 | 1.5196 | 0.000493485
| 1526.407 | 1.32836 | -9.09386e-05 |  | 1526.407 | 1.51953 | 0.000529685
| 1526.286 | 1.32833 | -8.66838e-05 |  | 1526.286 | 1.51947 | 0.000565441
| 1526.166 | 1.32832 | -8.81265e-05 |  | 1526.166 | 1.51941 | 0.000597264
| 1526.045 | 1.3283 | -9.7725e-05 |  | 1526.045 | 1.51936 | 0.00062483
| 1525.925 | 1.32827 | -0.000114034 |  | 1525.925 | 1.5193 | 0.000651125
| 1525.804 | 1.32824 | -0.000131887 |  | 1525.804 | 1.51924 | 0.00068004
| 1525.683 | 1.32819 | -0.000144773 |  | 1525.683 | 1.51918 | 0.000713987
| 1525.563 | 1.32814 | -0.000148112 |  | 1525.563 | 1.51912 | 0.000751237
| 1525.442 | 1.32809 | -0.000140903 |  | 1525.442 | 1.51908 | 0.0007877
| 1525.322 | 1.32805 | -0.000126566 |  | 1525.322 | 1.51904 | 0.000818012
| 1525.201 | 1.32802 | -0.000111452 |  | 1525.201 | 1.519 | 0.000838777
| 1525.081 | 1.328 | -0.000101165 |  | 1525.081 | 1.51896 | 0.000850929
| 1524.96 | 1.32797 | -9.9226e-05 |  | 1524.96 | 1.5189 | 0.000859623
| 1524.84 | 1.32795 | -0.000104797 |  | 1524.84 | 1.51884 | 0.000871584
| 1524.719 | 1.32792 | -0.00011369 |  | 1524.719 | 1.51877 | 0.000892582
| 1524.599 | 1.32788 | -0.000120741 |  | 1524.599 | 1.5187 | 0.000924708
| 1524.478 | 1.32784 | -0.000121852 |  | 1524.478 | 1.51864 | 0.000965688
| 1524.358 | 1.32779 | -0.000116526 |  | 1524.358 | 1.51859 | 0.00101
| 1524.237 | 1.32776 | -0.000106827 |  | 1524.237 | 1.51854 | 0.00105
| 1524.117 | 1.32772 | -9.70836e-05 |  | 1524.117 | 1.5185 | 0.00109
| 1523.996 | 1.32769 | -9.03753e-05 |  | 1523.996 | 1.51846 | 0.00111
| 1523.875 | 1.32767 | -8.77347e-05 |  | 1523.875 | 1.51842 | 0.00114
| 1523.755 | 1.32763 | -8.75495e-05 |  | 1523.755 | 1.51837 | 0.00117
| 1523.635 | 1.3276 | -8.62107e-05 |  | 1523.635 | 1.51832 | 0.0012
| 1523.514 | 1.32756 | -8.07201e-05 |  | 1523.514 | 1.51827 | 0.00125
| 1523.393 | 1.32752 | -6.97301e-05 |  | 1523.393 | 1.51823 | 0.00129
| 1523.273 | 1.32749 | -5.50836e-05 |  | 1523.273 | 1.5182 | 0.00134
| 1523.152 | 1.32746 | -4.05067e-05 |  | 1523.152 | 1.51817 | 0.00138
| 1523.032 | 1.32744 | -2.99554e-05 |  | 1523.032 | 1.51815 | 0.00141
| 1522.911 | 1.32742 | -2.55997e-05 |  | 1522.911 | 1.51813 | 0.00144
| 1522.791 | 1.3274 | -2.70529e-05 |  | 1522.791 | 1.5181 | 0.00146
| 1522.67 | 1.32737 | -3.13782e-05 |  | 1522.67 | 1.51808 | 0.00149
| 1522.55 | 1.32734 | -3.45928e-05 |  | 1522.55 | 1.51805 | 0.00152
| 1522.429 | 1.32731 | -3.37668e-05 |  | 1522.429 | 1.51803 | 0.00155
| 1522.309 | 1.32728 | -2.83541e-05 |  | 1522.309 | 1.51801 | 0.00158
| 1522.188 | 1.32725 | -2.07112e-05 |  | 1522.188 | 1.51801 | 0.00161
| 1522.068 | 1.32723 | -1.48442e-05 |  | 1522.068 | 1.51801 | 0.00162
| 1521.947 | 1.32721 | -1.42071e-05 |  | 1521.947 | 1.518 | 0.00163
| 1521.826 | 1.32719 | -2.09035e-05 |  | 1521.826 | 1.518 | 0.00163
| 1521.706 | 1.32717 | -3.43104e-05 |  | 1521.706 | 1.51799 | 0.00163
| 1521.585 | 1.32714 | -5.16706e-05 |  | 1521.585 | 1.51797 | 0.00162
| 1521.465 | 1.3271 | -6.93256e-05 |  | 1521.465 | 1.51795 | 0.00162
| 1521.344 | 1.32706 | -8.38654e-05 |  | 1521.344 | 1.51793 | 0.00161
| 1521.224 | 1.32702 | -9.37734e-05 |  | 1521.224 | 1.51792 | 0.0016
| 1521.103 | 1.32697 | -9.85788e-05 |  | 1521.103 | 1.5179 | 0.0016
| 1520.983 | 1.32692 | -9.93461e-05 |  | 1520.983 | 1.51788 | 0.00159
| 1520.862 | 1.32687 | -9.65508e-05 |  | 1520.862 | 1.51786 | 0.00157
| 1520.742 | 1.32682 | -9.01812e-05 |  | 1520.742 | 1.51784 | 0.00156
| 1520.621 | 1.32678 | -7.98375e-05 |  | 1520.621 | 1.51782 | 0.00154
| 1520.501 | 1.32673 | -6.50738e-05 |  | 1520.501 | 1.5178 | 0.00151
| 1520.38 | 1.32669 | -4.6688e-05 |  | 1520.38 | 1.51777 | 0.00148
| 1520.26 | 1.32666 | -2.6814e-05 |  | 1520.26 | 1.51775 | 0.00145
| 1520.139 | 1.32663 | -8.72336e-06 |  | 1520.139 | 1.51771 | 0.00142
| 1520.019 | 1.32661 | 4.1925e-06 |  | 1520.019 | 1.51768 | 0.00138
| 1519.898 | 1.32659 | 1.02536e-05 |  | 1519.898 | 1.51763 | 0.00134
| 1519.777 | 1.32657 | 9.91746e-06 |  | 1519.777 | 1.51757 | 0.0013
| 1519.657 | 1.32654 | 6.24138e-06 |  | 1519.657 | 1.51751 | 0.00127
| 1519.536 | 1.3265 | 3.38211e-06 |  | 1519.536 | 1.51744 | 0.00124
| 1519.416 | 1.32647 | 4.97185e-06 |  | 1519.416 | 1.51737 | 0.00122
| 1519.295 | 1.32643 | 1.25404e-05 |  | 1519.295 | 1.51731 | 0.00121
| 1519.175 | 1.32639 | 2.49909e-05 |  | 1519.175 | 1.51725 | 0.00121
| 1519.054 | 1.32637 | 3.85815e-05 |  | 1519.054 | 1.5172 | 0.0012
| 1518.934 | 1.32635 | 4.90032e-05 |  | 1518.934 | 1.51715 | 0.00118
| 1518.813 | 1.32633 | 5.28073e-05 |  | 1518.813 | 1.51711 | 0.00116
| 1518.693 | 1.32631 | 4.90249e-05 |  | 1518.693 | 1.51705 | 0.00114
| 1518.572 | 1.32629 | 3.91969e-05 |  | 1518.572 | 1.51699 | 0.0011
| 1518.452 | 1.32626 | 2.69736e-05 |  | 1518.452 | 1.51692 | 0.00108
| 1518.331 | 1.32622 | 1.60854e-05 |  | 1518.331 | 1.51685 | 0.00105
| 1518.21 | 1.32618 | 8.95499e-06 |  | 1518.21 | 1.51677 | 0.00104
| 1518.09 | 1.32614 | 5.9729e-06 |  | 1518.09 | 1.51669 | 0.00103
| 1517.969 | 1.32611 | 5.83271e-06 |  | 1517.969 | 1.51662 | 0.00103
| 1517.849 | 1.32607 | 6.29321e-06 |  | 1517.849 | 1.51655 | 0.00102
| 1517.728 | 1.32603 | 6.26917e-06 |  | 1517.728 | 1.51648 | 0.00102
| 1517.608 | 1.32599 | 5.8429e-06 |  | 1517.608 | 1.51642 | 0.00101
| 1517.487 | 1.32595 | 7.10658e-06 |  | 1517.487 | 1.51634 | 0.001
| 1517.367 | 1.32591 | 1.23862e-05 |  | 1517.367 | 1.51627 | 0.001
| 1517.246 | 1.32587 | 2.329e-05 |  | 1517.246 | 1.5162 | 0.00101
| 1517.126 | 1.32583 | 3.86574e-05 |  | 1517.126 | 1.51613 | 0.00102
| 1517.005 | 1.3258 | 5.50659e-05 |  | 1517.005 | 1.51608 | 0.00103
| 1516.885 | 1.32578 | 6.7512e-05 |  | 1516.885 | 1.51603 | 0.00103
| 1516.764 | 1.32577 | 7.13323e-05 |  | 1516.764 | 1.51599 | 0.00103
| 1516.644 | 1.32575 | 6.42763e-05 |  | 1516.644 | 1.51594 | 0.00101
| 1516.523 | 1.32573 | 4.78294e-05 |  | 1516.523 | 1.51588 | 0.000983727
| 1516.403 | 1.3257 | 2.66455e-05 |  | 1516.403 | 1.51582 | 0.000954598
| 1516.282 | 1.32566 | 7.44452e-06 |  | 1516.282 | 1.51573 | 0.000931797
| 1516.161 | 1.3256 | -3.75315e-06 |  | 1516.161 | 1.51565 | 0.000920516
| 1516.041 | 1.32555 | -4.02978e-06 |  | 1516.041 | 1.51556 | 0.000922001
| 1515.92 | 1.32549 | 6.08375e-06 |  | 1515.92 | 1.51548 | 0.000932317
| 1515.8 | 1.32545 | 2.23045e-05 |  | 1515.8 | 1.51541 | 0.000944991
| 1515.679 | 1.32541 | 3.905e-05 |  | 1515.679 | 1.51535 | 0.000953497
| 1515.559 | 1.32539 | 5.12898e-05 |  | 1515.559 | 1.51529 | 0.000954959
| 1515.438 | 1.32536 | 5.65638e-05 |  | 1515.438 | 1.51523 | 0.000949939
| 1515.318 | 1.32533 | 5.59803e-05 |  | 1515.318 | 1.51517 | 0.000942934
| 1515.197 | 1.3253 | 5.28932e-05 |  | 1515.197 | 1.5151 | 0.000938037
| 1515.077 | 1.32526 | 5.12181e-05 |  | 1515.077 | 1.51503 | 0.000937592
| 1514.956 | 1.32522 | 5.37445e-05 |  | 1514.956 | 1.51497 | 0.000940034
| 1514.836 | 1.32518 | 6.13845e-05 |  | 1514.836 | 1.51491 | 0.000940948
| 1514.715 | 1.32514 | 7.20069e-05 |  | 1514.715 | 1.51485 | 0.000935486
| 1514.595 | 1.32511 | 8.28791e-05 |  | 1514.595 | 1.5148 | 0.00092098
| 1514.474 | 1.32508 | 9.15183e-05 |  | 1514.474 | 1.51474 | 0.000898371
| 1514.354 | 1.32505 | 9.70087e-05 |  | 1514.354 | 1.51466 | 0.000872969
| 1514.233 | 1.32502 | 9.99075e-05 |  | 1514.233 | 1.51458 | 0.000851079
| 1514.113 | 1.32499 | 0.000102173 |  | 1514.113 | 1.51448 | 0.000838095
| 1513.992 | 1.32496 | 0.000105045 |  | 1513.992 | 1.51439 | 0.000835506
| 1513.871 | 1.32493 | 0.000108739 |  | 1513.871 | 1.5143 | 0.000841871
| 1513.751 | 1.32491 | 0.00011144 |  | 1513.751 | 1.51422 | 0.000852058
| 1513.63 | 1.32488 | 0.000110623 |  | 1513.63 | 1.51414 | 0.000861798
| 1513.51 | 1.32486 | 0.000104001 |  | 1513.51 | 1.51407 | 0.000868285
| 1513.389 | 1.32484 | 9.11998e-05 |  | 1513.389 | 1.51399 | 0.000872038
| 1513.269 | 1.32481 | 7.43418e-05 |  | 1513.269 | 1.51392 | 0.000875201
| 1513.148 | 1.32477 | 5.68488e-05 |  | 1513.148 | 1.51384 | 0.000880718
| 1513.028 | 1.32472 | 4.27768e-05 |  | 1513.028 | 1.51376 | 0.000889021
| 1512.907 | 1.32467 | 3.46113e-05 |  | 1512.907 | 1.51369 | 0.000898992
| 1512.787 | 1.32462 | 3.25259e-05 |  | 1512.787 | 1.51362 | 0.000907634
| 1512.666 | 1.32458 | 3.46644e-05 |  | 1512.666 | 1.51355 | 0.000912515
| 1512.546 | 1.32453 | 3.79463e-05 |  | 1512.546 | 1.51348 | 0.000913111
| 1512.425 | 1.32449 | 3.99442e-05 |  | 1512.425 | 1.5134 | 0.000912502
| 1512.304 | 1.32445 | 4.03599e-05 |  | 1512.304 | 1.51332 | 0.00091454
| 1512.184 | 1.3244 | 4.11607e-05 |  | 1512.184 | 1.51323 | 0.0009235
| 1512.063 | 1.32435 | 4.53214e-05 |  | 1512.063 | 1.51315 | 0.000940566
| 1511.943 | 1.3243 | 5.49807e-05 |  | 1511.943 | 1.51308 | 0.000962957
| 1511.822 | 1.32426 | 7.06082e-05 |  | 1511.822 | 1.51301 | 0.000985158
| 1511.702 | 1.32422 | 8.94695e-05 |  | 1511.702 | 1.51296 | 0.001
| 1511.581 | 1.32419 | 0.000107118 |  | 1511.581 | 1.5129 | 0.00101
| 1511.461 | 1.32417 | 0.000119163 |  | 1511.461 | 1.51284 | 0.00099967
| 1511.34 | 1.32414 | 0.000123486 |  | 1511.34 | 1.51278 | 0.000988045
| 1511.22 | 1.32412 | 0.000120568 |  | 1511.22 | 1.51269 | 0.000978215
| 1511.099 | 1.32409 | 0.000114259 |  | 1511.099 | 1.51261 | 0.000977163
| 1510.979 | 1.32405 | 0.000109481 |  | 1510.979 | 1.51251 | 0.000988831
| 1510.858 | 1.32401 | 0.000109857 |  | 1510.858 | 1.51243 | 0.00101
| 1510.738 | 1.32397 | 0.000116194 |  | 1510.738 | 1.51236 | 0.00104
| 1510.617 | 1.32394 | 0.00012602 |  | 1510.617 | 1.5123 | 0.00107
| 1510.497 | 1.32391 | 0.000134453 |  | 1510.497 | 1.51224 | 0.00108
| 1510.376 | 1.32389 | 0.000136674 |  | 1510.376 | 1.5122 | 0.00109
| 1510.255 | 1.32387 | 0.000130265 |  | 1510.255 | 1.51214 | 0.00108
| 1510.135 | 1.32384 | 0.000116092 |  | 1510.135 | 1.51208 | 0.00107
| 1510.014 | 1.32381 | 9.82473e-05 |  | 1510.014 | 1.512 | 0.00106
| 1509.894 | 1.32376 | 8.1798e-05 |  | 1509.894 | 1.51192 | 0.00106
| 1509.773 | 1.32372 | 7.08462e-05 |  | 1509.773 | 1.51183 | 0.00107
| 1509.653 | 1.32367 | 6.68755e-05 |  | 1509.653 | 1.51176 | 0.00108
| 1509.532 | 1.32362 | 6.81338e-05 |  | 1509.532 | 1.51169 | 0.0011
| 1509.412 | 1.32358 | 7.09122e-05 |  | 1509.412 | 1.51162 | 0.00111
| 1509.291 | 1.32354 | 7.18789e-05 |  | 1509.291 | 1.51157 | 0.00112
| 1509.171 | 1.3235 | 6.95163e-05 |  | 1509.171 | 1.51151 | 0.00112
| 1509.05 | 1.32346 | 6.48041e-05 |  | 1509.05 | 1.51145 | 0.00111
| 1508.93 | 1.32342 | 6.0783e-05 |  | 1508.93 | 1.51138 | 0.00109
| 1508.809 | 1.32337 | 6.043e-05 |  | 1508.809 | 1.5113 | 0.00108
| 1508.689 | 1.32332 | 6.53684e-05 |  | 1508.689 | 1.51122 | 0.00107
| 1508.568 | 1.32328 | 7.40776e-05 |  | 1508.568 | 1.51113 | 0.00107
| 1508.448 | 1.32325 | 8.33958e-05 |  | 1508.448 | 1.51104 | 0.00107
| 1508.327 | 1.32322 | 8.91557e-05 |  | 1508.327 | 1.51095 | 0.00108
| 1508.206 | 1.32319 | 8.84409e-05 |  | 1508.206 | 1.51087 | 0.00109
| 1508.086 | 1.32316 | 8.06409e-05 |  | 1508.086 | 1.51079 | 0.0011
| 1507.965 | 1.32313 | 6.76377e-05 |  | 1507.965 | 1.51072 | 0.00111
| 1507.845 | 1.32309 | 5.23955e-05 |  | 1507.845 | 1.51064 | 0.00113
| 1507.724 | 1.32305 | 3.7388e-05 |  | 1507.724 | 1.51057 | 0.00114
| 1507.604 | 1.32301 | 2.37105e-05 |  | 1507.604 | 1.5105 | 0.00114
| 1507.483 | 1.32296 | 1.0815e-05 |  | 1507.483 | 1.51043 | 0.00115
| 1507.363 | 1.32291 | -2.93887e-06 |  | 1507.363 | 1.51036 | 0.00115
| 1507.242 | 1.32286 | -1.77703e-05 |  | 1507.242 | 1.51029 | 0.00114
| 1507.122 | 1.3228 | -3.21004e-05 |  | 1507.122 | 1.51021 | 0.00113
| 1507.001 | 1.32274 | -4.25357e-05 |  | 1507.001 | 1.51012 | 0.00112
| 1506.881 | 1.32267 | -4.47623e-05 |  | 1506.881 | 1.51003 | 0.00113
| 1506.76 | 1.3226 | -3.61429e-05 |  | 1506.76 | 1.50993 | 0.00114
| 1506.64 | 1.32253 | -1.73292e-05 |  | 1506.64 | 1.50984 | 0.00116
| 1506.519 | 1.32248 | 7.69322e-06 |  | 1506.519 | 1.50976 | 0.00118
| 1506.398 | 1.32243 | 3.25844e-05 |  | 1506.398 | 1.50969 | 0.00121
| 1506.278 | 1.3224 | 5.156e-05 |  | 1506.278 | 1.50963 | 0.00122
| 1506.157 | 1.32237 | 6.10749e-05 |  | 1506.157 | 1.50957 | 0.00122
| 1506.037 | 1.32234 | 6.20697e-05 |  | 1506.037 | 1.5095 | 0.00122
| 1505.916 | 1.3223 | 5.84506e-05 |  | 1505.916 | 1.50941 | 0.00121
| 1505.796 | 1.32225 | 5.59216e-05 |  | 1505.796 | 1.50932 | 0.00121
| 1505.675 | 1.3222 | 5.88454e-05 |  | 1505.675 | 1.50923 | 0.00123
| 1505.555 | 1.32215 | 6.84161e-05 |  | 1505.555 | 1.50915 | 0.00125
| 1505.434 | 1.3221 | 8.21547e-05 |  | 1505.434 | 1.50908 | 0.00128
| 1505.314 | 1.32206 | 9.53651e-05 |  | 1505.314 | 1.50902 | 0.0013
| 1505.193 | 1.32203 | 0.000103908 |  | 1505.193 | 1.50898 | 0.00131
| 1505.073 | 1.322 | 0.00010616 |  | 1505.073 | 1.50893 | 0.00129
| 1504.952 | 1.32196 | 0.000103765 |  | 1504.952 | 1.50887 | 0.00127
| 1504.832 | 1.32192 | 0.000100735 |  | 1504.832 | 1.50879 | 0.00123
| 1504.711 | 1.32187 | 0.000100974 |  | 1504.711 | 1.50868 | 0.00121
| 1504.591 | 1.32183 | 0.000106223 |  | 1504.591 | 1.50857 | 0.00119
| 1504.47 | 1.32179 | 0.000114128 |  | 1504.47 | 1.50846 | 0.0012
| 1504.349 | 1.32176 | 0.00012049 |  | 1504.349 | 1.50835 | 0.00121
| 1504.229 | 1.32173 | 0.000119947 |  | 1504.229 | 1.50825 | 0.00124
| 1504.108 | 1.3217 | 0.000110375 |  | 1504.108 | 1.50816 | 0.00126
| 1503.988 | 1.32166 | 9.29803e-05 |  | 1503.988 | 1.50807 | 0.00129
| 1503.867 | 1.32161 | 7.33229e-05 |  | 1503.867 | 1.50799 | 0.00131
| 1503.747 | 1.32156 | 5.82428e-05 |  | 1503.747 | 1.50791 | 0.00133
| 1503.626 | 1.32149 | 5.29208e-05 |  | 1503.626 | 1.50783 | 0.00136
| 1503.506 | 1.32143 | 5.82451e-05 |  | 1503.506 | 1.50776 | 0.00139
| 1503.385 | 1.32138 | 7.07309e-05 |  | 1503.385 | 1.50771 | 0.00142
| 1503.265 | 1.32134 | 8.35517e-05 |  | 1503.265 | 1.50767 | 0.00143
| 1503.144 | 1.3213 | 9.00056e-05 |  | 1503.144 | 1.50762 | 0.00142
| 1503.024 | 1.32127 | 8.65728e-05 |  | 1503.024 | 1.50757 | 0.0014
| 1502.903 | 1.32123 | 7.45923e-05 |  | 1502.903 | 1.5075 | 0.00136
| 1502.782 | 1.32118 | 5.96441e-05 |  | 1502.782 | 1.5074 | 0.00133
| 1502.662 | 1.32113 | 4.79083e-05 |  | 1502.662 | 1.5073 | 0.00131
| 1502.542 | 1.32107 | 4.40262e-05 |  | 1502.542 | 1.50719 | 0.00131
| 1502.421 | 1.32101 | 4.81613e-05 |  | 1502.421 | 1.50708 | 0.00132
| 1502.3 | 1.32095 | 5.67325e-05 |  | 1502.3 | 1.50698 | 0.00134
| 1502.18 | 1.32091 | 6.39354e-05 |  | 1502.18 | 1.5069 | 0.00135
| 1502.059 | 1.32087 | 6.53148e-05 |  | 1502.059 | 1.50682 | 0.00136
| 1501.939 | 1.32082 | 6.04034e-05 |  | 1501.939 | 1.50673 | 0.00136
| 1501.818 | 1.32077 | 5.23913e-05 |  | 1501.818 | 1.50664 | 0.00136
| 1501.698 | 1.32071 | 4.71155e-05 |  | 1501.698 | 1.50654 | 0.00136
| 1501.577 | 1.32065 | 4.942e-05 |  | 1501.577 | 1.50643 | 0.00138
| 1501.457 | 1.32059 | 6.00004e-05 |  | 1501.457 | 1.50634 | 0.00141
| 1501.336 | 1.32055 | 7.51473e-05 |  | 1501.336 | 1.50626 | 0.00144
| 1501.216 | 1.32051 | 8.7473e-05 |  | 1501.216 | 1.5062 | 0.00147
| 1501.095 | 1.32048 | 9.00205e-05 |  | 1501.095 | 1.50615 | 0.00148
| 1500.975 | 1.32044 | 7.96205e-05 |  | 1500.975 | 1.50609 | 0.00147
| 1500.854 | 1.3204 | 5.88138e-05 |  | 1500.854 | 1.50602 | 0.00145
| 1500.734 | 1.32035 | 3.52698e-05 |  | 1500.734 | 1.50594 | 0.00143
| 1500.613 | 1.32028 | 1.80378e-05 |  | 1500.613 | 1.50584 | 0.00141
| 1500.492 | 1.3202 | 1.42382e-05 |  | 1500.492 | 1.50575 | 0.00141
| 1500.372 | 1.32013 | 2.51119e-05 |  | 1500.372 | 1.50565 | 0.00141
| 1500.251 | 1.32007 | 4.55006e-05 |  | 1500.251 | 1.50556 | 0.00141
| 1500.131 | 1.32002 | 6.63771e-05 |  | 1500.131 | 1.50547 | 0.00141
| 1500.01 | 1.31999 | 7.86534e-05 |  | 1500.01 | 1.50539 | 0.00141
| 1499.89 | 1.31995 | 7.7469e-05 |  | 1499.89 | 1.5053 | 0.0014
| 1499.769 | 1.31992 | 6.37778e-05 |  | 1499.769 | 1.5052 | 0.00139
| 1499.649 | 1.31987 | 4.3812e-05 |  | 1499.649 | 1.50509 | 0.00138
| 1499.528 | 1.31981 | 2.59349e-05 |  | 1499.528 | 1.50499 | 0.00139
| 1499.408 | 1.31974 | 1.6096e-05 |  | 1499.408 | 1.50489 | 0.0014
| 1499.287 | 1.31967 | 1.62763e-05 |  | 1499.287 | 1.5048 | 0.00142
| 1499.167 | 1.3196 | 2.35143e-05 |  | 1499.167 | 1.50471 | 0.00142
| 1499.046 | 1.31954 | 3.19932e-05 |  | 1499.046 | 1.50463 | 0.00142
| 1498.926 | 1.31949 | 3.70599e-05 |  | 1498.926 | 1.50455 | 0.00141
| 1498.805 | 1.31944 | 3.68513e-05 |  | 1498.805 | 1.50445 | 0.00139
| 1498.685 | 1.31938 | 3.40969e-05 |  | 1498.685 | 1.50434 | 0.00138
| 1498.564 | 1.31932 | 3.32991e-05 |  | 1498.564 | 1.50423 | 0.00138
| 1498.443 | 1.31925 | 3.83831e-05 |  | 1498.443 | 1.50412 | 0.0014
| 1498.323 | 1.31919 | 4.96537e-05 |  | 1498.323 | 1.50402 | 0.00141
| 1498.202 | 1.31914 | 6.33983e-05 |  | 1498.202 | 1.50393 | 0.00143
| 1498.082 | 1.31909 | 7.33394e-05 |  | 1498.082 | 1.50385 | 0.00143
| 1497.961 | 1.31905 | 7.39173e-05 |  | 1497.961 | 1.50377 | 0.00143
| 1497.841 | 1.31901 | 6.33103e-05 |  | 1497.841 | 1.50368 | 0.00141
| 1497.72 | 1.31895 | 4.52113e-05 |  | 1497.72 | 1.50358 | 0.00139
| 1497.6 | 1.31889 | 2.72608e-05 |  | 1497.6 | 1.50347 | 0.00138
| 1497.479 | 1.31881 | 1.78279e-05 |  | 1497.479 | 1.50336 | 0.00138
| 1497.359 | 1.31873 | 2.20165e-05 |  | 1497.359 | 1.50325 | 0.00138
| 1497.238 | 1.31866 | 3.9213e-05 |  | 1497.238 | 1.50315 | 0.00139
| 1497.118 | 1.31859 | 6.3228e-05 |  | 1497.118 | 1.50305 | 0.00139
| 1496.997 | 1.31854 | 8.47722e-05 |  | 1496.997 | 1.50296 | 0.00139
| 1496.876 | 1.31851 | 9.60777e-05 |  | 1496.876 | 1.50287 | 0.00137
| 1496.756 | 1.31847 | 9.36886e-05 |  | 1496.756 | 1.50277 | 0.00135
| 1496.635 | 1.31842 | 8.00677e-05 |  | 1496.635 | 1.50265 | 0.00133
| 1496.515 | 1.31837 | 6.22736e-05 |  | 1496.515 | 1.50253 | 0.00132
| 1496.394 | 1.3183 | 4.79877e-05 |  | 1496.394 | 1.50241 | 0.00132
| 1496.274 | 1.31823 | 4.21939e-05 |  | 1496.274 | 1.50229 | 0.00132
| 1496.153 | 1.31816 | 4.46547e-05 |  | 1496.153 | 1.50218 | 0.00132
| 1496.033 | 1.31809 | 5.11288e-05 |  | 1496.033 | 1.50207 | 0.00132
| 1495.912 | 1.31803 | 5.53687e-05 |  | 1495.912 | 1.50196 | 0.00131
| 1495.792 | 1.31798 | 5.32092e-05 |  | 1495.792 | 1.50184 | 0.00129
| 1495.671 | 1.31792 | 4.45686e-05 |  | 1495.671 | 1.50171 | 0.00128
| 1495.551 | 1.31785 | 3.38193e-05 |  | 1495.551 | 1.50157 | 0.00127
| 1495.43 | 1.31777 | 2.68166e-05 |  | 1495.43 | 1.50142 | 0.00128
| 1495.31 | 1.31769 | 2.82674e-05 |  | 1495.31 | 1.50128 | 0.00131
| 1495.189 | 1.31762 | 3.87078e-05 |  | 1495.189 | 1.50116 | 0.00134
| 1495.069 | 1.31755 | 5.42595e-05 |  | 1495.069 | 1.50105 | 0.00137
| 1494.948 | 1.31749 | 6.80348e-05 |  | 1494.948 | 1.50095 | 0.00139
| 1494.828 | 1.31744 | 7.36835e-05 |  | 1494.828 | 1.50086 | 0.0014
| 1494.707 | 1.31739 | 6.88357e-05 |  | 1494.707 | 1.50077 | 0.0014
| 1494.586 | 1.31732 | 5.59501e-05 |  | 1494.586 | 1.50066 | 0.00139
| 1494.466 | 1.31725 | 4.17932e-05 |  | 1494.466 | 1.50055 | 0.00137
| 1494.345 | 1.31717 | 3.34969e-05 |  | 1494.345 | 1.50042 | 0.00136
| 1494.225 | 1.31708 | 3.57236e-05 |  | 1494.225 | 1.50029 | 0.00135
| 1494.104 | 1.317 | 4.88318e-05 |  | 1494.104 | 1.50016 | 0.00135
| 1493.984 | 1.31693 | 6.78114e-05 |  | 1493.984 | 1.50004 | 0.00136
| 1493.863 | 1.31686 | 8.60679e-05 |  | 1493.863 | 1.49991 | 0.00136
| 1493.743 | 1.3168 | 9.81577e-05 |  | 1493.743 | 1.4998 | 0.00136
| 1493.622 | 1.31674 | 0.000102233 |  | 1493.622 | 1.49967 | 0.00136
| 1493.502 | 1.31668 | 0.000101187 |  | 1493.502 | 1.49954 | 0.00136
| 1493.381 | 1.31661 | 0.000100112 |  | 1493.381 | 1.4994 | 0.00136
| 1493.26 | 1.31654 | 0.000104064 |  | 1493.26 | 1.49927 | 0.00137
| 1493.14 | 1.31646 | 0.00011445 |  | 1493.14 | 1.49913 | 0.00138
| 1493.02 | 1.3164 | 0.000128843 |  | 1493.02 | 1.49901 | 0.0014
| 1492.899 | 1.31634 | 0.000141376 |  | 1492.899 | 1.49889 | 0.00141
| 1492.778 | 1.31628 | 0.000146659 |  | 1492.778 | 1.49878 | 0.00141
| 1492.658 | 1.31623 | 0.00014203 |  | 1492.658 | 1.49866 | 0.0014
| 1492.537 | 1.31617 | 0.00012902 |  | 1492.537 | 1.49854 | 0.00138
| 1492.417 | 1.3161 | 0.000113143 |  | 1492.417 | 1.49839 | 0.00136
| 1492.296 | 1.31603 | 0.000100631 |  | 1492.296 | 1.49824 | 0.00135
| 1492.176 | 1.31594 | 9.57531e-05 |  | 1492.176 | 1.49809 | 0.00136
| 1492.055 | 1.31586 | 9.82705e-05 |  | 1492.055 | 1.49794 | 0.00137
| 1491.935 | 1.31579 | 0.000103791 |  | 1491.935 | 1.4978 | 0.0014
| 1491.814 | 1.31572 | 0.000106132 |  | 1491.814 | 1.49767 | 0.00141
| 1491.694 | 1.31566 | 0.000100329 |  | 1491.694 | 1.49754 | 0.00142
| 1491.573 | 1.31559 | 8.52637e-05 |  | 1491.573 | 1.49741 | 0.00142
| 1491.453 | 1.31551 | 6.47841e-05 |  | 1491.453 | 1.49728 | 0.00142
| 1491.332 | 1.31542 | 4.59258e-05 |  | 1491.332 | 1.49713 | 0.00142
| 1491.212 | 1.31532 | 3.53493e-05 |  | 1491.212 | 1.49699 | 0.00142
| 1491.091 | 1.31522 | 3.63395e-05 |  | 1491.091 | 1.49685 | 0.00143
| 1490.97 | 1.31512 | 4.79038e-05 |  | 1490.97 | 1.49671 | 0.00144
| 1490.85 | 1.31503 | 6.51705e-05 |  | 1490.85 | 1.49659 | 0.00144
| 1490.729 | 1.31494 | 8.14144e-05 |  | 1490.729 | 1.49645 | 0.00143
| 1490.609 | 1.31487 | 9.22835e-05 |  | 1490.609 | 1.49632 | 0.0014
| 1490.488 | 1.31479 | 9.67646e-05 |  | 1490.488 | 1.49615 | 0.00137
| 1490.368 | 1.31471 | 9.78491e-05 |  | 1490.368 | 1.49598 | 0.00135
| 1490.247 | 1.31462 | 9.98922e-05 |  | 1490.247 | 1.49578 | 0.00135
| 1490.127 | 1.31453 | 0.000105899 |  | 1490.127 | 1.49559 | 0.00137
| 1490.006 | 1.31444 | 0.000116447 |  | 1490.006 | 1.4954 | 0.00141
| 1489.886 | 1.31436 | 0.000128417 |  | 1489.886 | 1.49524 | 0.00145
| 1489.765 | 1.31428 | 0.000137155 |  | 1489.765 | 1.4951 | 0.0015
| 1489.645 | 1.31421 | 0.000139719 |  | 1489.645 | 1.49497 | 0.00152
| 1489.524 | 1.31413 | 0.000136007 |  | 1489.524 | 1.49483 | 0.00153
| 1489.404 | 1.31404 | 0.000129881 |  | 1489.404 | 1.49469 | 0.00153
| 1489.283 | 1.31394 | 0.000126927 |  | 1489.283 | 1.49453 | 0.00152
| 1489.163 | 1.31384 | 0.000131956 |  | 1489.163 | 1.49437 | 0.00152
| 1489.042 | 1.31374 | 0.000145892 |  | 1489.042 | 1.4942 | 0.00154
| 1488.921 | 1.31365 | 0.000165648 |  | 1488.921 | 1.49403 | 0.00156
| 1488.801 | 1.31356 | 0.000185162 |  | 1488.801 | 1.49388 | 0.00158
| 1488.68 | 1.31349 | 0.000198516 |  | 1488.68 | 1.49373 | 0.00159
| 1488.56 | 1.31341 | 0.000202581 |  | 1488.56 | 1.49358 | 0.00159
| 1488.439 | 1.31333 | 0.000198898 |  | 1488.439 | 1.49342 | 0.00158
| 1488.319 | 1.31324 | 0.00019244 |  | 1488.319 | 1.49324 | 0.00157
| 1488.198 | 1.31315 | 0.00018898 |  | 1488.198 | 1.49306 | 0.00157
| 1488.078 | 1.31305 | 0.000191833 |  | 1488.078 | 1.49287 | 0.00159
| 1487.957 | 1.31296 | 0.000199772 |  | 1487.957 | 1.4927 | 0.00161
| 1487.837 | 1.31287 | 0.000207542 |  | 1487.837 | 1.49253 | 0.00163
| 1487.716 | 1.31279 | 0.000208874 |  | 1487.716 | 1.49238 | 0.00165
| 1487.596 | 1.3127 | 0.00019946 |  | 1487.596 | 1.49222 | 0.00164
| 1487.475 | 1.31261 | 0.000180261 |  | 1487.475 | 1.49204 | 0.00163
| 1487.354 | 1.3125 | 0.000157614 |  | 1487.354 | 1.49185 | 0.00161
| 1487.234 | 1.31238 | 0.000140469 |  | 1487.234 | 1.49165 | 0.00161
| 1487.114 | 1.31225 | 0.000136543 |  | 1487.114 | 1.49143 | 0.00162
| 1486.993 | 1.31212 | 0.000149143 |  | 1486.993 | 1.49123 | 0.00165
| 1486.872 | 1.312 | 0.00017449 |  | 1486.872 | 1.49104 | 0.00169
| 1486.752 | 1.31189 | 0.000203986 |  | 1486.752 | 1.49087 | 0.00172
| 1486.631 | 1.31179 | 0.000227988 |  | 1486.631 | 1.4907 | 0.00174
| 1486.511 | 1.3117 | 0.00024024 |  | 1486.511 | 1.49053 | 0.00174
| 1486.39 | 1.31161 | 0.000240268 |  | 1486.39 | 1.49034 | 0.00173
| 1486.27 | 1.3115 | 0.000233925 |  | 1486.27 | 1.49014 | 0.00172
| 1486.149 | 1.31139 | 0.000229545 |  | 1486.149 | 1.48992 | 0.00172
| 1486.029 | 1.31126 | 0.000234202 |  | 1486.029 | 1.4897 | 0.00174
| 1485.908 | 1.31114 | 0.000250219 |  | 1485.908 | 1.48949 | 0.00177
| 1485.788 | 1.31102 | 0.000274195 |  | 1485.788 | 1.48929 | 0.0018
| 1485.667 | 1.31091 | 0.000298425 |  | 1485.667 | 1.48909 | 0.00182
| 1485.547 | 1.31081 | 0.000315555 |  | 1485.547 | 1.48891 | 0.00183
| 1485.426 | 1.31071 | 0.000321643 |  | 1485.426 | 1.4887 | 0.00183
| 1485.306 | 1.31061 | 0.000318596 |  | 1485.306 | 1.48849 | 0.00183
| 1485.185 | 1.31049 | 0.000312521 |  | 1485.185 | 1.48826 | 0.00184
| 1485.064 | 1.31036 | 0.000311112 |  | 1485.064 | 1.48803 | 0.00185
| 1484.944 | 1.31023 | 0.000319106 |  | 1484.944 | 1.4878 | 0.00188
| 1484.823 | 1.3101 | 0.00033695 |  | 1484.823 | 1.48759 | 0.0019
| 1484.703 | 1.30997 | 0.000359643 |  | 1484.703 | 1.48737 | 0.00193
| 1484.582 | 1.30986 | 0.000380699 |  | 1484.582 | 1.48716 | 0.00194
| 1484.462 | 1.30975 | 0.000394528 |  | 1484.462 | 1.48694 | 0.00194
| 1484.341 | 1.30963 | 0.000399763 |  | 1484.341 | 1.48671 | 0.00195
| 1484.221 | 1.30951 | 0.000399439 |  | 1484.221 | 1.48646 | 0.00195
| 1484.1 | 1.30938 | 0.000399055 |  | 1484.1 | 1.48621 | 0.00197
| 1483.98 | 1.30925 | 0.000403361 |  | 1483.98 | 1.48596 | 0.002
| 1483.859 | 1.30911 | 0.000413433 |  | 1483.859 | 1.48572 | 0.00204
| 1483.739 | 1.30898 | 0.000426298 |  | 1483.739 | 1.48549 | 0.00207
| 1483.618 | 1.30886 | 0.000435961 |  | 1483.618 | 1.48527 | 0.00209
| 1483.498 | 1.30873 | 0.00043766 |  | 1483.498 | 1.48503 | 0.00209
| 1483.377 | 1.3086 | 0.000429729 |  | 1483.377 | 1.48479 | 0.00208
| 1483.256 | 1.30845 | 0.000416177 |  | 1483.256 | 1.48452 | 0.00208
| 1483.136 | 1.30829 | 0.000404306 |  | 1483.136 | 1.48424 | 0.00207
| 1483.015 | 1.30812 | 0.000402458 |  | 1483.015 | 1.48395 | 0.00209
| 1482.895 | 1.30794 | 0.000415466 |  | 1482.895 | 1.48366 | 0.00211
| 1482.774 | 1.30777 | 0.000442824 |  | 1482.774 | 1.48336 | 0.00215
| 1482.654 | 1.3076 | 0.000479008 |  | 1482.654 | 1.48309 | 0.00219
| 1482.533 | 1.30744 | 0.000515759 |  | 1482.533 | 1.4828 | 0.00223
| 1482.413 | 1.30729 | 0.000546479 |  | 1482.413 | 1.48253 | 0.00226
| 1482.292 | 1.30714 | 0.00056835 |  | 1482.292 | 1.48224 | 0.00229
| 1482.172 | 1.30698 | 0.000584082 |  | 1482.172 | 1.48195 | 0.00232
| 1482.051 | 1.30681 | 0.000599857 |  | 1482.051 | 1.48165 | 0.00235
| 1481.931 | 1.30664 | 0.000621759 |  | 1481.931 | 1.48135 | 0.00238
| 1481.81 | 1.30646 | 0.000653208 |  | 1481.81 | 1.48104 | 0.00242
| 1481.69 | 1.30628 | 0.000692629 |  | 1481.69 | 1.48074 | 0.00246
| 1481.569 | 1.30611 | 0.000735145 |  | 1481.569 | 1.48043 | 0.0025
| 1481.448 | 1.30595 | 0.000774467 |  | 1481.448 | 1.48013 | 0.00253
| 1481.328 | 1.30579 | 0.000806713 |  | 1481.328 | 1.47982 | 0.00256
| 1481.208 | 1.30562 | 0.000831533 |  | 1481.208 | 1.47951 | 0.00259
| 1481.087 | 1.30544 | 0.000852578 |  | 1481.087 | 1.47919 | 0.00261
| 1480.966 | 1.30526 | 0.000875544 |  | 1480.966 | 1.47886 | 0.00263
| 1480.846 | 1.30506 | 0.000904907 |  | 1480.846 | 1.47851 | 0.00265
| 1480.725 | 1.30486 | 0.000942303 |  | 1480.725 | 1.47816 | 0.00267
| 1480.605 | 1.30467 | 0.000985801 |  | 1480.605 | 1.4778 | 0.00269
| 1480.484 | 1.30447 | 0.00103 |  | 1480.484 | 1.47743 | 0.00272
| 1480.364 | 1.30427 | 0.00108 |  | 1480.364 | 1.47705 | 0.00275
| 1480.243 | 1.30407 | 0.00112 |  | 1480.243 | 1.47666 | 0.00278
| 1480.123 | 1.30386 | 0.00117 |  | 1480.123 | 1.47627 | 0.00281
| 1480.002 | 1.30365 | 0.00122 |  | 1480.002 | 1.47586 | 0.00285
| 1479.882 | 1.30343 | 0.00128 |  | 1479.882 | 1.47544 | 0.00288
| 1479.761 | 1.30321 | 0.00136 |  | 1479.761 | 1.47502 | 0.00293
| 1479.641 | 1.30299 | 0.00144 |  | 1479.641 | 1.47458 | 0.00298
| 1479.52 | 1.30279 | 0.00153 |  | 1479.52 | 1.47414 | 0.00304
| 1479.399 | 1.30259 | 0.00161 |  | 1479.399 | 1.47369 | 0.0031
| 1479.279 | 1.3024 | 0.00168 |  | 1479.279 | 1.47326 | 0.00317
| 1479.158 | 1.30221 | 0.00175 |  | 1479.158 | 1.4728 | 0.00323
| 1479.038 | 1.30201 | 0.0018 |  | 1479.038 | 1.47235 | 0.00328
| 1478.917 | 1.30179 | 0.00186 |  | 1478.917 | 1.47186 | 0.00332
| 1478.797 | 1.30157 | 0.00192 |  | 1478.797 | 1.47136 | 0.00337
| 1478.676 | 1.30134 | 0.00198 |  | 1478.676 | 1.47082 | 0.00342
| 1478.556 | 1.3011 | 0.00206 |  | 1478.556 | 1.47028 | 0.0035
| 1478.435 | 1.30086 | 0.00213 |  | 1478.435 | 1.46973 | 0.00359
| 1478.315 | 1.30062 | 0.00221 |  | 1478.315 | 1.46918 | 0.00369
| 1478.194 | 1.30036 | 0.00229 |  | 1478.194 | 1.46862 | 0.00379
| 1478.074 | 1.3001 | 0.00237 |  | 1478.074 | 1.46806 | 0.00388
| 1477.953 | 1.29983 | 0.00247 |  | 1477.953 | 1.46746 | 0.00397
| 1477.833 | 1.29955 | 0.00258 |  | 1477.833 | 1.46686 | 0.00405
| 1477.712 | 1.29926 | 0.0027 |  | 1477.712 | 1.4662 | 0.00414
| 1477.592 | 1.29898 | 0.00284 |  | 1477.592 | 1.46553 | 0.00424
| 1477.471 | 1.29871 | 0.003 |  | 1477.471 | 1.46483 | 0.00436
| 1477.35 | 1.29845 | 0.00315 |  | 1477.35 | 1.46412 | 0.0045
| 1477.23 | 1.29819 | 0.00332 |  | 1477.23 | 1.46339 | 0.00465
| 1477.109 | 1.29794 | 0.00348 |  | 1477.109 | 1.46265 | 0.00479
| 1476.989 | 1.29769 | 0.00363 |  | 1476.989 | 1.46187 | 0.00494
| 1476.868 | 1.29743 | 0.00379 |  | 1476.868 | 1.46105 | 0.00509
| 1476.748 | 1.29717 | 0.00396 |  | 1476.748 | 1.46018 | 0.00526
| 1476.627 | 1.29691 | 0.00413 |  | 1476.627 | 1.45927 | 0.00546
| 1476.507 | 1.29665 | 0.0043 |  | 1476.507 | 1.45833 | 0.00568
| 1476.386 | 1.29638 | 0.00448 |  | 1476.386 | 1.45737 | 0.00593
| 1476.266 | 1.29612 | 0.00467 |  | 1476.266 | 1.45636 | 0.00619
| 1476.145 | 1.29585 | 0.00486 |  | 1476.145 | 1.45532 | 0.00646
| 1476.025 | 1.29557 | 0.00505 |  | 1476.025 | 1.45421 | 0.00674
| 1475.904 | 1.2953 | 0.00526 |  | 1475.904 | 1.45302 | 0.00705
| 1475.784 | 1.29503 | 0.00547 |  | 1475.784 | 1.45173 | 0.00739
| 1475.663 | 1.29475 | 0.0057 |  | 1475.663 | 1.45036 | 0.00781
| 1475.542 | 1.29448 | 0.00593 |  | 1475.542 | 1.44889 | 0.00831
| 1475.422 | 1.29422 | 0.00617 |  | 1475.422 | 1.44738 | 0.00888
| 1475.302 | 1.29396 | 0.00641 |  | 1475.302 | 1.44577 | 0.00953
| 1475.181 | 1.2937 | 0.00665 |  | 1475.181 | 1.44405 | 0.01026
| 1475.06 | 1.29342 | 0.00689 |  | 1475.06 | 1.44219 | 0.01108
| 1474.94 | 1.29315 | 0.00714 |  | 1474.94 | 1.44019 | 0.01204
| 1474.819 | 1.29287 | 0.00741 |  | 1474.819 | 1.43797 | 0.01318
| 1474.699 | 1.29259 | 0.00769 |  | 1474.699 | 1.43558 | 0.01458
| 1474.578 | 1.29231 | 0.00799 |  | 1474.578 | 1.43295 | 0.01632
| 1474.458 | 1.29204 | 0.0083 |  | 1474.458 | 1.43019 | 0.0185
| 1474.337 | 1.29179 | 0.00862 |  | 1474.337 | 1.42724 | 0.02121
| 1474.217 | 1.29155 | 0.00895 |  | 1474.217 | 1.42425 | 0.02459
| 1474.096 | 1.29131 | 0.00927 |  | 1474.096 | 1.42123 | 0.02882
| 1473.976 | 1.29107 | 0.00959 |  | 1473.976 | 1.41848 | 0.03408
| 1473.855 | 1.29083 | 0.00991 |  | 1473.855 | 1.41629 | 0.04052
| 1473.735 | 1.29059 | 0.01024 |  | 1473.735 | 1.41517 | 0.04817
| 1473.614 | 1.29034 | 0.01059 |  | 1473.614 | 1.41572 | 0.05681
| 1473.493 | 1.29009 | 0.01094 |  | 1473.493 | 1.41833 | 0.06599
| 1473.373 | 1.28986 | 0.01131 |  | 1473.373 | 1.42346 | 0.07498
| 1473.252 | 1.28963 | 0.01169 |  | 1473.252 | 1.43118 | 0.08284
| 1473.132 | 1.28941 | 0.01207 |  | 1473.132 | 1.44096 | 0.08865
| 1473.011 | 1.2892 | 0.01246 |  | 1473.011 | 1.45224 | 0.09165
| 1472.891 | 1.28898 | 0.01285 |  | 1472.891 | 1.46369 | 0.09152
| 1472.77 | 1.28877 | 0.01325 |  | 1472.77 | 1.47453 | 0.08833
| 1472.65 | 1.28855 | 0.01366 |  | 1472.65 | 1.48353 | 0.08267
| 1472.529 | 1.28834 | 0.01409 |  | 1472.529 | 1.49038 | 0.07532
| 1472.409 | 1.28814 | 0.01454 |  | 1472.409 | 1.49467 | 0.0672
| 1472.288 | 1.28796 | 0.015 |  | 1472.288 | 1.49671 | 0.05908
| 1472.168 | 1.2878 | 0.01546 |  | 1472.168 | 1.49681 | 0.05156
| 1472.047 | 1.28765 | 0.01593 |  | 1472.047 | 1.49543 | 0.045
| 1471.927 | 1.28751 | 0.0164 |  | 1471.927 | 1.49312 | 0.03954
| 1471.806 | 1.28738 | 0.01687 |  | 1471.806 | 1.49019 | 0.03513
| 1471.686 | 1.28726 | 0.01735 |  | 1471.686 | 1.48703 | 0.03167
| 1471.565 | 1.28715 | 0.01782 |  | 1471.565 | 1.48371 | 0.029
| 1471.444 | 1.28703 | 0.01831 |  | 1471.444 | 1.48046 | 0.02697
| 1471.324 | 1.28694 | 0.0188 |  | 1471.324 | 1.47726 | 0.02546
| 1471.203 | 1.28686 | 0.01929 |  | 1471.203 | 1.47416 | 0.02437
| 1471.083 | 1.28679 | 0.01979 |  | 1471.083 | 1.47117 | 0.02359
| 1470.962 | 1.28674 | 0.02028 |  | 1470.962 | 1.46824 | 0.02309
| 1470.842 | 1.28669 | 0.02077 |  | 1470.842 | 1.4654 | 0.0228
| 1470.721 | 1.28665 | 0.02126 |  | 1470.721 | 1.46257 | 0.0227
| 1470.601 | 1.28662 | 0.02175 |  | 1470.601 | 1.45978 | 0.02277
| 1470.48 | 1.28659 | 0.02224 |  | 1470.48 | 1.45695 | 0.02301
| 1470.36 | 1.28657 | 0.02273 |  | 1470.36 | 1.45413 | 0.02342
| 1470.239 | 1.28655 | 0.02323 |  | 1470.239 | 1.45125 | 0.02402
| 1470.119 | 1.28655 | 0.02373 |  | 1470.119 | 1.44838 | 0.02478
| 1469.998 | 1.28655 | 0.02422 |  | 1469.998 | 1.44545 | 0.02573
| 1469.878 | 1.28655 | 0.02472 |  | 1469.878 | 1.44249 | 0.02684
| 1469.757 | 1.28657 | 0.02522 |  | 1469.757 | 1.43944 | 0.02813
| 1469.636 | 1.28658 | 0.02573 |  | 1469.636 | 1.43626 | 0.02963
| 1469.516 | 1.2866 | 0.02625 |  | 1469.516 | 1.43301 | 0.03137
| 1469.395 | 1.28663 | 0.02678 |  | 1469.395 | 1.4296 | 0.0334
| 1469.275 | 1.28669 | 0.02732 |  | 1469.275 | 1.4261 | 0.03575
| 1469.154 | 1.28676 | 0.02786 |  | 1469.154 | 1.42244 | 0.03848
| 1469.034 | 1.28686 | 0.0284 |  | 1469.034 | 1.41871 | 0.04162
| 1468.913 | 1.28698 | 0.02892 |  | 1468.913 | 1.41481 | 0.04526
| 1468.793 | 1.2871 | 0.02944 |  | 1468.793 | 1.41086 | 0.04947
| 1468.672 | 1.28723 | 0.02994 |  | 1468.672 | 1.4068 | 0.05437
| 1468.552 | 1.28736 | 0.03043 |  | 1468.552 | 1.40275 | 0.06008
| 1468.431 | 1.28749 | 0.03093 |  | 1468.431 | 1.39877 | 0.06674
| 1468.311 | 1.28762 | 0.03143 |  | 1468.311 | 1.39507 | 0.07451
| 1468.19 | 1.28776 | 0.03194 |  | 1468.19 | 1.39186 | 0.08349
| 1468.07 | 1.28792 | 0.03246 |  | 1468.07 | 1.38939 | 0.09378
| 1467.949 | 1.2881 | 0.03297 |  | 1467.949 | 1.38816 | 0.10541
| 1467.828 | 1.28829 | 0.03348 |  | 1467.828 | 1.3883 | 0.11834
| 1467.708 | 1.2885 | 0.03397 |  | 1467.708 | 1.39062 | 0.13235
| 1467.587 | 1.28871 | 0.03446 |  | 1467.587 | 1.3954 | 0.1471
| 1467.467 | 1.28892 | 0.03494 |  | 1467.467 | 1.40312 | 0.16202
| 1467.346 | 1.28914 | 0.03542 |  | 1467.346 | 1.41411 | 0.17634
| 1467.226 | 1.28936 | 0.0359 |  | 1467.226 | 1.42821 | 0.1892
| 1467.105 | 1.28959 | 0.03638 |  | 1467.105 | 1.44542 | 0.19959
| 1466.985 | 1.28983 | 0.03687 |  | 1466.985 | 1.4647 | 0.20672
| 1466.864 | 1.29009 | 0.03735 |  | 1466.864 | 1.48561 | 0.20991
| 1466.744 | 1.29036 | 0.03782 |  | 1466.744 | 1.50646 | 0.20896
| 1466.623 | 1.29065 | 0.03829 |  | 1466.623 | 1.5267 | 0.20397
| 1466.503 | 1.29094 | 0.03875 |  | 1466.503 | 1.5448 | 0.19548
| 1466.382 | 1.29125 | 0.0392 |  | 1466.382 | 1.56053 | 0.18422
| 1466.262 | 1.29155 | 0.03965 |  | 1466.262 | 1.57308 | 0.17112
| 1466.141 | 1.29188 | 0.04009 |  | 1466.141 | 1.5827 | 0.15702
| 1466.021 | 1.29221 | 0.04052 |  | 1466.021 | 1.58931 | 0.14268
| 1465.9 | 1.29255 | 0.04094 |  | 1465.9 | 1.59336 | 0.12871
| 1465.78 | 1.2929 | 0.04134 |  | 1465.78 | 1.59523 | 0.11553
| 1465.659 | 1.29325 | 0.04173 |  | 1465.659 | 1.59525 | 0.10343
| 1465.538 | 1.29359 | 0.04211 |  | 1465.538 | 1.59411 | 0.0925
| 1465.418 | 1.29393 | 0.04249 |  | 1465.418 | 1.59187 | 0.08281
| 1465.297 | 1.29426 | 0.04287 |  | 1465.297 | 1.58903 | 0.0743
| 1465.177 | 1.29459 | 0.04327 |  | 1465.177 | 1.58575 | 0.06685
| 1465.056 | 1.29494 | 0.04367 |  | 1465.056 | 1.58223 | 0.06038
| 1464.936 | 1.2953 | 0.04407 |  | 1464.936 | 1.57861 | 0.05475
| 1464.815 | 1.29569 | 0.04448 |  | 1464.815 | 1.57496 | 0.04987
| 1464.695 | 1.2961 | 0.04488 |  | 1464.695 | 1.57138 | 0.04561
| 1464.574 | 1.29652 | 0.04527 |  | 1464.574 | 1.56783 | 0.04192
| 1464.454 | 1.29696 | 0.04563 |  | 1464.454 | 1.56445 | 0.03871
| 1464.333 | 1.29741 | 0.04598 |  | 1464.333 | 1.56115 | 0.03592
| 1464.213 | 1.29786 | 0.04632 |  | 1464.213 | 1.55805 | 0.03348
| 1464.092 | 1.29833 | 0.04665 |  | 1464.092 | 1.55503 | 0.03134
| 1463.971 | 1.29879 | 0.04696 |  | 1463.971 | 1.55222 | 0.02945
| 1463.851 | 1.29926 | 0.04726 |  | 1463.851 | 1.54953 | 0.02776
| 1463.73 | 1.29975 | 0.04755 |  | 1463.73 | 1.54695 | 0.02625
| 1463.61 | 1.30023 | 0.04783 |  | 1463.61 | 1.54449 | 0.0249
| 1463.489 | 1.30073 | 0.04808 |  | 1463.489 | 1.54211 | 0.02369
| 1463.369 | 1.30122 | 0.04832 |  | 1463.369 | 1.53984 | 0.02263
| 1463.248 | 1.30171 | 0.04854 |  | 1463.248 | 1.53766 | 0.02168
| 1463.128 | 1.3022 | 0.04876 |  | 1463.128 | 1.53558 | 0.02084
| 1463.007 | 1.30269 | 0.04896 |  | 1463.007 | 1.53357 | 0.0201
| 1462.887 | 1.30318 | 0.04916 |  | 1462.887 | 1.53167 | 0.01942
| 1462.766 | 1.30367 | 0.04934 |  | 1462.766 | 1.52983 | 0.01882
| 1462.646 | 1.30417 | 0.04951 |  | 1462.646 | 1.52807 | 0.01827
| 1462.525 | 1.30466 | 0.04966 |  | 1462.525 | 1.52636 | 0.01777
| 1462.405 | 1.30515 | 0.0498 |  | 1462.405 | 1.52472 | 0.0173
| 1462.284 | 1.30563 | 0.04993 |  | 1462.284 | 1.52309 | 0.01688
| 1462.164 | 1.3061 | 0.05005 |  | 1462.164 | 1.52153 | 0.0165
| 1462.043 | 1.30658 | 0.05017 |  | 1462.043 | 1.51998 | 0.01617
| 1461.922 | 1.30705 | 0.05029 |  | 1461.922 | 1.51849 | 0.01587
| 1461.802 | 1.30752 | 0.0504 |  | 1461.802 | 1.51704 | 0.01561
| 1461.681 | 1.308 | 0.05051 |  | 1461.681 | 1.51562 | 0.01537
| 1461.561 | 1.30848 | 0.0506 |  | 1461.561 | 1.51422 | 0.01516
| 1461.44 | 1.30897 | 0.05067 |  | 1461.44 | 1.51285 | 0.01498
| 1461.32 | 1.30944 | 0.05073 |  | 1461.32 | 1.5115 | 0.01482
| 1461.199 | 1.30992 | 0.05077 |  | 1461.199 | 1.51016 | 0.01468
| 1461.079 | 1.31037 | 0.0508 |  | 1461.079 | 1.50884 | 0.01457
| 1460.958 | 1.31082 | 0.05083 |  | 1460.958 | 1.50753 | 0.01449
| 1460.838 | 1.31126 | 0.05085 |  | 1460.838 | 1.50623 | 0.01443
| 1460.717 | 1.31169 | 0.05087 |  | 1460.717 | 1.50496 | 0.01439
| 1460.597 | 1.31212 | 0.05089 |  | 1460.597 | 1.50368 | 0.01438
| 1460.476 | 1.31255 | 0.05091 |  | 1460.476 | 1.50242 | 0.01438
| 1460.356 | 1.31298 | 0.05092 |  | 1460.356 | 1.50116 | 0.0144
| 1460.235 | 1.3134 | 0.05092 |  | 1460.235 | 1.4999 | 0.01445
| 1460.115 | 1.31381 | 0.05092 |  | 1460.115 | 1.49863 | 0.01451
| 1459.994 | 1.31422 | 0.05092 |  | 1459.994 | 1.49736 | 0.0146
| 1459.874 | 1.31462 | 0.05092 |  | 1459.874 | 1.49608 | 0.01471
| 1459.753 | 1.31503 | 0.05092 |  | 1459.753 | 1.49479 | 0.01486
| 1459.632 | 1.31544 | 0.05091 |  | 1459.632 | 1.4935 | 0.01503
| 1459.512 | 1.31585 | 0.0509 |  | 1459.512 | 1.49221 | 0.01522
| 1459.391 | 1.31626 | 0.05088 |  | 1459.391 | 1.4909 | 0.01545
| 1459.271 | 1.31666 | 0.05085 |  | 1459.271 | 1.48959 | 0.01569
| 1459.15 | 1.31706 | 0.0508 |  | 1459.15 | 1.48824 | 0.01596
| 1459.03 | 1.31744 | 0.05076 |  | 1459.03 | 1.4869 | 0.01626
| 1458.909 | 1.31781 | 0.05071 |  | 1458.909 | 1.48552 | 0.01659
| 1458.789 | 1.31817 | 0.05067 |  | 1458.789 | 1.48413 | 0.01695
| 1458.668 | 1.31854 | 0.05063 |  | 1458.668 | 1.4827 | 0.01734
| 1458.548 | 1.31889 | 0.0506 |  | 1458.548 | 1.48125 | 0.01776
| 1458.427 | 1.31925 | 0.05056 |  | 1458.427 | 1.47974 | 0.0182
| 1458.307 | 1.31961 | 0.05052 |  | 1458.307 | 1.4782 | 0.01867
| 1458.186 | 1.31996 | 0.05049 |  | 1458.186 | 1.47656 | 0.01918
| 1458.065 | 1.32031 | 0.05046 |  | 1458.065 | 1.47484 | 0.01974
| 1457.945 | 1.32065 | 0.05043 |  | 1457.945 | 1.47303 | 0.02037
| 1457.824 | 1.321 | 0.05042 |  | 1457.824 | 1.47112 | 0.02109
| 1457.704 | 1.32135 | 0.05041 |  | 1457.704 | 1.4691 | 0.02191
| 1457.583 | 1.32173 | 0.05041 |  | 1457.583 | 1.46697 | 0.02286
| 1457.463 | 1.32211 | 0.0504 |  | 1457.463 | 1.46472 | 0.02394
| 1457.342 | 1.32251 | 0.05037 |  | 1457.342 | 1.46234 | 0.0252
| 1457.222 | 1.32291 | 0.05032 |  | 1457.222 | 1.45982 | 0.02665
| 1457.101 | 1.32329 | 0.05026 |  | 1457.101 | 1.45714 | 0.02834
| 1456.981 | 1.32367 | 0.0502 |  | 1456.981 | 1.45431 | 0.03033
| 1456.86 | 1.32403 | 0.05015 |  | 1456.86 | 1.45134 | 0.03267
| 1456.74 | 1.32439 | 0.0501 |  | 1456.74 | 1.44823 | 0.03541
| 1456.619 | 1.32476 | 0.05007 |  | 1456.619 | 1.44501 | 0.03864
| 1456.499 | 1.32515 | 0.05005 |  | 1456.499 | 1.44168 | 0.04246
| 1456.378 | 1.32555 | 0.05002 |  | 1456.378 | 1.43834 | 0.04695
| 1456.258 | 1.32597 | 0.04997 |  | 1456.258 | 1.435 | 0.05226
| 1456.137 | 1.3264 | 0.04991 |  | 1456.137 | 1.4319 | 0.05851
| 1456.016 | 1.32683 | 0.04983 |  | 1456.016 | 1.42901 | 0.06589
| 1455.896 | 1.32725 | 0.04974 |  | 1455.896 | 1.42692 | 0.07448
| 1455.775 | 1.32766 | 0.04965 |  | 1455.775 | 1.42572 | 0.08437
| 1455.655 | 1.32808 | 0.04955 |  | 1455.655 | 1.42609 | 0.09549
| 1455.534 | 1.3285 | 0.04946 |  | 1455.534 | 1.42838 | 0.10765
| 1455.414 | 1.32894 | 0.04936 |  | 1455.414 | 1.43317 | 0.12043
| 1455.293 | 1.32938 | 0.04924 |  | 1455.293 | 1.44089 | 0.13321
| 1455.173 | 1.32983 | 0.04911 |  | 1455.173 | 1.45166 | 0.14515
| 1455.052 | 1.33027 | 0.04895 |  | 1455.052 | 1.46557 | 0.15528
| 1454.932 | 1.33071 | 0.04879 |  | 1454.932 | 1.48194 | 0.16267
| 1454.811 | 1.33114 | 0.04862 |  | 1454.811 | 1.50029 | 0.16647
| 1454.691 | 1.33156 | 0.04844 |  | 1454.691 | 1.51917 | 0.16621
| 1454.57 | 1.33199 | 0.04826 |  | 1454.57 | 1.5377 | 0.16179
| 1454.449 | 1.33243 | 0.04807 |  | 1454.449 | 1.55458 | 0.15357
| 1454.329 | 1.33287 | 0.04786 |  | 1454.329 | 1.56867 | 0.14233
| 1454.208 | 1.33331 | 0.04763 |  | 1454.208 | 1.57968 | 0.12899
| 1454.088 | 1.33374 | 0.04738 |  | 1454.088 | 1.58716 | 0.11465
| 1453.967 | 1.33416 | 0.04711 |  | 1453.967 | 1.5914 | 0.10028
| 1453.847 | 1.33454 | 0.04683 |  | 1453.847 | 1.59279 | 0.08666
| 1453.726 | 1.33492 | 0.04656 |  | 1453.726 | 1.59187 | 0.07434
| 1453.606 | 1.33528 | 0.04629 |  | 1453.606 | 1.58936 | 0.06357
| 1453.485 | 1.33565 | 0.04602 |  | 1453.485 | 1.5857 | 0.05445
| 1453.365 | 1.33601 | 0.04575 |  | 1453.365 | 1.58155 | 0.04685
| 1453.244 | 1.33638 | 0.04547 |  | 1453.244 | 1.57706 | 0.04062
| 1453.124 | 1.33675 | 0.04518 |  | 1453.124 | 1.57268 | 0.03553
| 1453.003 | 1.3371 | 0.04487 |  | 1453.003 | 1.56833 | 0.03136
| 1452.883 | 1.33744 | 0.04455 |  | 1452.883 | 1.56428 | 0.02793
| 1452.762 | 1.33776 | 0.04424 |  | 1452.762 | 1.56038 | 0.02512
| 1452.642 | 1.33808 | 0.04393 |  | 1452.642 | 1.55683 | 0.02279
| 1452.521 | 1.33839 | 0.04362 |  | 1452.521 | 1.55344 | 0.02085
| 1452.401 | 1.3387 | 0.04332 |  | 1452.401 | 1.55038 | 0.01922
| 1452.28 | 1.33902 | 0.04301 |  | 1452.28 | 1.54747 | 0.01781
| 1452.159 | 1.33934 | 0.04269 |  | 1452.159 | 1.5448 | 0.01659
| 1452.039 | 1.33966 | 0.04236 |  | 1452.039 | 1.54226 | 0.01551
| 1451.918 | 1.33996 | 0.04201 |  | 1451.918 | 1.53988 | 0.01455
| 1451.798 | 1.34024 | 0.04166 |  | 1451.798 | 1.53758 | 0.01373
| 1451.677 | 1.34052 | 0.04131 |  | 1451.677 | 1.53541 | 0.01302
| 1451.557 | 1.34079 | 0.04098 |  | 1451.557 | 1.53333 | 0.01241
| 1451.436 | 1.34106 | 0.04064 |  | 1451.436 | 1.53138 | 0.0119
| 1451.316 | 1.34133 | 0.0403 |  | 1451.316 | 1.52952 | 0.01145
| 1451.195 | 1.34162 | 0.03996 |  | 1451.195 | 1.52777 | 0.01105
| 1451.075 | 1.34189 | 0.03959 |  | 1451.075 | 1.52607 | 0.01067
| 1450.954 | 1.34216 | 0.03922 |  | 1450.954 | 1.52444 | 0.01033
| 1450.834 | 1.34242 | 0.03883 |  | 1450.834 | 1.52283 | 0.01003
| 1450.713 | 1.34265 | 0.03844 |  | 1450.713 | 1.52127 | 0.00978
| 1450.593 | 1.34288 | 0.03806 |  | 1450.593 | 1.51974 | 0.00958
| 1450.472 | 1.3431 | 0.03769 |  | 1450.472 | 1.51826 | 0.00945
| 1450.352 | 1.34333 | 0.03733 |  | 1450.352 | 1.51685 | 0.00936
| 1450.231 | 1.34357 | 0.03695 |  | 1450.231 | 1.51549 | 0.00929
| 1450.11 | 1.34381 | 0.03657 |  | 1450.11 | 1.51417 | 0.00924
| 1449.99 | 1.34405 | 0.03616 |  | 1449.99 | 1.5129 | 0.00921
| 1449.869 | 1.34428 | 0.03574 |  | 1449.869 | 1.51164 | 0.00919
| 1449.749 | 1.34449 | 0.0353 |  | 1449.749 | 1.51042 | 0.0092
| 1449.628 | 1.34468 | 0.03487 |  | 1449.628 | 1.50921 | 0.00924
| 1449.508 | 1.34486 | 0.03443 |  | 1449.508 | 1.50806 | 0.00931
| 1449.387 | 1.34502 | 0.034 |  | 1449.387 | 1.50694 | 0.0094
| 1449.267 | 1.34519 | 0.03358 |  | 1449.267 | 1.50587 | 0.00948
| 1449.146 | 1.34535 | 0.03315 |  | 1449.146 | 1.50481 | 0.00955
| 1449.026 | 1.34551 | 0.03271 |  | 1449.026 | 1.50378 | 0.00961
| 1448.905 | 1.34566 | 0.03227 |  | 1448.905 | 1.50272 | 0.00966
| 1448.785 | 1.3458 | 0.03183 |  | 1448.785 | 1.50167 | 0.0097
| 1448.664 | 1.34592 | 0.03138 |  | 1448.664 | 1.50059 | 0.00977
| 1448.543 | 1.34604 | 0.03094 |  | 1448.543 | 1.49952 | 0.00985
| 1448.423 | 1.34616 | 0.0305 |  | 1448.423 | 1.49843 | 0.00994
| 1448.302 | 1.34628 | 0.03007 |  | 1448.302 | 1.49736 | 0.01004
| 1448.182 | 1.3464 | 0.02962 |  | 1448.182 | 1.49626 | 0.01013
| 1448.061 | 1.34652 | 0.02917 |  | 1448.061 | 1.49514 | 0.01022
| 1447.941 | 1.34663 | 0.0287 |  | 1447.941 | 1.49396 | 0.01032
| 1447.82 | 1.34672 | 0.02822 |  | 1447.82 | 1.49275 | 0.01045
| 1447.7 | 1.3468 | 0.02774 |  | 1447.7 | 1.49148 | 0.01062
| 1447.579 | 1.34687 | 0.02726 |  | 1447.579 | 1.49018 | 0.01083
| 1447.459 | 1.34692 | 0.02679 |  | 1447.459 | 1.48884 | 0.01108
| 1447.338 | 1.34697 | 0.02632 |  | 1447.338 | 1.48746 | 0.01138
| 1447.218 | 1.34702 | 0.02585 |  | 1447.218 | 1.48604 | 0.01171
| 1447.097 | 1.34707 | 0.02538 |  | 1447.097 | 1.48456 | 0.01208
| 1446.977 | 1.34712 | 0.02489 |  | 1446.977 | 1.48299 | 0.0125
| 1446.856 | 1.34716 | 0.02439 |  | 1446.856 | 1.48133 | 0.01301
| 1446.736 | 1.34718 | 0.02388 |  | 1446.736 | 1.47957 | 0.01361
| 1446.615 | 1.34718 | 0.02337 |  | 1446.615 | 1.47773 | 0.01434
| 1446.495 | 1.34716 | 0.02285 |  | 1446.495 | 1.47579 | 0.0152
| 1446.374 | 1.34713 | 0.02235 |  | 1446.374 | 1.47377 | 0.01622
| 1446.253 | 1.3471 | 0.02185 |  | 1446.253 | 1.4716 | 0.01741
| 1446.133 | 1.34706 | 0.02134 |  | 1446.133 | 1.46936 | 0.0188
| 1446.012 | 1.34702 | 0.02083 |  | 1446.012 | 1.46691 | 0.02044
| 1445.892 | 1.34696 | 0.02031 |  | 1445.892 | 1.46436 | 0.0224
| 1445.771 | 1.34688 | 0.01979 |  | 1445.771 | 1.46158 | 0.0248
| 1445.651 | 1.34679 | 0.01927 |  | 1445.651 | 1.45874 | 0.02773
| 1445.53 | 1.34667 | 0.01875 |  | 1445.53 | 1.45575 | 0.03136
| 1445.41 | 1.34655 | 0.01825 |  | 1445.41 | 1.45287 | 0.03582
| 1445.289 | 1.34642 | 0.01775 |  | 1445.289 | 1.45015 | 0.04131
| 1445.169 | 1.34628 | 0.01726 |  | 1445.169 | 1.44801 | 0.04797
| 1445.048 | 1.34615 | 0.01676 |  | 1445.048 | 1.44676 | 0.05589
| 1444.928 | 1.346 | 0.01625 |  | 1444.928 | 1.447 | 0.06499
| 1444.807 | 1.34584 | 0.01574 |  | 1444.807 | 1.44928 | 0.07498
| 1444.687 | 1.34565 | 0.01522 |  | 1444.687 | 1.45409 | 0.08528
| 1444.566 | 1.34544 | 0.0147 |  | 1444.566 | 1.46189 | 0.09504
| 1444.445 | 1.34521 | 0.0142 |  | 1444.445 | 1.47245 | 0.10322
| 1444.325 | 1.34496 | 0.01371 |  | 1444.325 | 1.48531 | 0.10881
| 1444.204 | 1.34471 | 0.01324 |  | 1444.204 | 1.49971 | 0.11093
| 1444.084 | 1.34445 | 0.01278 |  | 1444.084 | 1.51412 | 0.10933
| 1443.963 | 1.34418 | 0.01232 |  | 1443.963 | 1.52759 | 0.10408
| 1443.843 | 1.34391 | 0.01186 |  | 1443.843 | 1.53872 | 0.09597
| 1443.722 | 1.34362 | 0.0114 |  | 1443.722 | 1.54713 | 0.08594
| 1443.602 | 1.34331 | 0.01095 |  | 1443.602 | 1.55242 | 0.07512
| 1443.481 | 1.34299 | 0.01051 |  | 1443.481 | 1.55496 | 0.06445
| 1443.361 | 1.34265 | 0.01009 |  | 1443.361 | 1.5552 | 0.05465
| 1443.24 | 1.3423 | 0.00968 |  | 1443.24 | 1.55374 | 0.04613
| 1443.12 | 1.34196 | 0.00929 |  | 1443.12 | 1.55128 | 0.039
| 1442.999 | 1.34162 | 0.00891 |  | 1442.999 | 1.54818 | 0.0332
| 1442.879 | 1.34127 | 0.00852 |  | 1442.879 | 1.54494 | 0.02853
| 1442.758 | 1.34091 | 0.00813 |  | 1442.758 | 1.5416 | 0.02481
| 1442.637 | 1.34053 | 0.00775 |  | 1442.637 | 1.53846 | 0.02183
| 1442.517 | 1.34013 | 0.00737 |  | 1442.517 | 1.53545 | 0.01945
| 1442.396 | 1.33971 | 0.00702 |  | 1442.396 | 1.53265 | 0.01754
| 1442.276 | 1.33927 | 0.0067 |  | 1442.276 | 1.53005 | 0.016
| 1442.155 | 1.33884 | 0.0064 |  | 1442.155 | 1.52768 | 0.01475
| 1442.035 | 1.33841 | 0.00612 |  | 1442.035 | 1.52551 | 0.01371
| 1441.914 | 1.33799 | 0.00585 |  | 1441.914 | 1.52351 | 0.01282
| 1441.794 | 1.33757 | 0.00559 |  | 1441.794 | 1.52165 | 0.01204
| 1441.673 | 1.33715 | 0.00533 |  | 1441.673 | 1.51989 | 0.01135
| 1441.553 | 1.33672 | 0.00508 |  | 1441.553 | 1.51822 | 0.01077
| 1441.432 | 1.33628 | 0.00485 |  | 1441.432 | 1.51664 | 0.01028
| 1441.312 | 1.33584 | 0.00463 |  | 1441.312 | 1.51516 | 0.00987
| 1441.191 | 1.33539 | 0.00444 |  | 1441.191 | 1.51377 | 0.00953
| 1441.071 | 1.33496 | 0.00426 |  | 1441.071 | 1.51248 | 0.00924
| 1440.95 | 1.33453 | 0.00409 |  | 1440.95 | 1.51127 | 0.00896
| 1440.83 | 1.33411 | 0.00393 |  | 1440.83 | 1.51012 | 0.00869
| 1440.709 | 1.33369 | 0.00377 |  | 1440.709 | 1.509 | 0.00843
| 1440.588 | 1.33327 | 0.00361 |  | 1440.588 | 1.50789 | 0.0082
| 1440.468 | 1.33284 | 0.00346 |  | 1440.468 | 1.50684 | 0.008
| 1440.347 | 1.3324 | 0.00333 |  | 1440.347 | 1.50579 | 0.00783
| 1440.227 | 1.33197 | 0.00321 |  | 1440.227 | 1.50481 | 0.00771
| 1440.106 | 1.33154 | 0.00311 |  | 1440.106 | 1.50386 | 0.00762
| 1439.986 | 1.33112 | 0.00303 |  | 1439.986 | 1.50298 | 0.00753
| 1439.865 | 1.33071 | 0.00295 |  | 1439.865 | 1.50214 | 0.00743
| 1439.745 | 1.33031 | 0.00288 |  | 1439.745 | 1.50131 | 0.00731
| 1439.624 | 1.32991 | 0.00281 |  | 1439.624 | 1.50047 | 0.00721
| 1439.504 | 1.32952 | 0.00274 |  | 1439.504 | 1.49966 | 0.00712
| 1439.383 | 1.32912 | 0.00268 |  | 1439.383 | 1.49884 | 0.00705
| 1439.263 | 1.32873 | 0.00262 |  | 1439.263 | 1.49805 | 0.00701
| 1439.142 | 1.32834 | 0.00258 |  | 1439.142 | 1.49729 | 0.007
| 1439.021 | 1.32796 | 0.00255 |  | 1439.021 | 1.49658 | 0.00698
| 1438.901 | 1.32759 | 0.00252 |  | 1438.901 | 1.4959 | 0.00696
| 1438.781 | 1.32723 | 0.00249 |  | 1438.781 | 1.49524 | 0.00693
| 1438.66 | 1.32687 | 0.00246 |  | 1438.66 | 1.49457 | 0.00689
| 1438.539 | 1.3265 | 0.00243 |  | 1438.539 | 1.49392 | 0.00684
| 1438.419 | 1.32613 | 0.0024 |  | 1438.419 | 1.49326 | 0.00679
| 1438.298 | 1.32576 | 0.00238 |  | 1438.298 | 1.49261 | 0.00676
| 1438.178 | 1.32539 | 0.00238 |  | 1438.178 | 1.49197 | 0.00673
| 1438.057 | 1.32503 | 0.00239 |  | 1438.057 | 1.49134 | 0.00671
| 1437.937 | 1.32469 | 0.00241 |  | 1437.937 | 1.49072 | 0.00669
| 1437.816 | 1.32436 | 0.00243 |  | 1437.816 | 1.49011 | 0.00666
| 1437.696 | 1.32405 | 0.00244 |  | 1437.696 | 1.48951 | 0.00663
| 1437.575 | 1.32373 | 0.00244 |  | 1437.575 | 1.4889 | 0.0066
| 1437.455 | 1.32342 | 0.00243 |  | 1437.455 | 1.48829 | 0.00658
| 1437.334 | 1.32309 | 0.00242 |  | 1437.334 | 1.48768 | 0.00657
| 1437.214 | 1.32276 | 0.00242 |  | 1437.214 | 1.48708 | 0.00657
| 1437.093 | 1.32242 | 0.00242 |  | 1437.093 | 1.4865 | 0.00658
| 1436.973 | 1.32209 | 0.00244 |  | 1436.973 | 1.48593 | 0.00658
| 1436.852 | 1.32177 | 0.00246 |  | 1436.852 | 1.48537 | 0.00658
| 1436.731 | 1.32145 | 0.00248 |  | 1436.731 | 1.4848 | 0.00657
| 1436.611 | 1.32114 | 0.00249 |  | 1436.611 | 1.48425 | 0.00656
| 1436.49 | 1.32083 | 0.00251 |  | 1436.49 | 1.48367 | 0.00654
| 1436.37 | 1.32051 | 0.00252 |  | 1436.37 | 1.4831 | 0.00654
| 1436.249 | 1.32018 | 0.00253 |  | 1436.249 | 1.48251 | 0.00654
| 1436.129 | 1.31985 | 0.00256 |  | 1436.129 | 1.48195 | 0.00656
| 1436.008 | 1.31953 | 0.00259 |  | 1436.008 | 1.48138 | 0.0066
| 1435.888 | 1.31921 | 0.00264 |  | 1435.888 | 1.48084 | 0.00663
| 1435.767 | 1.3189 | 0.00268 |  | 1435.767 | 1.4803 | 0.00667
| 1435.647 | 1.3186 | 0.00273 |  | 1435.647 | 1.47979 | 0.00669
| 1435.526 | 1.31831 | 0.00276 |  | 1435.526 | 1.47927 | 0.0067
| 1435.406 | 1.31801 | 0.00279 |  | 1435.406 | 1.47876 | 0.00671
| 1435.285 | 1.3177 | 0.00282 |  | 1435.285 | 1.47824 | 0.0067
| 1435.165 | 1.31739 | 0.00285 |  | 1435.165 | 1.47772 | 0.00669
| 1435.044 | 1.31708 | 0.00289 |  | 1435.044 | 1.47717 | 0.00668
| 1434.924 | 1.31677 | 0.00294 |  | 1434.924 | 1.47664 | 0.00668
| 1434.803 | 1.31646 | 0.00299 |  | 1434.803 | 1.47609 | 0.00668
| 1434.682 | 1.31615 | 0.00304 |  | 1434.682 | 1.47556 | 0.00669
| 1434.562 | 1.31585 | 0.00309 |  | 1434.562 | 1.47502 | 0.00669
| 1434.441 | 1.31555 | 0.00314 |  | 1434.441 | 1.47448 | 0.00669
| 1434.321 | 1.31525 | 0.00318 |  | 1434.321 | 1.47393 | 0.00669
| 1434.2 | 1.31493 | 0.00323 |  | 1434.2 | 1.47339 | 0.0067
| 1434.08 | 1.31462 | 0.00329 |  | 1434.08 | 1.47283 | 0.00671
| 1433.959 | 1.31431 | 0.00336 |  | 1433.959 | 1.47229 | 0.00673
| 1433.839 | 1.31401 | 0.00344 |  | 1433.839 | 1.47174 | 0.00675
| 1433.718 | 1.31371 | 0.00351 |  | 1433.718 | 1.4712 | 0.00678
| 1433.598 | 1.31343 | 0.00358 |  | 1433.598 | 1.47067 | 0.00679
| 1433.477 | 1.31315 | 0.00363 |  | 1433.477 | 1.47014 | 0.00679
| 1433.357 | 1.31286 | 0.00368 |  | 1433.357 | 1.4696 | 0.00679
| 1433.236 | 1.31256 | 0.00372 |  | 1433.236 | 1.46905 | 0.00678
| 1433.115 | 1.31224 | 0.00377 |  | 1433.115 | 1.46848 | 0.00678
| 1432.995 | 1.31192 | 0.00383 |  | 1432.995 | 1.46791 | 0.00678
| 1432.875 | 1.31159 | 0.00389 |  | 1432.875 | 1.46733 | 0.00679
| 1432.754 | 1.31127 | 0.00397 |  | 1432.754 | 1.46676 | 0.00682
| 1432.633 | 1.31095 | 0.00405 |  | 1432.633 | 1.46619 | 0.00684
| 1432.513 | 1.31064 | 0.00414 |  | 1432.513 | 1.46563 | 0.00685
| 1432.392 | 1.31032 | 0.00421 |  | 1432.392 | 1.46505 | 0.00686
| 1432.272 | 1.31001 | 0.00429 |  | 1432.272 | 1.46448 | 0.00686
| 1432.151 | 1.30968 | 0.00437 |  | 1432.151 | 1.46388 | 0.00687
| 1432.031 | 1.30935 | 0.00445 |  | 1432.031 | 1.46327 | 0.00688
| 1431.91 | 1.30902 | 0.00454 |  | 1431.91 | 1.46266 | 0.00691
| 1431.79 | 1.30868 | 0.00463 |  | 1431.79 | 1.46206 | 0.00696
| 1431.669 | 1.30835 | 0.00473 |  | 1431.669 | 1.46146 | 0.007
| 1431.549 | 1.30802 | 0.00484 |  | 1431.549 | 1.46089 | 0.00704
| 1431.428 | 1.30769 | 0.00494 |  | 1431.428 | 1.4603 | 0.00706
| 1431.308 | 1.30735 | 0.00504 |  | 1431.308 | 1.45971 | 0.00706
| 1431.187 | 1.30701 | 0.00515 |  | 1431.187 | 1.4591 | 0.00706
| 1431.067 | 1.30666 | 0.00526 |  | 1431.067 | 1.45846 | 0.00706
| 1430.946 | 1.3063 | 0.00538 |  | 1430.946 | 1.45781 | 0.00708
| 1430.825 | 1.30594 | 0.00552 |  | 1430.825 | 1.45715 | 0.00712
| 1430.705 | 1.3056 | 0.00566 |  | 1430.705 | 1.45649 | 0.00717
| 1430.584 | 1.30525 | 0.00581 |  | 1430.584 | 1.45585 | 0.00723
| 1430.464 | 1.30491 | 0.00595 |  | 1430.464 | 1.45521 | 0.00729
| 1430.343 | 1.30457 | 0.00609 |  | 1430.343 | 1.45458 | 0.00734
| 1430.223 | 1.30421 | 0.00623 |  | 1430.223 | 1.45394 | 0.00737
| 1430.102 | 1.30384 | 0.00638 |  | 1430.102 | 1.45328 | 0.0074
| 1429.982 | 1.30347 | 0.00654 |  | 1429.982 | 1.45261 | 0.00744
| 1429.861 | 1.30309 | 0.00672 |  | 1429.861 | 1.45193 | 0.00748
| 1429.741 | 1.30272 | 0.00692 |  | 1429.741 | 1.45124 | 0.00754
| 1429.62 | 1.30235 | 0.00712 |  | 1429.62 | 1.45057 | 0.00761
| 1429.5 | 1.302 | 0.00733 |  | 1429.5 | 1.4499 | 0.00766
| 1429.379 | 1.30166 | 0.00754 |  | 1429.379 | 1.44922 | 0.0077
| 1429.259 | 1.30132 | 0.00775 |  | 1429.259 | 1.44852 | 0.00774
| 1429.138 | 1.30097 | 0.00795 |  | 1429.138 | 1.44781 | 0.00779
| 1429.017 | 1.30061 | 0.00815 |  | 1429.017 | 1.44707 | 0.00784
| 1428.897 | 1.30024 | 0.00836 |  | 1428.897 | 1.44634 | 0.0079
| 1428.776 | 1.29987 | 0.00859 |  | 1428.776 | 1.4456 | 0.00798
| 1428.656 | 1.2995 | 0.00883 |  | 1428.656 | 1.44487 | 0.00807
| 1428.535 | 1.29913 | 0.00908 |  | 1428.535 | 1.44415 | 0.00814
| 1428.415 | 1.29877 | 0.00933 |  | 1428.415 | 1.44344 | 0.00821
| 1428.294 | 1.2984 | 0.00958 |  | 1428.294 | 1.44269 | 0.00825
| 1428.174 | 1.29804 | 0.00984 |  | 1428.174 | 1.44193 | 0.00829
| 1428.053 | 1.29766 | 0.01011 |  | 1428.053 | 1.44114 | 0.00835
| 1427.933 | 1.29727 | 0.0104 |  | 1427.933 | 1.44034 | 0.00841
| 1427.812 | 1.29689 | 0.01071 |  | 1427.812 | 1.43952 | 0.0085
| 1427.692 | 1.29651 | 0.01103 |  | 1427.692 | 1.43872 | 0.0086
| 1427.571 | 1.29615 | 0.01137 |  | 1427.571 | 1.4379 | 0.0087
| 1427.451 | 1.2958 | 0.01172 |  | 1427.451 | 1.43712 | 0.00881
| 1427.33 | 1.29546 | 0.01208 |  | 1427.33 | 1.43632 | 0.00888
| 1427.209 | 1.29512 | 0.01243 |  | 1427.209 | 1.4355 | 0.00895
| 1427.089 | 1.29479 | 0.01278 |  | 1427.089 | 1.43465 | 0.00901
| 1426.969 | 1.29445 | 0.01314 |  | 1426.969 | 1.43379 | 0.00909
| 1426.848 | 1.29411 | 0.01351 |  | 1426.848 | 1.4329 | 0.00917
| 1426.727 | 1.29376 | 0.0139 |  | 1426.727 | 1.432 | 0.00927
| 1426.607 | 1.29343 | 0.0143 |  | 1426.607 | 1.43111 | 0.00939
| 1426.486 | 1.2931 | 0.01472 |  | 1426.486 | 1.43021 | 0.0095
| 1426.366 | 1.29279 | 0.01515 |  | 1426.366 | 1.42932 | 0.0096
| 1426.245 | 1.29249 | 0.01559 |  | 1426.245 | 1.4284 | 0.00969
| 1426.125 | 1.29221 | 0.01602 |  | 1426.125 | 1.42746 | 0.00978
| 1426.004 | 1.29192 | 0.01646 |  | 1426.004 | 1.42649 | 0.00987
| 1425.884 | 1.29164 | 0.0169 |  | 1425.884 | 1.4255 | 0.00998
| 1425.763 | 1.29136 | 0.01736 |  | 1425.763 | 1.42449 | 0.0101
| 1425.643 | 1.29108 | 0.01782 |  | 1425.643 | 1.42347 | 0.01025
| 1425.522 | 1.29081 | 0.0183 |  | 1425.522 | 1.42246 | 0.01039
| 1425.402 | 1.29055 | 0.01879 |  | 1425.402 | 1.42143 | 0.01054
| 1425.281 | 1.2903 | 0.01928 |  | 1425.281 | 1.4204 | 0.01069
| 1425.16 | 1.29005 | 0.01979 |  | 1425.16 | 1.41934 | 0.01082
| 1425.04 | 1.28982 | 0.0203 |  | 1425.04 | 1.41826 | 0.01095
| 1424.919 | 1.28959 | 0.02083 |  | 1424.919 | 1.41714 | 0.0111
| 1424.799 | 1.28938 | 0.02137 |  | 1424.799 | 1.41602 | 0.01126
| 1424.678 | 1.28918 | 0.02192 |  | 1424.678 | 1.41485 | 0.01144
| 1424.558 | 1.289 | 0.02248 |  | 1424.558 | 1.4137 | 0.01165
| 1424.437 | 1.28884 | 0.02305 |  | 1424.437 | 1.41253 | 0.01184
| 1424.317 | 1.2887 | 0.02362 |  | 1424.317 | 1.41136 | 0.01205
| 1424.196 | 1.28858 | 0.02419 |  | 1424.196 | 1.41016 | 0.01225
| 1424.076 | 1.28847 | 0.02475 |  | 1424.076 | 1.40896 | 0.01244
| 1423.955 | 1.28837 | 0.02531 |  | 1423.955 | 1.40769 | 0.01264
| 1423.835 | 1.28827 | 0.02588 |  | 1423.835 | 1.40644 | 0.01285
| 1423.714 | 1.28819 | 0.02645 |  | 1423.714 | 1.40512 | 0.01306
| 1423.594 | 1.28812 | 0.02702 |  | 1423.594 | 1.4038 | 0.0133
| 1423.473 | 1.28807 | 0.0276 |  | 1423.473 | 1.40244 | 0.01354
| 1423.353 | 1.28804 | 0.02817 |  | 1423.353 | 1.40108 | 0.01378
| 1423.232 | 1.28802 | 0.02874 |  | 1423.232 | 1.39966 | 0.01404
| 1423.111 | 1.28801 | 0.0293 |  | 1423.111 | 1.39822 | 0.01432
| 1422.991 | 1.288 | 0.02985 |  | 1422.991 | 1.39674 | 0.0146
| 1422.87 | 1.28799 | 0.0304 |  | 1422.87 | 1.39524 | 0.01491
| 1422.75 | 1.28799 | 0.03096 |  | 1422.75 | 1.39371 | 0.01523
| 1422.629 | 1.28799 | 0.03153 |  | 1422.629 | 1.39215 | 0.01558
| 1422.509 | 1.28801 | 0.0321 |  | 1422.509 | 1.39058 | 0.01594
| 1422.388 | 1.28804 | 0.03269 |  | 1422.388 | 1.38898 | 0.0163
| 1422.268 | 1.28809 | 0.03328 |  | 1422.268 | 1.38734 | 0.01668
| 1422.147 | 1.28816 | 0.03386 |  | 1422.147 | 1.38567 | 0.01706
| 1422.027 | 1.28825 | 0.03444 |  | 1422.027 | 1.38395 | 0.01744
| 1421.906 | 1.28834 | 0.03502 |  | 1421.906 | 1.38217 | 0.01785
| 1421.786 | 1.28845 | 0.03559 |  | 1421.786 | 1.38036 | 0.01827
| 1421.665 | 1.28858 | 0.03617 |  | 1421.665 | 1.37847 | 0.01873
| 1421.545 | 1.28871 | 0.03674 |  | 1421.545 | 1.37656 | 0.01923
| 1421.424 | 1.28887 | 0.03732 |  | 1421.424 | 1.37459 | 0.01977
| 1421.303 | 1.28904 | 0.03789 |  | 1421.303 | 1.37258 | 0.02034
| 1421.183 | 1.28923 | 0.03845 |  | 1421.183 | 1.37056 | 0.02093
| 1421.063 | 1.28943 | 0.039 |  | 1421.063 | 1.36849 | 0.02154
| 1420.942 | 1.28965 | 0.03954 |  | 1420.942 | 1.36635 | 0.02217
| 1420.821 | 1.28986 | 0.04007 |  | 1420.821 | 1.36413 | 0.02284
| 1420.701 | 1.29009 | 0.0406 |  | 1420.701 | 1.36188 | 0.02353
| 1420.58 | 1.29033 | 0.04114 |  | 1420.58 | 1.35953 | 0.02427
| 1420.46 | 1.29058 | 0.04168 |  | 1420.46 | 1.35714 | 0.02506
| 1420.339 | 1.29087 | 0.04221 |  | 1420.339 | 1.35465 | 0.02588
| 1420.219 | 1.29117 | 0.04273 |  | 1420.219 | 1.3521 | 0.02676
| 1420.098 | 1.29151 | 0.04323 |  | 1420.098 | 1.34945 | 0.0277
| 1419.978 | 1.29185 | 0.04371 |  | 1419.978 | 1.34673 | 0.02869
| 1419.857 | 1.29221 | 0.04416 |  | 1419.857 | 1.34387 | 0.02976
| 1419.737 | 1.29256 | 0.04459 |  | 1419.737 | 1.34094 | 0.03092
| 1419.616 | 1.29291 | 0.04501 |  | 1419.616 | 1.33789 | 0.03219
| 1419.495 | 1.29326 | 0.04542 |  | 1419.495 | 1.33469 | 0.03358
| 1419.375 | 1.29361 | 0.04583 |  | 1419.375 | 1.33144 | 0.03511
| 1419.254 | 1.29397 | 0.04623 |  | 1419.254 | 1.32805 | 0.0368
| 1419.134 | 1.29435 | 0.04663 |  | 1419.134 | 1.32459 | 0.03867
| 1419.013 | 1.29474 | 0.04701 |  | 1419.013 | 1.321 | 0.04072
| 1418.893 | 1.29515 | 0.04737 |  | 1418.893 | 1.31735 | 0.043
| 1418.772 | 1.29556 | 0.04771 |  | 1418.772 | 1.31356 | 0.04554
| 1418.652 | 1.29597 | 0.04802 |  | 1418.652 | 1.30975 | 0.0484
| 1418.531 | 1.29637 | 0.04832 |  | 1418.531 | 1.30589 | 0.05163
| 1418.411 | 1.29676 | 0.0486 |  | 1418.411 | 1.30212 | 0.05525
| 1418.29 | 1.29716 | 0.04888 |  | 1418.29 | 1.29845 | 0.05931
| 1418.17 | 1.29754 | 0.04916 |  | 1418.17 | 1.29509 | 0.06378
| 1418.049 | 1.29794 | 0.04943 |  | 1418.049 | 1.29208 | 0.06864
| 1417.929 | 1.29833 | 0.0497 |  | 1417.929 | 1.2896 | 0.07379
| 1417.808 | 1.29873 | 0.04996 |  | 1417.808 | 1.28772 | 0.07909
| 1417.688 | 1.29914 | 0.05021 |  | 1417.688 | 1.28652 | 0.08435
| 1417.567 | 1.29955 | 0.05044 |  | 1417.567 | 1.286 | 0.08934
| 1417.447 | 1.29997 | 0.05067 |  | 1417.447 | 1.28604 | 0.09384
| 1417.326 | 1.30039 | 0.05089 |  | 1417.326 | 1.28653 | 0.09761
| 1417.205 | 1.30082 | 0.0511 |  | 1417.205 | 1.28711 | 0.10053
| 1417.085 | 1.30126 | 0.05128 |  | 1417.085 | 1.28758 | 0.10254
| 1416.964 | 1.30169 | 0.05145 |  | 1416.964 | 1.28754 | 0.10367
| 1416.844 | 1.30213 | 0.0516 |  | 1416.844 | 1.28678 | 0.1041
| 1416.723 | 1.30255 | 0.05173 |  | 1416.723 | 1.28503 | 0.10406
| 1416.603 | 1.30297 | 0.05185 |  | 1416.603 | 1.2822 | 0.1038
| 1416.482 | 1.30338 | 0.05196 |  | 1416.482 | 1.27819 | 0.10365
| 1416.362 | 1.30377 | 0.05207 |  | 1416.362 | 1.27314 | 0.10384
| 1416.241 | 1.30417 | 0.05217 |  | 1416.241 | 1.26702 | 0.1046
| 1416.121 | 1.30457 | 0.05228 |  | 1416.121 | 1.26006 | 0.10607
| 1416 | 1.30498 | 0.05238 |  | 1416 | 1.25226 | 0.10839
| 1415.88 | 1.3054 | 0.05246 |  | 1415.88 | 1.24383 | 0.11167
| 1415.759 | 1.30582 | 0.05253 |  | 1415.759 | 1.23478 | 0.11596
| 1415.638 | 1.30624 | 0.05257 |  | 1415.638 | 1.22513 | 0.12138
| 1415.518 | 1.30664 | 0.0526 |  | 1415.518 | 1.21518 | 0.128
| 1415.397 | 1.30704 | 0.05262 |  | 1415.397 | 1.20472 | 0.13594
| 1415.277 | 1.30742 | 0.05263 |  | 1415.277 | 1.19411 | 0.14534
| 1415.156 | 1.3078 | 0.05263 |  | 1415.156 | 1.1832 | 0.15633
| 1415.036 | 1.30818 | 0.05263 |  | 1415.036 | 1.17239 | 0.16907
| 1414.915 | 1.30855 | 0.05262 |  | 1414.915 | 1.16165 | 0.18372
| 1414.795 | 1.30892 | 0.0526 |  | 1414.795 | 1.15142 | 0.20042
| 1414.674 | 1.30929 | 0.05257 |  | 1414.674 | 1.1418 | 0.21934
| 1414.554 | 1.30964 | 0.05254 |  | 1414.554 | 1.13334 | 0.24052
| 1414.433 | 1.30999 | 0.05249 |  | 1414.433 | 1.12632 | 0.26401
| 1414.313 | 1.31033 | 0.05244 |  | 1414.313 | 1.12125 | 0.28973
| 1414.192 | 1.31067 | 0.0524 |  | 1414.192 | 1.1186 | 0.31754
| 1414.072 | 1.311 | 0.05235 |  | 1414.072 | 1.11871 | 0.34718
| 1413.951 | 1.31134 | 0.0523 |  | 1413.951 | 1.12223 | 0.37824
| 1413.831 | 1.31168 | 0.05224 |  | 1413.831 | 1.12908 | 0.41037
| 1413.71 | 1.31203 | 0.05217 |  | 1413.71 | 1.14023 | 0.44294
| 1413.589 | 1.31238 | 0.05208 |  | 1413.589 | 1.15479 | 0.47558
| 1413.469 | 1.31272 | 0.05198 |  | 1413.469 | 1.17376 | 0.50758
| 1413.348 | 1.31305 | 0.05187 |  | 1413.348 | 1.19666 | 0.53847
| 1413.228 | 1.31338 | 0.05175 |  | 1413.228 | 1.22358 | 0.56769
| 1413.107 | 1.3137 | 0.05162 |  | 1413.107 | 1.25442 | 0.5947
| 1412.987 | 1.31402 | 0.05149 |  | 1412.987 | 1.2888 | 0.61904
| 1412.866 | 1.31434 | 0.05134 |  | 1412.866 | 1.32687 | 0.64013
| 1412.746 | 1.31465 | 0.05118 |  | 1412.746 | 1.3679 | 0.65754
| 1412.625 | 1.31495 | 0.051 |  | 1412.625 | 1.41216 | 0.67054
| 1412.505 | 1.31525 | 0.05081 |  | 1412.505 | 1.4585 | 0.67872
| 1412.384 | 1.31553 | 0.05061 |  | 1412.384 | 1.50714 | 0.68126
| 1412.264 | 1.3158 | 0.05041 |  | 1412.264 | 1.55639 | 0.67779
| 1412.143 | 1.31606 | 0.0502 |  | 1412.143 | 1.60619 | 0.66762
| 1412.023 | 1.31632 | 0.04998 |  | 1412.023 | 1.65435 | 0.6507
| 1411.902 | 1.31657 | 0.04976 |  | 1411.902 | 1.70031 | 0.62691
| 1411.781 | 1.31682 | 0.04952 |  | 1411.781 | 1.74236 | 0.59677
| 1411.661 | 1.31706 | 0.04927 |  | 1411.661 | 1.77875 | 0.56137
| 1411.541 | 1.31729 | 0.049 |  | 1411.541 | 1.80867 | 0.52187
| 1411.42 | 1.31751 | 0.04872 |  | 1411.42 | 1.83181 | 0.4798
| 1411.299 | 1.31771 | 0.04843 |  | 1411.299 | 1.84832 | 0.43668
| 1411.179 | 1.31789 | 0.04813 |  | 1411.179 | 1.85772 | 0.39419
| 1411.058 | 1.31806 | 0.04784 |  | 1411.058 | 1.86138 | 0.35338
| 1410.938 | 1.31822 | 0.04754 |  | 1410.938 | 1.85986 | 0.31523
| 1410.817 | 1.31837 | 0.04723 |  | 1410.817 | 1.85427 | 0.28029
| 1410.697 | 1.31852 | 0.04691 |  | 1410.697 | 1.84567 | 0.24883
| 1410.576 | 1.31865 | 0.04658 |  | 1410.576 | 1.83473 | 0.2209
| 1410.456 | 1.31878 | 0.04623 |  | 1410.456 | 1.82252 | 0.19633
| 1410.335 | 1.31888 | 0.04587 |  | 1410.335 | 1.80926 | 0.17492
| 1410.215 | 1.31896 | 0.0455 |  | 1410.215 | 1.79586 | 0.1563
| 1410.094 | 1.31902 | 0.04513 |  | 1410.094 | 1.78219 | 0.1402
| 1409.974 | 1.31907 | 0.04475 |  | 1409.974 | 1.76902 | 0.12624
| 1409.853 | 1.3191 | 0.04437 |  | 1409.853 | 1.75591 | 0.11417
| 1409.732 | 1.31912 | 0.04397 |  | 1409.732 | 1.74357 | 0.10367
| 1409.612 | 1.31911 | 0.04357 |  | 1409.612 | 1.73166 | 0.09451
| 1409.491 | 1.31909 | 0.04315 |  | 1409.491 | 1.72031 | 0.08649
| 1409.371 | 1.31903 | 0.04273 |  | 1409.371 | 1.7095 | 0.07945
| 1409.25 | 1.31894 | 0.0423 |  | 1409.25 | 1.69919 | 0.07324
| 1409.13 | 1.31882 | 0.04188 |  | 1409.13 | 1.6894 | 0.06774
| 1409.009 | 1.31867 | 0.04147 |  | 1409.009 | 1.68005 | 0.06287
| 1408.889 | 1.31851 | 0.04108 |  | 1408.889 | 1.67118 | 0.05853
| 1408.768 | 1.31833 | 0.04069 |  | 1408.768 | 1.66268 | 0.05466
| 1408.648 | 1.31814 | 0.04031 |  | 1408.648 | 1.65463 | 0.0512
| 1408.527 | 1.31793 | 0.03993 |  | 1408.527 | 1.64687 | 0.0481
| 1408.407 | 1.31771 | 0.03954 |  | 1408.407 | 1.63952 | 0.04531
| 1408.286 | 1.31747 | 0.03915 |  | 1408.286 | 1.63242 | 0.04278
| 1408.166 | 1.3172 | 0.03875 |  | 1408.166 | 1.62566 | 0.0405
| 1408.045 | 1.31689 | 0.03837 |  | 1408.045 | 1.61909 | 0.03844
| 1407.925 | 1.31657 | 0.03799 |  | 1407.925 | 1.61282 | 0.0366
| 1407.804 | 1.31621 | 0.03763 |  | 1407.804 | 1.60671 | 0.03496
| 1407.683 | 1.31583 | 0.03728 |  | 1407.683 | 1.60087 | 0.03351
| 1407.563 | 1.31544 | 0.03694 |  | 1407.563 | 1.59527 | 0.03221
| 1407.442 | 1.31503 | 0.03661 |  | 1407.442 | 1.58987 | 0.03107
| 1407.322 | 1.3146 | 0.03629 |  | 1407.322 | 1.58473 | 0.03004
| 1407.201 | 1.31415 | 0.03598 |  | 1407.201 | 1.57976 | 0.02911
| 1407.081 | 1.31367 | 0.03568 |  | 1407.081 | 1.57503 | 0.02826
| 1406.96 | 1.31317 | 0.03539 |  | 1406.96 | 1.57046 | 0.02744
| 1406.84 | 1.31265 | 0.03512 |  | 1406.84 | 1.56609 | 0.02665
| 1406.719 | 1.31209 | 0.03486 |  | 1406.719 | 1.56184 | 0.02585
| 1406.599 | 1.31153 | 0.03461 |  | 1406.599 | 1.55774 | 0.02502
| 1406.478 | 1.31093 | 0.03438 |  | 1406.478 | 1.55368 | 0.02418
| 1406.358 | 1.3103 | 0.03416 |  | 1406.358 | 1.54971 | 0.02331
| 1406.237 | 1.30964 | 0.03397 |  | 1406.237 | 1.54573 | 0.02241
| 1406.117 | 1.30896 | 0.0338 |  | 1406.117 | 1.54178 | 0.02152
| 1405.996 | 1.30824 | 0.03367 |  | 1405.996 | 1.53777 | 0.02067
| 1405.875 | 1.3075 | 0.03358 |  | 1405.875 | 1.53377 | 0.01986
| 1405.755 | 1.30675 | 0.03353 |  | 1405.755 | 1.52978 | 0.01912
| 1405.634 | 1.306 | 0.03352 |  | 1405.634 | 1.52577 | 0.01845
| 1405.514 | 1.30524 | 0.03353 |  | 1405.514 | 1.52181 | 0.01786
| 1405.393 | 1.30448 | 0.03357 |  | 1405.393 | 1.51785 | 0.01734
| 1405.273 | 1.30371 | 0.03363 |  | 1405.273 | 1.51394 | 0.01687
| 1405.152 | 1.30292 | 0.03371 |  | 1405.152 | 1.51002 | 0.01647
| 1405.032 | 1.30212 | 0.03382 |  | 1405.032 | 1.50617 | 0.01611
| 1404.911 | 1.30129 | 0.03397 |  | 1404.911 | 1.5023 | 0.01581
| 1404.791 | 1.30045 | 0.03416 |  | 1404.791 | 1.49851 | 0.01556
| 1404.67 | 1.29961 | 0.0344 |  | 1404.67 | 1.4947 | 0.01534
| 1404.55 | 1.29879 | 0.03468 |  | 1404.55 | 1.49096 | 0.01516
| 1404.429 | 1.29797 | 0.03499 |  | 1404.429 | 1.48719 | 0.01501
| 1404.309 | 1.29716 | 0.03533 |  | 1404.309 | 1.48349 | 0.01486
| 1404.188 | 1.29635 | 0.03568 |  | 1404.188 | 1.47973 | 0.01472
| 1404.068 | 1.29554 | 0.03606 |  | 1404.068 | 1.47599 | 0.01462
| 1403.947 | 1.29472 | 0.03647 |  | 1403.947 | 1.4722 | 0.01454
| 1403.826 | 1.29388 | 0.0369 |  | 1403.826 | 1.4684 | 0.0145
| 1403.706 | 1.29305 | 0.03738 |  | 1403.706 | 1.4646 | 0.0145
| 1403.585 | 1.29221 | 0.03791 |  | 1403.585 | 1.46079 | 0.01454
| 1403.465 | 1.29139 | 0.03847 |  | 1403.465 | 1.45697 | 0.01461
| 1403.344 | 1.29058 | 0.03906 |  | 1403.344 | 1.45314 | 0.01471
| 1403.224 | 1.28978 | 0.03968 |  | 1403.224 | 1.4493 | 0.01481
| 1403.103 | 1.28898 | 0.04033 |  | 1403.103 | 1.44541 | 0.01493
| 1402.983 | 1.28819 | 0.04101 |  | 1402.983 | 1.44149 | 0.01507
| 1402.862 | 1.28739 | 0.04174 |  | 1402.862 | 1.43751 | 0.01524
| 1402.742 | 1.2866 | 0.04251 |  | 1402.742 | 1.4335 | 0.01544
| 1402.621 | 1.28583 | 0.04333 |  | 1402.621 | 1.42943 | 0.01568
| 1402.501 | 1.28509 | 0.0442 |  | 1402.501 | 1.42534 | 0.01595
| 1402.38 | 1.28438 | 0.0451 |  | 1402.38 | 1.42118 | 0.01625
| 1402.26 | 1.28371 | 0.04603 |  | 1402.26 | 1.41699 | 0.01657
| 1402.139 | 1.28307 | 0.04697 |  | 1402.139 | 1.41272 | 0.0169
| 1402.019 | 1.28244 | 0.04792 |  | 1402.019 | 1.40839 | 0.01727
| 1401.898 | 1.28183 | 0.0489 |  | 1401.898 | 1.40397 | 0.01766
| 1401.777 | 1.28121 | 0.0499 |  | 1401.777 | 1.39943 | 0.01809
| 1401.657 | 1.28062 | 0.05094 |  | 1401.657 | 1.39488 | 0.01857
| 1401.536 | 1.28004 | 0.05202 |  | 1401.536 | 1.39018 | 0.01909
| 1401.416 | 1.27949 | 0.05313 |  | 1401.416 | 1.38546 | 0.01964
| 1401.295 | 1.27898 | 0.05429 |  | 1401.295 | 1.38058 | 0.02023
| 1401.175 | 1.27851 | 0.05546 |  | 1401.175 | 1.37566 | 0.02084
| 1401.054 | 1.27807 | 0.05665 |  | 1401.054 | 1.37055 | 0.02149
| 1400.934 | 1.27766 | 0.05786 |  | 1400.934 | 1.36537 | 0.02219
| 1400.813 | 1.27727 | 0.05908 |  | 1400.813 | 1.36 | 0.02295
| 1400.693 | 1.2769 | 0.06033 |  | 1400.693 | 1.35456 | 0.02376
| 1400.572 | 1.27657 | 0.0616 |  | 1400.572 | 1.3489 | 0.02462
| 1400.452 | 1.27626 | 0.0629 |  | 1400.452 | 1.34317 | 0.02554
| 1400.331 | 1.276 | 0.06422 |  | 1400.331 | 1.33721 | 0.02652
| 1400.21 | 1.27576 | 0.06556 |  | 1400.21 | 1.33107 | 0.02753
| 1400.09 | 1.27557 | 0.0669 |  | 1400.09 | 1.32478 | 0.02862
| 1399.969 | 1.2754 | 0.06825 |  | 1399.969 | 1.31823 | 0.02974
| 1399.849 | 1.27526 | 0.06962 |  | 1399.849 | 1.31146 | 0.03095
| 1399.728 | 1.27513 | 0.07101 |  | 1399.728 | 1.30442 | 0.03225
| 1399.608 | 1.27504 | 0.07242 |  | 1399.608 | 1.29712 | 0.03365
| 1399.487 | 1.27498 | 0.07385 |  | 1399.487 | 1.28951 | 0.03515
| 1399.367 | 1.27496 | 0.07531 |  | 1399.367 | 1.2816 | 0.03676
| 1399.246 | 1.27499 | 0.07677 |  | 1399.246 | 1.27332 | 0.03851
| 1399.126 | 1.27506 | 0.07825 |  | 1399.126 | 1.2647 | 0.04039
| 1399.005 | 1.27516 | 0.07973 |  | 1399.005 | 1.25564 | 0.04242
| 1398.885 | 1.27529 | 0.08122 |  | 1398.885 | 1.24613 | 0.04464
| 1398.764 | 1.27545 | 0.08272 |  | 1398.764 | 1.23611 | 0.04709
| 1398.644 | 1.27564 | 0.08424 |  | 1398.644 | 1.22556 | 0.04979
| 1398.523 | 1.27588 | 0.08578 |  | 1398.523 | 1.21441 | 0.05278
| 1398.403 | 1.27615 | 0.08734 |  | 1398.403 | 1.20263 | 0.05613
| 1398.282 | 1.2765 | 0.0889 |  | 1398.282 | 1.19017 | 0.05986
| 1398.161 | 1.27687 | 0.09046 |  | 1398.161 | 1.17675 | 0.06405
| 1398.041 | 1.27729 | 0.09202 |  | 1398.041 | 1.16272 | 0.0688
| 1397.92 | 1.27774 | 0.09357 |  | 1397.92 | 1.14744 | 0.07423
| 1397.8 | 1.27823 | 0.09513 |  | 1397.8 | 1.13134 | 0.08051
| 1397.679 | 1.27874 | 0.0967 |  | 1397.679 | 1.11378 | 0.08786
| 1397.559 | 1.27929 | 0.09829 |  | 1397.559 | 1.09525 | 0.09657
| 1397.438 | 1.2799 | 0.09989 |  | 1397.438 | 1.07512 | 0.10698
| 1397.318 | 1.28056 | 0.1015 |  | 1397.318 | 1.05405 | 0.11952
| 1397.197 | 1.28129 | 0.10311 |  | 1397.197 | 1.03158 | 0.13465
| 1397.077 | 1.28208 | 0.1047 |  | 1397.077 | 1.00858 | 0.15286
| 1396.956 | 1.28292 | 0.10627 |  | 1396.956 | 0.98489 | 0.17467
| 1396.836 | 1.28378 | 0.10781 |  | 1396.836 | 0.96176 | 0.20048
| 1396.715 | 1.28468 | 0.10935 |  | 1396.715 | 0.93944 | 0.23057
| 1396.595 | 1.2856 | 0.11089 |  | 1396.595 | 0.91937 | 0.26499
| 1396.474 | 1.28656 | 0.11243 |  | 1396.474 | 0.90216 | 0.30348
| 1396.354 | 1.28757 | 0.11399 |  | 1396.354 | 0.88902 | 0.34543
| 1396.233 | 1.28865 | 0.11554 |  | 1396.233 | 0.88052 | 0.38997
| 1396.113 | 1.28977 | 0.11709 |  | 1396.113 | 0.87692 | 0.43611
| 1395.992 | 1.29098 | 0.11862 |  | 1395.992 | 0.87873 | 0.48272
| 1395.871 | 1.29222 | 0.12013 |  | 1395.871 | 0.88463 | 0.52916
| 1395.751 | 1.29351 | 0.12161 |  | 1395.751 | 0.89533 | 0.57445
| 1395.63 | 1.29485 | 0.12308 |  | 1395.63 | 0.90963 | 0.61833
| 1395.51 | 1.29624 | 0.12453 |  | 1395.51 | 0.92733 | 0.66039
| 1395.389 | 1.29769 | 0.12595 |  | 1395.389 | 0.94783 | 0.70056
| 1395.269 | 1.29918 | 0.12736 |  | 1395.269 | 0.97067 | 0.73879
| 1395.148 | 1.30074 | 0.12874 |  | 1395.148 | 0.99572 | 0.7751
| 1395.028 | 1.30233 | 0.13009 |  | 1395.028 | 1.02239 | 0.80962
| 1394.907 | 1.30399 | 0.1314 |  | 1394.907 | 1.05093 | 0.84234
| 1394.787 | 1.30568 | 0.13268 |  | 1394.787 | 1.08062 | 0.87355
| 1394.666 | 1.30742 | 0.13393 |  | 1394.666 | 1.11213 | 0.90311
| 1394.546 | 1.3092 | 0.13516 |  | 1394.546 | 1.14452 | 0.93139
| 1394.425 | 1.31105 | 0.13637 |  | 1394.425 | 1.17892 | 0.95809
| 1394.304 | 1.31295 | 0.13754 |  | 1394.304 | 1.21407 | 0.98372
| 1394.184 | 1.31492 | 0.13867 |  | 1394.184 | 1.25093 | 1.00794
| 1394.063 | 1.31696 | 0.13975 |  | 1394.063 | 1.28919 | 1.03093
| 1393.943 | 1.31904 | 0.14077 |  | 1393.943 | 1.32903 | 1.05263
| 1393.822 | 1.32117 | 0.14173 |  | 1393.822 | 1.37058 | 1.07303
| 1393.702 | 1.32334 | 0.14263 |  | 1393.702 | 1.41382 | 1.09215
| 1393.581 | 1.32555 | 0.14348 |  | 1393.581 | 1.4592 | 1.10991
| 1393.461 | 1.32779 | 0.14427 |  | 1393.461 | 1.50665 | 1.1263
| 1393.34 | 1.3301 | 0.14502 |  | 1393.34 | 1.55697 | 1.14104
| 1393.22 | 1.33244 | 0.1457 |  | 1393.22 | 1.61006 | 1.15395
| 1393.099 | 1.33485 | 0.14632 |  | 1393.099 | 1.66701 | 1.16433
| 1392.979 | 1.33728 | 0.14685 |  | 1392.979 | 1.72756 | 1.17162
| 1392.858 | 1.33978 | 0.1473 |  | 1392.858 | 1.79292 | 1.17443
| 1392.738 | 1.34228 | 0.14767 |  | 1392.738 | 1.86223 | 1.17159
| 1392.617 | 1.34482 | 0.14796 |  | 1392.617 | 1.93623 | 1.16092
| 1392.497 | 1.34736 | 0.14816 |  | 1392.497 | 2.01267 | 1.14057
| 1392.376 | 1.34995 | 0.1483 |  | 1392.376 | 2.09046 | 1.10824
| 1392.255 | 1.35255 | 0.14835 |  | 1392.255 | 2.16611 | 1.0626
| 1392.135 | 1.35517 | 0.14832 |  | 1392.135 | 2.23437 | 1.00424
| 1392.014 | 1.35783 | 0.1482 |  | 1392.014 | 2.29309 | 0.93431
| 1391.894 | 1.36047 | 0.14796 |  | 1391.894 | 2.33775 | 0.85682
| 1391.773 | 1.36314 | 0.14763 |  | 1391.773 | 2.36832 | 0.77538
| 1391.653 | 1.36577 | 0.14719 |  | 1391.653 | 2.38417 | 0.69446
| 1391.532 | 1.3684 | 0.14666 |  | 1391.532 | 2.38745 | 0.61727
| 1391.412 | 1.37099 | 0.14606 |  | 1391.412 | 2.3804 | 0.54624
| 1391.291 | 1.37358 | 0.14537 |  | 1391.291 | 2.36547 | 0.48269
| 1391.171 | 1.37614 | 0.1446 |  | 1391.171 | 2.34567 | 0.42684
| 1391.05 | 1.37871 | 0.14375 |  | 1391.05 | 2.32235 | 0.37855
| 1390.93 | 1.38124 | 0.1428 |  | 1390.93 | 2.2981 | 0.33679
| 1390.809 | 1.38376 | 0.14174 |  | 1390.809 | 2.27274 | 0.30091
| 1390.688 | 1.38626 | 0.14059 |  | 1390.688 | 2.24832 | 0.26969
| 1390.568 | 1.38867 | 0.13935 |  | 1390.568 | 2.22419 | 0.24252
| 1390.448 | 1.39103 | 0.13802 |  | 1390.448 | 2.20084 | 0.21878
| 1390.327 | 1.39335 | 0.13662 |  | 1390.327 | 2.17784 | 0.19807
| 1390.206 | 1.39563 | 0.13515 |  | 1390.206 | 2.15616 | 0.17989
| 1390.086 | 1.39784 | 0.13361 |  | 1390.086 | 2.13517 | 0.16406
| 1389.965 | 1.40002 | 0.13199 |  | 1389.965 | 2.11522 | 0.15027
| 1389.845 | 1.40212 | 0.13029 |  | 1389.845 | 2.09624 | 0.13827
| 1389.724 | 1.40418 | 0.12851 |  | 1389.724 | 2.07831 | 0.1278
| 1389.604 | 1.40614 | 0.12665 |  | 1389.604 | 2.0614 | 0.11863
| 1389.483 | 1.40803 | 0.12473 |  | 1389.483 | 2.04545 | 0.11057
| 1389.363 | 1.40982 | 0.12276 |  | 1389.363 | 2.03045 | 0.10343
| 1389.242 | 1.41155 | 0.12074 |  | 1389.242 | 2.01627 | 0.09709
| 1389.122 | 1.41319 | 0.11868 |  | 1389.122 | 2.00295 | 0.09143
| 1389.001 | 1.41478 | 0.11658 |  | 1389.001 | 1.99032 | 0.08636
| 1388.881 | 1.41628 | 0.11442 |  | 1388.881 | 1.97844 | 0.08178
| 1388.76 | 1.4177 | 0.1122 |  | 1388.76 | 1.96713 | 0.07763
| 1388.64 | 1.41903 | 0.10993 |  | 1388.64 | 1.95645 | 0.07385
| 1388.519 | 1.42023 | 0.10763 |  | 1388.519 | 1.94621 | 0.07042
| 1388.398 | 1.42137 | 0.1053 |  | 1388.398 | 1.93645 | 0.06731
| 1388.278 | 1.42237 | 0.10297 |  | 1388.278 | 1.92723 | 0.06449
| 1388.157 | 1.4233 | 0.10064 |  | 1388.157 | 1.91833 | 0.06197
| 1388.037 | 1.42413 | 0.0983 |  | 1388.037 | 1.90995 | 0.0597
| 1387.916 | 1.42491 | 0.09596 |  | 1387.916 | 1.90187 | 0.05769
| 1387.796 | 1.4256 | 0.0936 |  | 1387.796 | 1.89429 | 0.05586
| 1387.675 | 1.42621 | 0.09122 |  | 1387.675 | 1.88697 | 0.05425
| 1387.555 | 1.42671 | 0.08883 |  | 1387.555 | 1.88013 | 0.0528
| 1387.434 | 1.42711 | 0.08644 |  | 1387.434 | 1.87354 | 0.05151
| 1387.314 | 1.4274 | 0.08407 |  | 1387.314 | 1.86743 | 0.05035
| 1387.193 | 1.4276 | 0.08173 |  | 1387.193 | 1.8616 | 0.04927
| 1387.073 | 1.42772 | 0.07942 |  | 1387.073 | 1.85623 | 0.04822
| 1386.952 | 1.42776 | 0.07713 |  | 1386.952 | 1.85109 | 0.04715
| 1386.832 | 1.42773 | 0.07487 |  | 1386.832 | 1.84632 | 0.04598
| 1386.711 | 1.42762 | 0.07264 |  | 1386.711 | 1.84165 | 0.04472
| 1386.591 | 1.42744 | 0.07043 |  | 1386.591 | 1.8372 | 0.04336
| 1386.47 | 1.42714 | 0.06825 |  | 1386.47 | 1.83272 | 0.04195
| 1386.349 | 1.4268 | 0.06611 |  | 1386.349 | 1.82834 | 0.04052
| 1386.229 | 1.42635 | 0.06404 |  | 1386.229 | 1.82396 | 0.03914
| 1386.108 | 1.42586 | 0.06202 |  | 1386.108 | 1.81964 | 0.03782
| 1385.988 | 1.4253 | 0.06007 |  | 1385.988 | 1.81537 | 0.03659
| 1385.867 | 1.4247 | 0.05816 |  | 1385.867 | 1.81119 | 0.03545
| 1385.747 | 1.42405 | 0.0563 |  | 1385.747 | 1.80709 | 0.03438
| 1385.626 | 1.42335 | 0.05449 |  | 1385.626 | 1.80308 | 0.03339
| 1385.506 | 1.42259 | 0.05272 |  | 1385.506 | 1.79915 | 0.03247
| 1385.385 | 1.42177 | 0.051 |  | 1385.385 | 1.79531 | 0.03163
| 1385.265 | 1.4209 | 0.04935 |  | 1385.265 | 1.79155 | 0.03087
| 1385.144 | 1.41998 | 0.04777 |  | 1385.144 | 1.7879 | 0.0302
| 1385.024 | 1.41903 | 0.04627 |  | 1385.024 | 1.78437 | 0.0296
| 1384.903 | 1.41804 | 0.04482 |  | 1384.903 | 1.78096 | 0.02904
| 1384.782 | 1.41704 | 0.04344 |  | 1384.782 | 1.77764 | 0.02852
| 1384.662 | 1.41602 | 0.04212 |  | 1384.662 | 1.77448 | 0.02802
| 1384.542 | 1.41496 | 0.04086 |  | 1384.542 | 1.77136 | 0.02754
| 1384.421 | 1.41386 | 0.03965 |  | 1384.421 | 1.76832 | 0.02709
| 1384.3 | 1.41275 | 0.03852 |  | 1384.3 | 1.76534 | 0.02667
| 1384.18 | 1.41162 | 0.03746 |  | 1384.18 | 1.76247 | 0.02628
| 1384.059 | 1.41048 | 0.03648 |  | 1384.059 | 1.75964 | 0.02593
| 1383.939 | 1.40934 | 0.03556 |  | 1383.939 | 1.75694 | 0.02561
| 1383.818 | 1.40819 | 0.03471 |  | 1383.818 | 1.75428 | 0.0253
| 1383.698 | 1.40706 | 0.03392 |  | 1383.698 | 1.75174 | 0.02498
| 1383.577 | 1.40591 | 0.03318 |  | 1383.577 | 1.74922 | 0.02468
| 1383.457 | 1.40477 | 0.0325 |  | 1383.457 | 1.74678 | 0.02437
| 1383.336 | 1.40361 | 0.0319 |  | 1383.336 | 1.74434 | 0.02408
| 1383.216 | 1.40247 | 0.03136 |  | 1383.216 | 1.74198 | 0.02382
| 1383.095 | 1.40134 | 0.03091 |  | 1383.095 | 1.73964 | 0.0236
| 1382.975 | 1.40025 | 0.03053 |  | 1382.975 | 1.73741 | 0.02339
| 1382.854 | 1.39919 | 0.03021 |  | 1382.854 | 1.73519 | 0.02321
| 1382.734 | 1.39819 | 0.02994 |  | 1382.734 | 1.7331 | 0.02303
| 1382.613 | 1.39722 | 0.0297 |  | 1382.613 | 1.731 | 0.02284
| 1382.492 | 1.39629 | 0.0295 |  | 1382.492 | 1.72897 | 0.02265
| 1382.372 | 1.39539 | 0.02933 |  | 1382.372 | 1.72696 | 0.02247
| 1382.251 | 1.39452 | 0.0292 |  | 1382.251 | 1.725 | 0.0223
| 1382.131 | 1.39368 | 0.0291 |  | 1382.131 | 1.72307 | 0.02216
| 1382.01 | 1.39288 | 0.02904 |  | 1382.01 | 1.72119 | 0.02202
| 1381.89 | 1.39213 | 0.029 |  | 1381.89 | 1.71935 | 0.02191
| 1381.769 | 1.39142 | 0.02899 |  | 1381.769 | 1.71757 | 0.02179
| 1381.649 | 1.39076 | 0.02898 |  | 1381.649 | 1.71582 | 0.02167
| 1381.528 | 1.39013 | 0.02898 |  | 1381.528 | 1.71411 | 0.02154
| 1381.408 | 1.38954 | 0.02898 |  | 1381.408 | 1.71241 | 0.02141
| 1381.287 | 1.38895 | 0.02898 |  | 1381.287 | 1.71074 | 0.0213
| 1381.167 | 1.38839 | 0.029 |  | 1381.167 | 1.70909 | 0.0212
| 1381.046 | 1.38785 | 0.02903 |  | 1381.046 | 1.70748 | 0.02112
| 1380.926 | 1.38733 | 0.02909 |  | 1380.926 | 1.70591 | 0.02106
| 1380.805 | 1.38686 | 0.02916 |  | 1380.805 | 1.7044 | 0.021
| 1380.684 | 1.38642 | 0.02924 |  | 1380.684 | 1.7029 | 0.02093
| 1380.564 | 1.38603 | 0.02932 |  | 1380.564 | 1.70147 | 0.02083
| 1380.443 | 1.38566 | 0.02939 |  | 1380.443 | 1.70001 | 0.02074
| 1380.323 | 1.38533 | 0.02944 |  | 1380.323 | 1.69861 | 0.02063
| 1380.202 | 1.38501 | 0.02948 |  | 1380.202 | 1.69717 | 0.02053
| 1380.082 | 1.3847 | 0.02952 |  | 1380.082 | 1.69578 | 0.02045
| 1379.961 | 1.38441 | 0.02955 |  | 1379.961 | 1.69438 | 0.02039
| 1379.841 | 1.38414 | 0.02958 |  | 1379.841 | 1.69305 | 0.02033
| 1379.72 | 1.38388 | 0.0296 |  | 1379.72 | 1.69171 | 0.02028
| 1379.6 | 1.38363 | 0.02962 |  | 1379.6 | 1.69042 | 0.02022
| 1379.479 | 1.3834 | 0.02962 |  | 1379.479 | 1.68913 | 0.02016
| 1379.359 | 1.38317 | 0.02962 |  | 1379.359 | 1.68787 | 0.02009
| 1379.238 | 1.38294 | 0.02961 |  | 1379.238 | 1.68659 | 0.02003
| 1379.118 | 1.38271 | 0.02961 |  | 1379.118 | 1.68534 | 0.01998
| 1378.997 | 1.38248 | 0.02963 |  | 1378.997 | 1.68409 | 0.01996
| 1378.876 | 1.38227 | 0.02965 |  | 1378.876 | 1.68288 | 0.01994
| 1378.756 | 1.38208 | 0.02969 |  | 1378.756 | 1.68169 | 0.01993
| 1378.635 | 1.38192 | 0.02973 |  | 1378.635 | 1.68054 | 0.01991
| 1378.515 | 1.38178 | 0.02976 |  | 1378.515 | 1.67939 | 0.01988
| 1378.394 | 1.38167 | 0.02978 |  | 1378.394 | 1.67826 | 0.01985
| 1378.274 | 1.38157 | 0.02979 |  | 1378.274 | 1.67713 | 0.0198
| 1378.153 | 1.38147 | 0.02978 |  | 1378.153 | 1.67599 | 0.01975
| 1378.033 | 1.38138 | 0.02976 |  | 1378.033 | 1.67485 | 0.01972
| 1377.912 | 1.38129 | 0.02974 |  | 1377.912 | 1.67371 | 0.0197
| 1377.792 | 1.38121 | 0.02972 |  | 1377.792 | 1.67258 | 0.01969
| 1377.671 | 1.38115 | 0.02969 |  | 1377.671 | 1.67147 | 0.0197
| 1377.551 | 1.38109 | 0.02965 |  | 1377.551 | 1.67036 | 0.01971
| 1377.43 | 1.38105 | 0.02961 |  | 1377.43 | 1.66926 | 0.01971
| 1377.31 | 1.38101 | 0.02954 |  | 1377.31 | 1.66816 | 0.01973
| 1377.189 | 1.38096 | 0.02947 |  | 1377.189 | 1.66705 | 0.01974
| 1377.069 | 1.38091 | 0.0294 |  | 1377.069 | 1.66593 | 0.01978
| 1376.948 | 1.38086 | 0.02933 |  | 1376.948 | 1.66481 | 0.01984
| 1376.827 | 1.38081 | 0.02927 |  | 1376.827 | 1.66368 | 0.01992
| 1376.707 | 1.38078 | 0.02922 |  | 1376.707 | 1.66258 | 0.02001
| 1376.586 | 1.38076 | 0.02916 |  | 1376.586 | 1.66145 | 0.02013
| 1376.466 | 1.38077 | 0.0291 |  | 1376.466 | 1.66034 | 0.02026
| 1376.345 | 1.38079 | 0.02902 |  | 1376.345 | 1.6592 | 0.02041
| 1376.225 | 1.38082 | 0.02893 |  | 1376.225 | 1.65807 | 0.02058
| 1376.104 | 1.38085 | 0.02881 |  | 1376.104 | 1.6569 | 0.02079
| 1375.984 | 1.38087 | 0.02868 |  | 1375.984 | 1.65574 | 0.02104
| 1375.863 | 1.38089 | 0.02855 |  | 1375.863 | 1.65454 | 0.02134
| 1375.743 | 1.38091 | 0.02841 |  | 1375.743 | 1.65334 | 0.02169
| 1375.622 | 1.38092 | 0.02827 |  | 1375.622 | 1.65212 | 0.02211
| 1375.502 | 1.38095 | 0.02812 |  | 1375.502 | 1.6509 | 0.02261
| 1375.381 | 1.38097 | 0.02797 |  | 1375.381 | 1.64966 | 0.0232
| 1375.26 | 1.381 | 0.02781 |  | 1375.26 | 1.64842 | 0.02389
| 1375.14 | 1.38102 | 0.02764 |  | 1375.14 | 1.64718 | 0.02471
| 1375.02 | 1.38104 | 0.02747 |  | 1375.02 | 1.64597 | 0.02569
| 1374.899 | 1.38106 | 0.0273 |  | 1374.899 | 1.64481 | 0.02687
| 1374.778 | 1.38108 | 0.02714 |  | 1374.778 | 1.64374 | 0.02827
| 1374.658 | 1.38112 | 0.02697 |  | 1374.658 | 1.64286 | 0.02989
| 1374.537 | 1.38117 | 0.02679 |  | 1374.537 | 1.64223 | 0.03174
| 1374.417 | 1.38123 | 0.02659 |  | 1374.417 | 1.64194 | 0.03377
| 1374.296 | 1.38129 | 0.02637 |  | 1374.296 | 1.6421 | 0.03592
| 1374.176 | 1.38134 | 0.02613 |  | 1374.176 | 1.64274 | 0.03807
| 1374.055 | 1.38138 | 0.02588 |  | 1374.055 | 1.64395 | 0.04009
| 1373.935 | 1.38139 | 0.02562 |  | 1373.935 | 1.64566 | 0.0418
| 1373.814 | 1.38139 | 0.02536 |  | 1373.814 | 1.64787 | 0.04303
| 1373.694 | 1.38139 | 0.02512 |  | 1373.694 | 1.65036 | 0.04365
| 1373.573 | 1.38139 | 0.02489 |  | 1373.573 | 1.65302 | 0.04355
| 1373.453 | 1.3814 | 0.02465 |  | 1373.453 | 1.65555 | 0.04272
| 1373.332 | 1.38142 | 0.02442 |  | 1373.332 | 1.65782 | 0.04122
| 1373.212 | 1.38144 | 0.02417 |  | 1373.212 | 1.65959 | 0.03919
| 1373.091 | 1.38146 | 0.0239 |  | 1373.091 | 1.66077 | 0.0368
| 1372.97 | 1.38148 | 0.02363 |  | 1372.97 | 1.66135 | 0.03426
| 1372.85 | 1.38149 | 0.02334 |  | 1372.85 | 1.66134 | 0.03175
| 1372.729 | 1.38149 | 0.02306 |  | 1372.729 | 1.66083 | 0.02939
| 1372.609 | 1.38149 | 0.02278 |  | 1372.609 | 1.65996 | 0.02729
| 1372.488 | 1.38149 | 0.0225 |  | 1372.488 | 1.65879 | 0.02547
| 1372.368 | 1.38149 | 0.02222 |  | 1372.368 | 1.65748 | 0.02392
| 1372.247 | 1.38151 | 0.02193 |  | 1372.247 | 1.65603 | 0.02262
| 1372.127 | 1.38152 | 0.02162 |  | 1372.127 | 1.65455 | 0.02154
| 1372.006 | 1.38153 | 0.02129 |  | 1372.006 | 1.653 | 0.02067
| 1371.886 | 1.38153 | 0.02095 |  | 1371.886 | 1.65146 | 0.01996
| 1371.765 | 1.38151 | 0.0206 |  | 1371.765 | 1.64988 | 0.01942
| 1371.645 | 1.38148 | 0.02024 |  | 1371.645 | 1.64834 | 0.01901
| 1371.524 | 1.38143 | 0.01989 |  | 1371.524 | 1.64679 | 0.01874
| 1371.404 | 1.38138 | 0.01954 |  | 1371.404 | 1.64527 | 0.01856
| 1371.283 | 1.38132 | 0.01918 |  | 1371.283 | 1.64372 | 0.01849
| 1371.163 | 1.38126 | 0.01883 |  | 1371.163 | 1.64218 | 0.0185
| 1371.042 | 1.38118 | 0.01847 |  | 1371.042 | 1.64057 | 0.01863
| 1370.921 | 1.38111 | 0.01811 |  | 1370.921 | 1.63892 | 0.01888
| 1370.801 | 1.38103 | 0.01775 |  | 1370.801 | 1.63724 | 0.01931
| 1370.68 | 1.38094 | 0.01738 |  | 1370.68 | 1.6355 | 0.01994
| 1370.56 | 1.38085 | 0.01701 |  | 1370.56 | 1.63376 | 0.0208
| 1370.439 | 1.38075 | 0.01664 |  | 1370.439 | 1.63201 | 0.02193
| 1370.319 | 1.38064 | 0.01626 |  | 1370.319 | 1.63031 | 0.02339
| 1370.198 | 1.38052 | 0.01588 |  | 1370.198 | 1.62869 | 0.02523
| 1370.078 | 1.38039 | 0.01549 |  | 1370.078 | 1.62727 | 0.02751
| 1369.957 | 1.38024 | 0.0151 |  | 1369.957 | 1.62617 | 0.03028
| 1369.837 | 1.38008 | 0.01472 |  | 1369.837 | 1.62561 | 0.03354
| 1369.716 | 1.37991 | 0.01435 |  | 1369.716 | 1.62581 | 0.03718
| 1369.596 | 1.37974 | 0.01399 |  | 1369.596 | 1.62695 | 0.04101
| 1369.475 | 1.37956 | 0.01362 |  | 1369.475 | 1.62925 | 0.0447
| 1369.354 | 1.3794 | 0.01326 |  | 1369.354 | 1.63262 | 0.04789
| 1369.234 | 1.37923 | 0.01288 |  | 1369.234 | 1.63694 | 0.05017
| 1369.114 | 1.37905 | 0.0125 |  | 1369.114 | 1.64192 | 0.05124
| 1368.993 | 1.37885 | 0.0121 |  | 1368.993 | 1.64715 | 0.05089
| 1368.872 | 1.37864 | 0.0117 |  | 1368.872 | 1.65212 | 0.04915
| 1368.752 | 1.3784 | 0.0113 |  | 1368.752 | 1.65638 | 0.0462
| 1368.631 | 1.37814 | 0.01091 |  | 1368.631 | 1.65968 | 0.04238
| 1368.511 | 1.37786 | 0.01053 |  | 1368.511 | 1.66184 | 0.03806
| 1368.39 | 1.37757 | 0.01017 |  | 1368.39 | 1.66287 | 0.03365
| 1368.27 | 1.37728 | 0.00983 |  | 1368.27 | 1.66296 | 0.02946
| 1368.149 | 1.37699 | 0.0095 |  | 1368.149 | 1.66227 | 0.02568
| 1368.029 | 1.3767 | 0.00917 |  | 1368.029 | 1.66108 | 0.02241
| 1367.908 | 1.37641 | 0.00884 |  | 1367.908 | 1.65953 | 0.01968
| 1367.788 | 1.37611 | 0.00851 |  | 1367.788 | 1.65787 | 0.01743
| 1367.667 | 1.37579 | 0.00818 |  | 1367.667 | 1.65611 | 0.01559
| 1367.547 | 1.37547 | 0.00786 |  | 1367.547 | 1.65443 | 0.01409
| 1367.426 | 1.37513 | 0.00755 |  | 1367.426 | 1.65275 | 0.01287
| 1367.306 | 1.37479 | 0.00724 |  | 1367.306 | 1.65121 | 0.01185
| 1367.185 | 1.37444 | 0.00695 |  | 1367.185 | 1.64969 | 0.01101
| 1367.064 | 1.37409 | 0.00666 |  | 1367.064 | 1.6483 | 0.01029
| 1366.944 | 1.37373 | 0.00638 |  | 1366.944 | 1.64697 | 0.00967
| 1366.823 | 1.37336 | 0.00611 |  | 1366.823 | 1.64572 | 0.00912
| 1366.703 | 1.37298 | 0.00584 |  | 1366.703 | 1.64451 | 0.00863
| 1366.582 | 1.37258 | 0.00559 |  | 1366.582 | 1.64336 | 0.0082
| 1366.462 | 1.37218 | 0.00536 |  | 1366.462 | 1.64223 | 0.00782
| 1366.341 | 1.37177 | 0.00515 |  | 1366.341 | 1.64116 | 0.00749
| 1366.221 | 1.37136 | 0.00496 |  | 1366.221 | 1.64011 | 0.00719
| 1366.1 | 1.37097 | 0.00478 |  | 1366.1 | 1.63912 | 0.00693
| 1365.98 | 1.37058 | 0.00462 |  | 1365.98 | 1.63814 | 0.00671
| 1365.859 | 1.3702 | 0.00446 |  | 1365.859 | 1.63721 | 0.00649
| 1365.739 | 1.36982 | 0.0043 |  | 1365.739 | 1.63629 | 0.00631
| 1365.618 | 1.36943 | 0.00415 |  | 1365.618 | 1.63539 | 0.00614
| 1365.498 | 1.36905 | 0.00401 |  | 1365.498 | 1.6345 | 0.00602
| 1365.377 | 1.36866 | 0.00388 |  | 1365.377 | 1.63365 | 0.00593
| 1365.256 | 1.36827 | 0.00377 |  | 1365.256 | 1.63281 | 0.00587
| 1365.136 | 1.3679 | 0.00368 |  | 1365.136 | 1.63203 | 0.00584
| 1365.015 | 1.36754 | 0.00359 |  | 1365.015 | 1.63127 | 0.00583
| 1364.895 | 1.36719 | 0.0035 |  | 1364.895 | 1.63057 | 0.00584
| 1364.774 | 1.36685 | 0.00341 |  | 1364.774 | 1.62988 | 0.00587
| 1364.654 | 1.36651 | 0.00331 |  | 1364.654 | 1.62926 | 0.0059
| 1364.533 | 1.36616 | 0.00321 |  | 1364.533 | 1.62866 | 0.00596
| 1364.413 | 1.36581 | 0.00312 |  | 1364.413 | 1.62815 | 0.00601
| 1364.292 | 1.36546 | 0.00305 |  | 1364.292 | 1.62767 | 0.00605
| 1364.172 | 1.36511 | 0.00298 |  | 1364.172 | 1.62727 | 0.00605
| 1364.051 | 1.36477 | 0.00293 |  | 1364.051 | 1.62689 | 0.00601
| 1363.931 | 1.36444 | 0.00288 |  | 1363.931 | 1.62657 | 0.0059
| 1363.81 | 1.36413 | 0.00284 |  | 1363.81 | 1.62622 | 0.00572
| 1363.69 | 1.36382 | 0.00278 |  | 1363.69 | 1.62587 | 0.00547
| 1363.569 | 1.36352 | 0.00272 |  | 1363.569 | 1.62545 | 0.00518
| 1363.448 | 1.36321 | 0.00266 |  | 1363.448 | 1.625 | 0.00488
| 1363.328 | 1.36291 | 0.0026 |  | 1363.328 | 1.62449 | 0.00457
| 1363.208 | 1.3626 | 0.00254 |  | 1363.208 | 1.62396 | 0.00427
| 1363.087 | 1.3623 | 0.00248 |  | 1363.087 | 1.62338 | 0.004
| 1362.966 | 1.36199 | 0.00242 |  | 1362.966 | 1.62281 | 0.00372
| 1362.846 | 1.3617 | 0.00237 |  | 1362.846 | 1.62219 | 0.00347
| 1362.725 | 1.3614 | 0.0023 |  | 1362.725 | 1.62159 | 0.00323
| 1362.605 | 1.36111 | 0.00223 |  | 1362.605 | 1.62094 | 0.00301
| 1362.484 | 1.3608 | 0.00216 |  | 1362.484 | 1.6203 | 0.00282
| 1362.364 | 1.36049 | 0.00209 |  | 1362.364 | 1.61963 | 0.00265
| 1362.243 | 1.36018 | 0.00202 |  | 1362.243 | 1.61899 | 0.00252
| 1362.123 | 1.35986 | 0.00196 |  | 1362.123 | 1.61834 | 0.00241
| 1362.002 | 1.35954 | 0.0019 |  | 1362.002 | 1.61771 | 0.00231
| 1361.882 | 1.35922 | 0.00184 |  | 1361.882 | 1.61709 | 0.00222
| 1361.761 | 1.3589 | 0.00177 |  | 1361.761 | 1.6165 | 0.00214
| 1361.641 | 1.35856 | 0.0017 |  | 1361.641 | 1.61589 | 0.00206
| 1361.52 | 1.35821 | 0.00164 |  | 1361.52 | 1.6153 | 0.00198
| 1361.399 | 1.35785 | 0.00159 |  | 1361.399 | 1.61469 | 0.00191
| 1361.279 | 1.35748 | 0.00156 |  | 1361.279 | 1.6141 | 0.00185
| 1361.158 | 1.3571 | 0.00154 |  | 1361.158 | 1.61351 | 0.00181
| 1361.038 | 1.35674 | 0.00155 |  | 1361.038 | 1.61294 | 0.00177
| 1360.917 | 1.35638 | 0.00156 |  | 1360.917 | 1.61236 | 0.00174
| 1360.797 | 1.35603 | 0.00158 |  | 1360.797 | 1.61181 | 0.00171
| 1360.676 | 1.35568 | 0.0016 |  | 1360.676 | 1.61125 | 0.00167
| 1360.556 | 1.35533 | 0.00162 |  | 1360.556 | 1.6107 | 0.00163
| 1360.435 | 1.35497 | 0.00165 |  | 1360.435 | 1.61014 | 0.00161
| 1360.315 | 1.35462 | 0.0017 |  | 1360.315 | 1.60959 | 0.00158
| 1360.194 | 1.35427 | 0.00176 |  | 1360.194 | 1.60903 | 0.00156
| 1360.074 | 1.35393 | 0.00185 |  | 1360.074 | 1.60849 | 0.00156
| 1359.953 | 1.3536 | 0.00194 |  | 1359.953 | 1.60794 | 0.00156
| 1359.833 | 1.3533 | 0.00204 |  | 1359.833 | 1.60742 | 0.00156
| 1359.712 | 1.35301 | 0.00213 |  | 1359.712 | 1.60689 | 0.00157
| 1359.592 | 1.35274 | 0.00222 |  | 1359.592 | 1.60639 | 0.00156
| 1359.471 | 1.35247 | 0.0023 |  | 1359.471 | 1.60587 | 0.00156
| 1359.35 | 1.35219 | 0.00237 |  | 1359.35 | 1.60537 | 0.00156
| 1359.23 | 1.35193 | 0.00245 |  | 1359.23 | 1.60486 | 0.00155
| 1359.109 | 1.35166 | 0.00253 |  | 1359.109 | 1.60436 | 0.00155
| 1358.989 | 1.3514 | 0.00261 |  | 1358.989 | 1.60386 | 0.00154
| 1358.868 | 1.35115 | 0.0027 |  | 1358.868 | 1.60336 | 0.00152
| 1358.748 | 1.35092 | 0.00277 |  | 1358.748 | 1.60284 | 0.00151
| 1358.627 | 1.35069 | 0.00285 |  | 1358.627 | 1.60234 | 0.0015
| 1358.507 | 1.35046 | 0.00291 |  | 1358.507 | 1.60182 | 0.0015
| 1358.386 | 1.35024 | 0.00296 |  | 1358.386 | 1.60132 | 0.0015
| 1358.266 | 1.35001 | 0.003 |  | 1358.266 | 1.6008 | 0.0015
| 1358.145 | 1.34978 | 0.00305 |  | 1358.145 | 1.6003 | 0.0015
| 1358.025 | 1.34955 | 0.00309 |  | 1358.025 | 1.59979 | 0.00152
| 1357.904 | 1.34933 | 0.00313 |  | 1357.904 | 1.5993 | 0.00152
| 1357.784 | 1.3491 | 0.00316 |  | 1357.784 | 1.5988 | 0.00152
| 1357.663 | 1.34888 | 0.00318 |  | 1357.663 | 1.59831 | 0.00152
| 1357.542 | 1.34865 | 0.00318 |  | 1357.542 | 1.59779 | 0.00151
| 1357.422 | 1.3484 | 0.00318 |  | 1357.422 | 1.59729 | 0.00151
| 1357.302 | 1.34815 | 0.00318 |  | 1357.302 | 1.59676 | 0.0015
| 1357.181 | 1.34788 | 0.00318 |  | 1357.181 | 1.59624 | 0.0015
| 1357.06 | 1.3476 | 0.00319 |  | 1357.06 | 1.5957 | 0.0015
| 1356.94 | 1.34733 | 0.00321 |  | 1356.94 | 1.59517 | 0.00152
| 1356.819 | 1.34706 | 0.00322 |  | 1356.819 | 1.59463 | 0.00155
| 1356.699 | 1.34679 | 0.00323 |  | 1356.699 | 1.5941 | 0.00158
| 1356.578 | 1.34652 | 0.00323 |  | 1356.578 | 1.59356 | 0.00163
| 1356.458 | 1.34624 | 0.00321 |  | 1356.458 | 1.59306 | 0.00167
| 1356.337 | 1.34593 | 0.00319 |  | 1356.337 | 1.59253 | 0.00171
| 1356.217 | 1.34561 | 0.00316 |  | 1356.217 | 1.59203 | 0.00174
| 1356.096 | 1.34526 | 0.00315 |  | 1356.096 | 1.5915 | 0.00177
| 1355.976 | 1.34489 | 0.00315 |  | 1355.976 | 1.59099 | 0.0018
| 1355.855 | 1.34451 | 0.00317 |  | 1355.855 | 1.59044 | 0.00183
| 1355.734 | 1.34413 | 0.0032 |  | 1355.734 | 1.58991 | 0.00187
| 1355.614 | 1.34374 | 0.00325 |  | 1355.614 | 1.58937 | 0.00192
| 1355.493 | 1.34335 | 0.0033 |  | 1355.493 | 1.58884 | 0.00196
| 1355.373 | 1.34295 | 0.00337 |  | 1355.373 | 1.58829 | 0.002
| 1355.252 | 1.34254 | 0.00345 |  | 1355.252 | 1.58775 | 0.00205
| 1355.132 | 1.34212 | 0.00354 |  | 1355.132 | 1.5872 | 0.00209
| 1355.011 | 1.34169 | 0.00366 |  | 1355.011 | 1.58664 | 0.00215
| 1354.891 | 1.34127 | 0.00381 |  | 1354.891 | 1.58607 | 0.00221
| 1354.77 | 1.34086 | 0.00398 |  | 1354.77 | 1.58551 | 0.00228
| 1354.65 | 1.34047 | 0.00417 |  | 1354.65 | 1.58495 | 0.00237
| 1354.529 | 1.3401 | 0.00437 |  | 1354.529 | 1.5844 | 0.00245
| 1354.409 | 1.33974 | 0.00456 |  | 1354.409 | 1.58385 | 0.00252
| 1354.288 | 1.33939 | 0.00476 |  | 1354.288 | 1.5833 | 0.00259
| 1354.168 | 1.33905 | 0.00495 |  | 1354.168 | 1.58273 | 0.00264
| 1354.047 | 1.33871 | 0.00514 |  | 1354.047 | 1.58216 | 0.00271
| 1353.927 | 1.33837 | 0.00533 |  | 1353.927 | 1.58157 | 0.00277
| 1353.806 | 1.33803 | 0.00552 |  | 1353.806 | 1.58097 | 0.00285
| 1353.686 | 1.3377 | 0.00571 |  | 1353.686 | 1.58037 | 0.00294
| 1353.565 | 1.33738 | 0.0059 |  | 1353.565 | 1.57977 | 0.00303
| 1353.444 | 1.33705 | 0.00608 |  | 1353.444 | 1.57916 | 0.00312
| 1353.324 | 1.33673 | 0.00624 |  | 1353.324 | 1.57856 | 0.00321
| 1353.203 | 1.33638 | 0.0064 |  | 1353.203 | 1.57794 | 0.00329
| 1353.083 | 1.33601 | 0.00655 |  | 1353.083 | 1.57732 | 0.00337
| 1352.962 | 1.33561 | 0.00671 |  | 1352.962 | 1.57665 | 0.00346
| 1352.842 | 1.3352 | 0.00689 |  | 1352.842 | 1.57598 | 0.00357
| 1352.721 | 1.33477 | 0.00709 |  | 1352.721 | 1.5753 | 0.0037
| 1352.601 | 1.33433 | 0.00732 |  | 1352.601 | 1.57463 | 0.00385
| 1352.48 | 1.33389 | 0.00757 |  | 1352.48 | 1.57396 | 0.00401
| 1352.36 | 1.33346 | 0.00784 |  | 1352.36 | 1.57331 | 0.00416
| 1352.239 | 1.33302 | 0.00813 |  | 1352.239 | 1.57264 | 0.00431
| 1352.119 | 1.33259 | 0.00844 |  | 1352.119 | 1.57197 | 0.00444
| 1351.998 | 1.33216 | 0.00876 |  | 1351.998 | 1.57126 | 0.00458
| 1351.877 | 1.33173 | 0.00911 |  | 1351.877 | 1.57055 | 0.00473
| 1351.757 | 1.33132 | 0.00947 |  | 1351.757 | 1.56982 | 0.00489
| 1351.636 | 1.33091 | 0.00984 |  | 1351.636 | 1.56908 | 0.00506
| 1351.516 | 1.33052 | 0.01023 |  | 1351.516 | 1.56832 | 0.00525
| 1351.395 | 1.33013 | 0.01062 |  | 1351.395 | 1.56758 | 0.00544
| 1351.275 | 1.32974 | 0.01101 |  | 1351.275 | 1.56682 | 0.00563
| 1351.154 | 1.32935 | 0.01141 |  | 1351.154 | 1.56605 | 0.00582
| 1351.034 | 1.32895 | 0.01183 |  | 1351.034 | 1.56524 | 0.00601
| 1350.913 | 1.32855 | 0.01226 |  | 1350.913 | 1.56441 | 0.00622
| 1350.793 | 1.32815 | 0.01272 |  | 1350.793 | 1.56356 | 0.00645
| 1350.672 | 1.32776 | 0.01321 |  | 1350.672 | 1.56269 | 0.0067
| 1350.552 | 1.32738 | 0.01372 |  | 1350.552 | 1.56181 | 0.00698
| 1350.431 | 1.32701 | 0.01424 |  | 1350.431 | 1.56094 | 0.00728
| 1350.311 | 1.32666 | 0.01477 |  | 1350.311 | 1.56004 | 0.00758
| 1350.19 | 1.32632 | 0.01531 |  | 1350.19 | 1.55917 | 0.00789
| 1350.07 | 1.32597 | 0.01586 |  | 1350.07 | 1.55825 | 0.00819
| 1349.949 | 1.32563 | 0.01644 |  | 1349.949 | 1.55732 | 0.00851
| 1349.828 | 1.32528 | 0.01704 |  | 1349.828 | 1.55635 | 0.00884
| 1349.708 | 1.32496 | 0.01767 |  | 1349.708 | 1.55536 | 0.00918
| 1349.587 | 1.32465 | 0.01834 |  | 1349.587 | 1.55433 | 0.00955
| 1349.467 | 1.32438 | 0.01902 |  | 1349.467 | 1.5533 | 0.00994
| 1349.346 | 1.32413 | 0.01972 |  | 1349.346 | 1.55223 | 0.01035
| 1349.226 | 1.32391 | 0.02043 |  | 1349.226 | 1.55116 | 0.01077
| 1349.105 | 1.32371 | 0.02115 |  | 1349.105 | 1.55002 | 0.0112
| 1348.985 | 1.32353 | 0.02187 |  | 1348.985 | 1.54887 | 0.01166
| 1348.864 | 1.32336 | 0.02262 |  | 1348.864 | 1.54765 | 0.01215
| 1348.744 | 1.32322 | 0.02338 |  | 1348.744 | 1.54641 | 0.01267
| 1348.623 | 1.32312 | 0.02417 |  | 1348.623 | 1.5451 | 0.01325
| 1348.503 | 1.32306 | 0.02496 |  | 1348.503 | 1.54379 | 0.01387
| 1348.382 | 1.32305 | 0.02574 |  | 1348.382 | 1.54243 | 0.01453
| 1348.262 | 1.32307 | 0.02651 |  | 1348.262 | 1.54106 | 0.01524
| 1348.141 | 1.32312 | 0.02726 |  | 1348.141 | 1.53962 | 0.01598
| 1348.021 | 1.32317 | 0.02798 |  | 1348.021 | 1.53816 | 0.01677
| 1347.9 | 1.32324 | 0.02869 |  | 1347.9 | 1.53663 | 0.01762
| 1347.78 | 1.3233 | 0.0294 |  | 1347.78 | 1.53508 | 0.01853
| 1347.659 | 1.32337 | 0.03011 |  | 1347.659 | 1.53347 | 0.01951
| 1347.538 | 1.32344 | 0.03082 |  | 1347.538 | 1.53181 | 0.02054
| 1347.418 | 1.32353 | 0.03155 |  | 1347.418 | 1.53011 | 0.02165
| 1347.297 | 1.32364 | 0.03227 |  | 1347.297 | 1.52835 | 0.02283
| 1347.177 | 1.32376 | 0.033 |  | 1347.177 | 1.52653 | 0.02407
| 1347.056 | 1.32389 | 0.03373 |  | 1347.056 | 1.52463 | 0.02539
| 1346.936 | 1.32402 | 0.03447 |  | 1346.936 | 1.52263 | 0.02681
| 1346.815 | 1.32418 | 0.03522 |  | 1346.815 | 1.52053 | 0.02835
| 1346.695 | 1.32435 | 0.036 |  | 1346.695 | 1.51833 | 0.03004
| 1346.574 | 1.32456 | 0.03678 |  | 1346.574 | 1.51604 | 0.03189
| 1346.454 | 1.32481 | 0.03758 |  | 1346.454 | 1.51364 | 0.03392
| 1346.333 | 1.3251 | 0.03837 |  | 1346.333 | 1.51115 | 0.03617
| 1346.213 | 1.32542 | 0.03914 |  | 1346.213 | 1.50854 | 0.03866
| 1346.092 | 1.32577 | 0.03989 |  | 1346.092 | 1.50588 | 0.04141
| 1345.971 | 1.32613 | 0.04063 |  | 1345.971 | 1.50302 | 0.04448
| 1345.851 | 1.32651 | 0.04136 |  | 1345.851 | 1.50017 | 0.04792
| 1345.73 | 1.3269 | 0.04209 |  | 1345.73 | 1.49718 | 0.05177
| 1345.61 | 1.32731 | 0.04282 |  | 1345.61 | 1.49423 | 0.05609
| 1345.489 | 1.32775 | 0.04356 |  | 1345.489 | 1.49122 | 0.06098
| 1345.369 | 1.32823 | 0.04429 |  | 1345.369 | 1.48837 | 0.06644
| 1345.248 | 1.32874 | 0.045 |  | 1345.248 | 1.48558 | 0.07259
| 1345.128 | 1.32929 | 0.0457 |  | 1345.128 | 1.4831 | 0.07947
| 1345.007 | 1.32986 | 0.04638 |  | 1345.007 | 1.48094 | 0.08717
| 1344.887 | 1.33045 | 0.04703 |  | 1344.887 | 1.47938 | 0.09573
| 1344.766 | 1.33108 | 0.04765 |  | 1344.766 | 1.47853 | 0.10516
| 1344.646 | 1.33171 | 0.04825 |  | 1344.646 | 1.47871 | 0.11545
| 1344.525 | 1.33238 | 0.04882 |  | 1344.525 | 1.48016 | 0.12649
| 1344.405 | 1.33305 | 0.04936 |  | 1344.405 | 1.48314 | 0.13811
| 1344.284 | 1.33373 | 0.04985 |  | 1344.284 | 1.48798 | 0.15001
| 1344.164 | 1.3344 | 0.05031 |  | 1344.164 | 1.49472 | 0.16182
| 1344.043 | 1.33504 | 0.05075 |  | 1344.043 | 1.5037 | 0.17308
| 1343.922 | 1.33566 | 0.05119 |  | 1343.922 | 1.5146 | 0.18331
| 1343.802 | 1.33625 | 0.05165 |  | 1343.802 | 1.52733 | 0.19198
| 1343.681 | 1.33685 | 0.05214 |  | 1343.681 | 1.54165 | 0.19863
| 1343.561 | 1.33748 | 0.05268 |  | 1343.561 | 1.55687 | 0.20298
| 1343.44 | 1.33816 | 0.05324 |  | 1343.44 | 1.57271 | 0.20476
| 1343.32 | 1.33892 | 0.0538 |  | 1343.32 | 1.58823 | 0.20403
| 1343.199 | 1.33975 | 0.05434 |  | 1343.199 | 1.60324 | 0.2009
| 1343.079 | 1.34064 | 0.05482 |  | 1343.079 | 1.6169 | 0.19569
| 1342.958 | 1.34156 | 0.05523 |  | 1342.958 | 1.62919 | 0.18879
| 1342.838 | 1.34249 | 0.05559 |  | 1342.838 | 1.6396 | 0.18067
| 1342.717 | 1.34343 | 0.05589 |  | 1342.717 | 1.6483 | 0.17177
| 1342.597 | 1.34436 | 0.05615 |  | 1342.597 | 1.65515 | 0.16254
| 1342.476 | 1.34529 | 0.05639 |  | 1342.476 | 1.66044 | 0.15331
| 1342.356 | 1.34622 | 0.0566 |  | 1342.356 | 1.66429 | 0.14435
| 1342.235 | 1.34716 | 0.05678 |  | 1342.235 | 1.66695 | 0.13584
| 1342.115 | 1.34811 | 0.05692 |  | 1342.115 | 1.66867 | 0.12787
| 1341.994 | 1.34908 | 0.05702 |  | 1341.994 | 1.66953 | 0.1205
| 1341.873 | 1.35003 | 0.05708 |  | 1341.873 | 1.6699 | 0.11374
| 1341.753 | 1.35096 | 0.0571 |  | 1341.753 | 1.66972 | 0.10757
| 1341.632 | 1.35189 | 0.0571 |  | 1341.632 | 1.66925 | 0.10199
| 1341.512 | 1.35281 | 0.05708 |  | 1341.512 | 1.66852 | 0.09692
| 1341.391 | 1.35373 | 0.05705 |  | 1341.391 | 1.66765 | 0.09234
| 1341.271 | 1.35465 | 0.05699 |  | 1341.271 | 1.66671 | 0.08817
| 1341.15 | 1.3556 | 0.0569 |  | 1341.15 | 1.66571 | 0.08432
| 1341.03 | 1.35654 | 0.05676 |  | 1341.03 | 1.66469 | 0.08077
| 1340.909 | 1.35748 | 0.05658 |  | 1340.909 | 1.66362 | 0.07745
| 1340.789 | 1.3584 | 0.05636 |  | 1340.789 | 1.66251 | 0.07436
| 1340.668 | 1.35931 | 0.05609 |  | 1340.668 | 1.66132 | 0.07147
| 1340.548 | 1.36019 | 0.0558 |  | 1340.548 | 1.66012 | 0.06881
| 1340.427 | 1.36105 | 0.05548 |  | 1340.427 | 1.65885 | 0.06637
| 1340.307 | 1.36189 | 0.05514 |  | 1340.307 | 1.6576 | 0.06414
| 1340.186 | 1.36273 | 0.05477 |  | 1340.186 | 1.65633 | 0.06212
| 1340.065 | 1.36355 | 0.05436 |  | 1340.065 | 1.65514 | 0.06028
| 1339.945 | 1.36434 | 0.05392 |  | 1339.945 | 1.65396 | 0.05858
| 1339.824 | 1.36511 | 0.05343 |  | 1339.824 | 1.65283 | 0.05705
| 1339.704 | 1.36583 | 0.05292 |  | 1339.704 | 1.65174 | 0.05563
| 1339.583 | 1.3665 | 0.05239 |  | 1339.583 | 1.65068 | 0.05436
| 1339.463 | 1.36713 | 0.05186 |  | 1339.463 | 1.64971 | 0.0532
| 1339.342 | 1.36773 | 0.05133 |  | 1339.342 | 1.64879 | 0.05216
| 1339.222 | 1.3683 | 0.0508 |  | 1339.222 | 1.64797 | 0.0512
| 1339.101 | 1.36886 | 0.05027 |  | 1339.101 | 1.64724 | 0.0503
| 1338.981 | 1.3694 | 0.04973 |  | 1338.981 | 1.64659 | 0.04945
| 1338.86 | 1.36992 | 0.04918 |  | 1338.86 | 1.646 | 0.0486
| 1338.74 | 1.37041 | 0.04862 |  | 1338.74 | 1.64547 | 0.04777
| 1338.619 | 1.37087 | 0.04805 |  | 1338.619 | 1.64496 | 0.04695
| 1338.499 | 1.37131 | 0.04749 |  | 1338.499 | 1.64449 | 0.04614
| 1338.378 | 1.37172 | 0.04693 |  | 1338.378 | 1.64403 | 0.04535
| 1338.258 | 1.37212 | 0.04637 |  | 1338.258 | 1.6436 | 0.04458
| 1338.137 | 1.3725 | 0.04581 |  | 1338.137 | 1.64321 | 0.04382
| 1338.016 | 1.37288 | 0.04524 |  | 1338.016 | 1.64282 | 0.04306
| 1337.896 | 1.37323 | 0.04465 |  | 1337.896 | 1.64246 | 0.0423
| 1337.775 | 1.37355 | 0.04405 |  | 1337.775 | 1.64208 | 0.04153
| 1337.655 | 1.37383 | 0.04344 |  | 1337.655 | 1.6417 | 0.04079
| 1337.534 | 1.37407 | 0.04284 |  | 1337.534 | 1.64129 | 0.04006
| 1337.414 | 1.37427 | 0.04226 |  | 1337.414 | 1.64089 | 0.03939
| 1337.293 | 1.37444 | 0.0417 |  | 1337.293 | 1.6405 | 0.03876
| 1337.173 | 1.3746 | 0.04118 |  | 1337.173 | 1.64013 | 0.03817
| 1337.052 | 1.37476 | 0.04066 |  | 1337.052 | 1.63981 | 0.03762
| 1336.932 | 1.37491 | 0.04016 |  | 1336.932 | 1.63954 | 0.03707
| 1336.811 | 1.37506 | 0.03966 |  | 1336.811 | 1.63929 | 0.03651
| 1336.691 | 1.37519 | 0.03916 |  | 1336.691 | 1.63907 | 0.03595
| 1336.57 | 1.37529 | 0.03866 |  | 1336.57 | 1.63886 | 0.03539
| 1336.449 | 1.37538 | 0.03818 |  | 1336.449 | 1.63868 | 0.03482
| 1336.329 | 1.37544 | 0.03772 |  | 1336.329 | 1.63849 | 0.03425
| 1336.208 | 1.3755 | 0.03729 |  | 1336.208 | 1.63833 | 0.03369
| 1336.088 | 1.37556 | 0.03688 |  | 1336.088 | 1.63821 | 0.03313
| 1335.967 | 1.37564 | 0.03648 |  | 1335.967 | 1.63811 | 0.03253
| 1335.847 | 1.37571 | 0.03607 |  | 1335.847 | 1.63803 | 0.03191
| 1335.726 | 1.37577 | 0.03567 |  | 1335.726 | 1.63795 | 0.03123
| 1335.606 | 1.37583 | 0.03526 |  | 1335.606 | 1.63784 | 0.03054
| 1335.485 | 1.37586 | 0.03486 |  | 1335.485 | 1.63771 | 0.02981
| 1335.365 | 1.37587 | 0.03448 |  | 1335.365 | 1.63755 | 0.02908
| 1335.244 | 1.37588 | 0.03413 |  | 1335.244 | 1.63737 | 0.02834
| 1335.124 | 1.37589 | 0.0338 |  | 1335.124 | 1.63716 | 0.02762
| 1335.003 | 1.3759 | 0.03348 |  | 1335.003 | 1.63696 | 0.02688
| 1334.883 | 1.37593 | 0.03318 |  | 1334.883 | 1.63673 | 0.02613
| 1334.762 | 1.37596 | 0.03287 |  | 1334.762 | 1.63649 | 0.02538
| 1334.642 | 1.37599 | 0.03257 |  | 1334.642 | 1.6362 | 0.0246
| 1334.521 | 1.37601 | 0.03226 |  | 1334.521 | 1.63588 | 0.02384
| 1334.401 | 1.37603 | 0.03198 |  | 1334.401 | 1.63552 | 0.02308
| 1334.28 | 1.37604 | 0.03171 |  | 1334.28 | 1.63511 | 0.02237
| 1334.159 | 1.37606 | 0.03146 |  | 1334.159 | 1.6347 | 0.02168
| 1334.039 | 1.37609 | 0.03122 |  | 1334.039 | 1.63428 | 0.02102
| 1333.918 | 1.37614 | 0.03099 |  | 1333.918 | 1.63385 | 0.02038
| 1333.798 | 1.37621 | 0.03076 |  | 1333.798 | 1.63341 | 0.01975
| 1333.677 | 1.37628 | 0.03051 |  | 1333.677 | 1.63296 | 0.01913
| 1333.557 | 1.37635 | 0.03026 |  | 1333.557 | 1.6325 | 0.01853
| 1333.436 | 1.37642 | 0.03001 |  | 1333.436 | 1.632 | 0.01795
| 1333.316 | 1.37648 | 0.02976 |  | 1333.316 | 1.6315 | 0.0174
| 1333.195 | 1.37653 | 0.02953 |  | 1333.195 | 1.63099 | 0.01689
| 1333.075 | 1.3766 | 0.02931 |  | 1333.075 | 1.63049 | 0.01641
| 1332.954 | 1.37669 | 0.02909 |  | 1332.954 | 1.62999 | 0.01595
| 1332.834 | 1.37679 | 0.02888 |  | 1332.834 | 1.62952 | 0.0155
| 1332.713 | 1.37691 | 0.02864 |  | 1332.713 | 1.62903 | 0.01505
| 1332.593 | 1.37703 | 0.02839 |  | 1332.593 | 1.62854 | 0.01461
| 1332.472 | 1.37714 | 0.02813 |  | 1332.472 | 1.62802 | 0.0142
| 1332.352 | 1.37724 | 0.02787 |  | 1332.352 | 1.62751 | 0.01381
| 1332.231 | 1.37734 | 0.02761 |  | 1332.231 | 1.62699 | 0.01347
| 1332.11 | 1.37745 | 0.02736 |  | 1332.11 | 1.62649 | 0.01316
| 1331.99 | 1.37756 | 0.02711 |  | 1331.99 | 1.62602 | 0.01287
| 1331.869 | 1.37769 | 0.02685 |  | 1331.869 | 1.62558 | 0.01259
| 1331.749 | 1.37782 | 0.02657 |  | 1331.749 | 1.62516 | 0.0123
| 1331.628 | 1.37795 | 0.02628 |  | 1331.628 | 1.62475 | 0.01199
| 1331.508 | 1.37808 | 0.02597 |  | 1331.508 | 1.62433 | 0.01168
| 1331.387 | 1.37818 | 0.02565 |  | 1331.387 | 1.6239 | 0.01137
| 1331.267 | 1.37827 | 0.02533 |  | 1331.267 | 1.62345 | 0.01107
| 1331.146 | 1.37835 | 0.02502 |  | 1331.146 | 1.62299 | 0.0108
| 1331.026 | 1.37843 | 0.02472 |  | 1331.026 | 1.62255 | 0.01056
| 1330.905 | 1.37852 | 0.02443 |  | 1330.905 | 1.62212 | 0.01032
| 1330.785 | 1.37863 | 0.02413 |  | 1330.785 | 1.62171 | 0.01009
| 1330.664 | 1.37874 | 0.02381 |  | 1330.664 | 1.62131 | 0.00986
| 1330.543 | 1.37885 | 0.02347 |  | 1330.543 | 1.62091 | 0.00962
| 1330.423 | 1.37894 | 0.02312 |  | 1330.423 | 1.62051 | 0.00936
| 1330.302 | 1.37902 | 0.02276 |  | 1330.302 | 1.62008 | 0.00911
| 1330.182 | 1.37907 | 0.02239 |  | 1330.182 | 1.61964 | 0.00888
| 1330.061 | 1.37912 | 0.02204 |  | 1330.061 | 1.61918 | 0.00866
| 1329.941 | 1.37916 | 0.02169 |  | 1329.941 | 1.61874 | 0.00847
| 1329.82 | 1.37921 | 0.02135 |  | 1329.82 | 1.61828 | 0.00828
| 1329.7 | 1.37925 | 0.02099 |  | 1329.7 | 1.61783 | 0.00811
| 1329.579 | 1.3793 | 0.02063 |  | 1329.579 | 1.61736 | 0.00794
| 1329.459 | 1.37933 | 0.02025 |  | 1329.459 | 1.61687 | 0.00779
| 1329.338 | 1.37935 | 0.01987 |  | 1329.338 | 1.61636 | 0.00769
| 1329.218 | 1.37935 | 0.01949 |  | 1329.218 | 1.61586 | 0.00762
| 1329.097 | 1.37934 | 0.01912 |  | 1329.097 | 1.61535 | 0.00761
| 1328.977 | 1.37932 | 0.01875 |  | 1328.977 | 1.61487 | 0.00764
| 1328.856 | 1.3793 | 0.01839 |  | 1328.856 | 1.61443 | 0.00772
| 1328.736 | 1.37928 | 0.01803 |  | 1328.736 | 1.61404 | 0.00782
| 1328.615 | 1.37926 | 0.01767 |  | 1328.615 | 1.61368 | 0.00793
| 1328.495 | 1.37924 | 0.01729 |  | 1328.495 | 1.61335 | 0.00804
| 1328.374 | 1.37919 | 0.01691 |  | 1328.374 | 1.61304 | 0.00816
| 1328.253 | 1.37914 | 0.01652 |  | 1328.253 | 1.61276 | 0.00831
| 1328.133 | 1.37906 | 0.01614 |  | 1328.133 | 1.61251 | 0.00848
| 1328.012 | 1.37898 | 0.01577 |  | 1328.012 | 1.61231 | 0.00867
| 1327.892 | 1.37888 | 0.01541 |  | 1327.892 | 1.61216 | 0.00887
| 1327.771 | 1.37878 | 0.01506 |  | 1327.771 | 1.6121 | 0.00906
| 1327.651 | 1.37868 | 0.0147 |  | 1327.651 | 1.61208 | 0.00923
| 1327.53 | 1.37856 | 0.01435 |  | 1327.53 | 1.61213 | 0.00937
| 1327.41 | 1.37843 | 0.014 |  | 1327.41 | 1.61222 | 0.00944
| 1327.289 | 1.37829 | 0.01366 |  | 1327.289 | 1.61234 | 0.00945
| 1327.169 | 1.37814 | 0.01334 |  | 1327.169 | 1.61246 | 0.00942
| 1327.048 | 1.37798 | 0.01303 |  | 1327.048 | 1.61259 | 0.00933
| 1326.927 | 1.37783 | 0.01275 |  | 1326.927 | 1.61272 | 0.00919
| 1326.807 | 1.3777 | 0.01247 |  | 1326.807 | 1.61284 | 0.00901
| 1326.687 | 1.37758 | 0.01219 |  | 1326.687 | 1.61294 | 0.00878
| 1326.566 | 1.37746 | 0.0119 |  | 1326.566 | 1.61301 | 0.00851
| 1326.445 | 1.37735 | 0.01158 |  | 1326.445 | 1.61306 | 0.0082
| 1326.325 | 1.37721 | 0.01126 |  | 1326.325 | 1.61305 | 0.00788
| 1326.204 | 1.37705 | 0.01094 |  | 1326.204 | 1.61301 | 0.00756
| 1326.084 | 1.37686 | 0.01062 |  | 1326.084 | 1.61295 | 0.00725
| 1325.963 | 1.37666 | 0.01033 |  | 1325.963 | 1.61287 | 0.00695
| 1325.843 | 1.37645 | 0.01006 |  | 1325.843 | 1.61279 | 0.00665
| 1325.722 | 1.37624 | 0.00981 |  | 1325.722 | 1.61273 | 0.00635
| 1325.602 | 1.37605 | 0.00958 |  | 1325.602 | 1.61266 | 0.00601
| 1325.481 | 1.37586 | 0.00934 |  | 1325.481 | 1.61257 | 0.00565
| 1325.361 | 1.37569 | 0.00911 |  | 1325.361 | 1.61246 | 0.00525
| 1325.24 | 1.3755 | 0.00888 |  | 1325.24 | 1.61229 | 0.00484
| 1325.12 | 1.37532 | 0.00865 |  | 1325.12 | 1.61207 | 0.00443
| 1324.999 | 1.37512 | 0.00843 |  | 1324.999 | 1.61179 | 0.00404
| 1324.879 | 1.37493 | 0.00821 |  | 1324.879 | 1.61149 | 0.0037
| 1324.758 | 1.37474 | 0.00801 |  | 1324.758 | 1.61116 | 0.00339
| 1324.637 | 1.37456 | 0.0078 |  | 1324.637 | 1.61084 | 0.00313
| 1324.517 | 1.37438 | 0.0076 |  | 1324.517 | 1.61053 | 0.0029
| 1324.396 | 1.37421 | 0.00739 |  | 1324.396 | 1.61024 | 0.00268
| 1324.276 | 1.37402 | 0.00717 |  | 1324.276 | 1.60996 | 0.00247
| 1324.155 | 1.37383 | 0.00696 |  | 1324.155 | 1.60969 | 0.00226
| 1324.035 | 1.37362 | 0.00675 |  | 1324.035 | 1.60943 | 0.00206
| 1323.914 | 1.3734 | 0.00656 |  | 1323.914 | 1.60917 | 0.00185
| 1323.794 | 1.37318 | 0.00638 |  | 1323.794 | 1.60892 | 0.00165
| 1323.673 | 1.37296 | 0.00621 |  | 1323.673 | 1.60867 | 0.00143
| 1323.553 | 1.37275 | 0.00605 |  | 1323.553 | 1.60842 | 0.0012
| 1323.432 | 1.37255 | 0.00589 |  | 1323.432 | 1.60817 | 0.000948975
| 1323.312 | 1.37235 | 0.00574 |  | 1323.312 | 1.60788 | 0.000689516
| 1323.191 | 1.37214 | 0.00558 |  | 1323.191 | 1.60757 | 0.000432856
| 1323.071 | 1.37193 | 0.00543 |  | 1323.071 | 1.60722 | 0.000191029
| 1322.95 | 1.37171 | 0.00529 |  | 1322.95 | 1.60686 | -2.1993e-05
| 1322.83 | 1.37148 | 0.00516 |  | 1322.83 | 1.60648 | -0.000205009
| 1322.709 | 1.37127 | 0.00505 |  | 1322.709 | 1.60611 | -0.00035753
| 1322.588 | 1.37106 | 0.00496 |  | 1322.588 | 1.60574 | -0.000488425
| 1322.468 | 1.37087 | 0.00486 |  | 1322.468 | 1.6054 | -0.000607604
| 1322.347 | 1.37069 | 0.00477 |  | 1322.347 | 1.60505 | -0.000720172
| 1322.227 | 1.37052 | 0.00467 |  | 1322.227 | 1.60472 | -0.000828684
| 1322.106 | 1.37035 | 0.00457 |  | 1322.106 | 1.60437 | -0.000927998
| 1321.986 | 1.37017 | 0.00446 |  | 1321.986 | 1.60403 | -0.00101
| 1321.865 | 1.37 | 0.00436 |  | 1321.865 | 1.60368 | -0.00108
| 1321.745 | 1.36983 | 0.00426 |  | 1321.745 | 1.60336 | -0.00113
| 1321.624 | 1.36965 | 0.00417 |  | 1321.624 | 1.60304 | -0.00117
| 1321.504 | 1.36949 | 0.00407 |  | 1321.504 | 1.60275 | -0.0012
| 1321.383 | 1.36933 | 0.00398 |  | 1321.383 | 1.60246 | -0.00124
| 1321.263 | 1.36917 | 0.00388 |  | 1321.263 | 1.60218 | -0.00128
| 1321.142 | 1.36901 | 0.00377 |  | 1321.142 | 1.6019 | -0.00132
| 1321.021 | 1.36884 | 0.00366 |  | 1321.021 | 1.60163 | -0.00136
| 1320.901 | 1.36866 | 0.00356 |  | 1320.901 | 1.60135 | -0.0014
| 1320.781 | 1.36848 | 0.00347 |  | 1320.781 | 1.60108 | -0.00142
| 1320.66 | 1.36829 | 0.00338 |  | 1320.66 | 1.60082 | -0.00143
| 1320.539 | 1.36811 | 0.00331 |  | 1320.539 | 1.60058 | -0.00145
| 1320.419 | 1.36794 | 0.00324 |  | 1320.419 | 1.60035 | -0.00148
| 1320.298 | 1.36778 | 0.00317 |  | 1320.298 | 1.60012 | -0.00152
| 1320.178 | 1.36761 | 0.0031 |  | 1320.178 | 1.59988 | -0.00157
| 1320.057 | 1.36745 | 0.00302 |  | 1320.057 | 1.59963 | -0.00162
| 1319.937 | 1.36728 | 0.00295 |  | 1319.937 | 1.59937 | -0.00166
| 1319.816 | 1.3671 | 0.00289 |  | 1319.816 | 1.59911 | -0.00168
| 1319.696 | 1.36693 | 0.00284 |  | 1319.696 | 1.59886 | -0.00169
| 1319.575 | 1.36677 | 0.00279 |  | 1319.575 | 1.59862 | -0.00169
| 1319.455 | 1.36662 | 0.00275 |  | 1319.455 | 1.59839 | -0.00169
| 1319.334 | 1.36648 | 0.00271 |  | 1319.334 | 1.59818 | -0.0017
| 1319.214 | 1.36634 | 0.00265 |  | 1319.214 | 1.59797 | -0.00172
| 1319.093 | 1.3662 | 0.00259 |  | 1319.093 | 1.59775 | -0.00174
| 1318.973 | 1.36606 | 0.00253 |  | 1318.973 | 1.59752 | -0.00176
| 1318.852 | 1.36591 | 0.00247 |  | 1318.852 | 1.5973 | -0.00176
| 1318.731 | 1.36575 | 0.00241 |  | 1318.731 | 1.59707 | -0.00176
| 1318.611 | 1.36559 | 0.00237 |  | 1318.611 | 1.59687 | -0.00175
| 1318.49 | 1.36544 | 0.00234 |  | 1318.49 | 1.59668 | -0.00175
| 1318.37 | 1.36531 | 0.00231 |  | 1318.37 | 1.5965 | -0.00176
| 1318.249 | 1.36518 | 0.00228 |  | 1318.249 | 1.59632 | -0.00178
| 1318.129 | 1.36506 | 0.00225 |  | 1318.129 | 1.59613 | -0.00182
| 1318.008 | 1.36494 | 0.0022 |  | 1318.008 | 1.59592 | -0.00186
| 1317.888 | 1.36482 | 0.00214 |  | 1317.888 | 1.59569 | -0.00189
| 1317.767 | 1.36469 | 0.00209 |  | 1317.767 | 1.59546 | -0.0019
| 1317.647 | 1.36455 | 0.00204 |  | 1317.647 | 1.59523 | -0.00189
| 1317.526 | 1.36441 | 0.00199 |  | 1317.526 | 1.59502 | -0.00187
| 1317.406 | 1.36428 | 0.00196 |  | 1317.406 | 1.59483 | -0.00184
| 1317.285 | 1.36415 | 0.00193 |  | 1317.285 | 1.59465 | -0.00182
| 1317.165 | 1.36402 | 0.00189 |  | 1317.165 | 1.59449 | -0.00181
| 1317.044 | 1.3639 | 0.00186 |  | 1317.044 | 1.59431 | -0.00182
| 1316.923 | 1.36378 | 0.00182 |  | 1316.923 | 1.59413 | -0.00184
| 1316.803 | 1.36366 | 0.00179 |  | 1316.803 | 1.59393 | -0.00186
| 1316.682 | 1.36354 | 0.00175 |  | 1316.682 | 1.59373 | -0.00186
| 1316.562 | 1.36342 | 0.00172 |  | 1316.562 | 1.59352 | -0.00184
| 1316.441 | 1.36331 | 0.00169 |  | 1316.441 | 1.59333 | -0.00181
| 1316.321 | 1.3632 | 0.00165 |  | 1316.321 | 1.59315 | -0.00177
| 1316.2 | 1.36309 | 0.00161 |  | 1316.2 | 1.59298 | -0.00174
| 1316.08 | 1.36298 | 0.00156 |  | 1316.08 | 1.59283 | -0.00172
| 1315.959 | 1.36287 | 0.00151 |  | 1315.959 | 1.59267 | -0.0017
| 1315.839 | 1.36274 | 0.00146 |  | 1315.839 | 1.59251 | -0.00169
| 1315.718 | 1.3626 | 0.00141 |  | 1315.718 | 1.59235 | -0.00167
| 1315.598 | 1.36246 | 0.00138 |  | 1315.598 | 1.59219 | -0.00165
| 1315.477 | 1.36233 | 0.00137 |  | 1315.477 | 1.59204 | -0.00162
| 1315.357 | 1.36221 | 0.00136 |  | 1315.357 | 1.59189 | -0.0016
| 1315.236 | 1.3621 | 0.00135 |  | 1315.236 | 1.59176 | -0.00157
| 1315.115 | 1.36201 | 0.00133 |  | 1315.115 | 1.59163 | -0.00156
| 1314.995 | 1.36192 | 0.0013 |  | 1314.995 | 1.59151 | -0.00157
| 1314.875 | 1.36182 | 0.00125 |  | 1314.875 | 1.59137 | -0.00158
| 1314.754 | 1.36171 | 0.0012 |  | 1314.754 | 1.59123 | -0.00159
| 1314.633 | 1.36159 | 0.00115 |  | 1314.633 | 1.59107 | -0.0016
| 1314.513 | 1.36146 | 0.00111 |  | 1314.513 | 1.59091 | -0.0016
| 1314.392 | 1.36132 | 0.00108 |  | 1314.392 | 1.59075 | -0.00158
| 1314.272 | 1.3612 | 0.00106 |  | 1314.272 | 1.59061 | -0.00157
| 1314.151 | 1.36107 | 0.00105 |  | 1314.151 | 1.59046 | -0.00155
| 1314.031 | 1.36096 | 0.00103 |  | 1314.031 | 1.59033 | -0.00154
| 1313.91 | 1.36085 | 0.00101 |  | 1313.91 | 1.5902 | -0.00153
| 1313.79 | 1.36074 | 0.000989698 |  | 1313.79 | 1.59006 | -0.00153
| 1313.669 | 1.36062 | 0.000964185 |  | 1313.669 | 1.58992 | -0.00153
| 1313.549 | 1.3605 | 0.000943047 |  | 1313.549 | 1.58977 | -0.00153
| 1313.428 | 1.36038 | 0.000930577 |  | 1313.428 | 1.58962 | -0.00152
| 1313.308 | 1.36025 | 0.000927695 |  | 1313.308 | 1.58948 | -0.00151
| 1313.187 | 1.36014 | 0.000931549 |  | 1313.187 | 1.58933 | -0.00149
| 1313.066 | 1.36003 | 0.000936965 |  | 1313.066 | 1.58919 | -0.00148
| 1312.946 | 1.35993 | 0.000939117 |  | 1312.946 | 1.58905 | -0.00146
| 1312.825 | 1.35984 | 0.000936033 |  | 1312.825 | 1.58891 | -0.00144
| 1312.705 | 1.35975 | 0.000928574 |  | 1312.705 | 1.58877 | -0.00141
| 1312.584 | 1.35965 | 0.000920183 |  | 1312.584 | 1.58863 | -0.00138
| 1312.464 | 1.35955 | 0.000914236 |  | 1312.464 | 1.5885 | -0.00134
| 1312.343 | 1.35945 | 0.000912018 |  | 1312.343 | 1.58838 | -0.00129
| 1312.223 | 1.35936 | 0.000911515 |  | 1312.223 | 1.58828 | -0.00125
| 1312.102 | 1.35928 | 0.000908205 |  | 1312.102 | 1.58818 | -0.00122
| 1311.982 | 1.3592 | 0.000897433 |  | 1311.982 | 1.58809 | -0.0012
| 1311.861 | 1.35912 | 0.000876852 |  | 1311.861 | 1.588 | -0.00119
| 1311.741 | 1.35903 | 0.000848906 |  | 1311.741 | 1.5879 | -0.0012
| 1311.62 | 1.35893 | 0.000819573 |  | 1311.62 | 1.5878 | -0.0012
| 1311.5 | 1.35882 | 0.000796799 |  | 1311.5 | 1.58768 | -0.0012
| 1311.379 | 1.3587 | 0.000786805 |  | 1311.379 | 1.58756 | -0.0012
| 1311.259 | 1.35859 | 0.000791395 |  | 1311.259 | 1.58744 | -0.00118
| 1311.138 | 1.35849 | 0.000806634 |  | 1311.138 | 1.58733 | -0.00116
| 1311.017 | 1.3584 | 0.00082456 |  | 1311.017 | 1.58722 | -0.00114
| 1310.897 | 1.35832 | 0.000836438 |  | 1310.897 | 1.58712 | -0.00112
| 1310.776 | 1.35825 | 0.00083621 |  | 1310.776 | 1.58702 | -0.00111
| 1310.656 | 1.35818 | 0.0008238 |  | 1310.656 | 1.58693 | -0.0011
| 1310.535 | 1.3581 | 0.000803737 |  | 1310.535 | 1.58683 | -0.00109
| 1310.415 | 1.35801 | 0.000784096 |  | 1310.415 | 1.58673 | -0.00108
| 1310.294 | 1.35791 | 0.000771746 |  | 1310.294 | 1.58663 | -0.00107
| 1310.174 | 1.35781 | 0.000769774 |  | 1310.174 | 1.58654 | -0.00106
| 1310.053 | 1.35772 | 0.000776425 |  | 1310.053 | 1.58645 | -0.00106
| 1309.933 | 1.35763 | 0.000785552 |  | 1309.933 | 1.58636 | -0.00107
| 1309.812 | 1.35756 | 0.000790369 |  | 1309.812 | 1.58627 | -0.00108
| 1309.692 | 1.35749 | 0.000786462 |  | 1309.692 | 1.58616 | -0.00109
| 1309.571 | 1.35741 | 0.000774018 |  | 1309.571 | 1.58605 | -0.0011
| 1309.451 | 1.35733 | 0.000757393 |  | 1309.451 | 1.58593 | -0.00111
| 1309.33 | 1.35724 | 0.000742635 |  | 1309.33 | 1.5858 | -0.0011
| 1309.209 | 1.35715 | 0.000734332 |  | 1309.209 | 1.58569 | -0.00108
| 1309.089 | 1.35705 | 0.000732755 |  | 1309.089 | 1.58557 | -0.00105
| 1308.969 | 1.35697 | 0.00073499 |  | 1308.969 | 1.58548 | -0.00103
| 1308.848 | 1.35688 | 0.00073491 |  | 1308.848 | 1.58539 | -0.001
| 1308.727 | 1.3568 | 0.00072846 |  | 1308.727 | 1.5853 | -0.000990189
| 1308.607 | 1.35671 | 0.000715759 |  | 1308.607 | 1.58521 | -0.000979983
| 1308.486 | 1.35662 | 0.000701529 |  | 1308.486 | 1.58511 | -0.00096923
| 1308.366 | 1.35651 | 0.000694548 |  | 1308.366 | 1.58501 | -0.000953743
| 1308.245 | 1.35639 | 0.000702567 |  | 1308.245 | 1.58492 | -0.000931078
| 1308.125 | 1.35627 | 0.000729299 |  | 1308.125 | 1.58483 | -0.000904131
| 1308.004 | 1.35617 | 0.000772356 |  | 1308.004 | 1.58475 | -0.000876886
| 1307.884 | 1.35608 | 0.00082384 |  | 1307.884 | 1.58468 | -0.000855007
| 1307.763 | 1.35601 | 0.000873004 |  | 1307.763 | 1.58462 | -0.000844597
| 1307.643 | 1.35596 | 0.000911501 |  | 1307.643 | 1.58455 | -0.000844878
| 1307.522 | 1.35591 | 0.000935839 |  | 1307.522 | 1.58449 | -0.000852491
| 1307.402 | 1.35586 | 0.000948482 |  | 1307.402 | 1.5844 | -0.0008619
| 1307.281 | 1.35581 | 0.000955721 |  | 1307.281 | 1.58432 | -0.000868289
| 1307.16 | 1.35574 | 0.000964123 |  | 1307.16 | 1.58423 | -0.000866197
| 1307.04 | 1.35568 | 0.000976802 |  | 1307.04 | 1.58414 | -0.000857804
| 1306.919 | 1.35562 | 0.000992388 |  | 1306.919 | 1.58406 | -0.000847795
| 1306.799 | 1.35557 | 0.00101 |  | 1306.799 | 1.58399 | -0.000839448
| 1306.678 | 1.35552 | 0.00101 |  | 1306.678 | 1.58392 | -0.000839086
| 1306.558 | 1.35547 | 0.00101 |  | 1306.558 | 1.58385 | -0.00084541
| 1306.437 | 1.35541 | 0.000996327 |  | 1306.437 | 1.58377 | -0.000856943
| 1306.317 | 1.35534 | 0.00098498 |  | 1306.317 | 1.58369 | -0.000866404
| 1306.196 | 1.35526 | 0.000980943 |  | 1306.196 | 1.5836 | -0.000870636
| 1306.076 | 1.35517 | 0.000988872 |  | 1306.076 | 1.58351 | -0.000867296
| 1305.955 | 1.35509 | 0.00101 |  | 1305.955 | 1.58342 | -0.000857304
| 1305.835 | 1.35503 | 0.00103 |  | 1305.835 | 1.58335 | -0.000846817
| 1305.714 | 1.35497 | 0.00105 |  | 1305.714 | 1.58328 | -0.000839013
| 1305.594 | 1.35491 | 0.00106 |  | 1305.594 | 1.58321 | -0.0008374
| 1305.473 | 1.35486 | 0.00106 |  | 1305.473 | 1.58314 | -0.000841712
| 1305.353 | 1.35479 | 0.00106 |  | 1305.353 | 1.58306 | -0.000848247
| 1305.232 | 1.35471 | 0.00105 |  | 1305.232 | 1.58298 | -0.000851005
| 1305.111 | 1.35461 | 0.00107 |  | 1305.111 | 1.5829 | -0.000845937
| 1304.991 | 1.35452 | 0.0011 |  | 1304.991 | 1.58282 | -0.000833756
| 1304.87 | 1.35444 | 0.00115 |  | 1304.87 | 1.58276 | -0.000818714
| 1304.75 | 1.35438 | 0.0012 |  | 1304.75 | 1.5827 | -0.000805562
| 1304.629 | 1.35434 | 0.00125 |  | 1304.629 | 1.58266 | -0.000804194
| 1304.509 | 1.35431 | 0.00129 |  | 1304.509 | 1.58261 | -0.000817008
| 1304.388 | 1.35428 | 0.00131 |  | 1304.388 | 1.58256 | -0.00084314
| 1304.268 | 1.35425 | 0.00132 |  | 1304.268 | 1.5825 | -0.000877792
| 1304.147 | 1.35421 | 0.00132 |  | 1304.147 | 1.58242 | -0.000912409
| 1304.027 | 1.35415 | 0.00133 |  | 1304.027 | 1.58233 | -0.000939141
| 1303.906 | 1.3541 | 0.00134 |  | 1303.906 | 1.58223 | -0.000952372
| 1303.786 | 1.35405 | 0.00136 |  | 1303.786 | 1.58214 | -0.000952296
| 1303.665 | 1.354 | 0.00138 |  | 1303.665 | 1.58205 | -0.000944375
| 1303.545 | 1.35395 | 0.0014 |  | 1303.545 | 1.58198 | -0.000932599
| 1303.424 | 1.35391 | 0.00141 |  | 1303.424 | 1.58191 | -0.000923399
| 1303.303 | 1.35386 | 0.00142 |  | 1303.303 | 1.58184 | -0.000919161
| 1303.183 | 1.3538 | 0.00144 |  | 1303.183 | 1.58178 | -0.000918504
| 1303.062 | 1.35374 | 0.00147 |  | 1303.062 | 1.58172 | -0.000919012
| 1302.942 | 1.35369 | 0.00151 |  | 1302.942 | 1.58166 | -0.000919969
| 1302.821 | 1.35365 | 0.00155 |  | 1302.821 | 1.58161 | -0.000920649
| 1302.701 | 1.35363 | 0.0016 |  | 1302.701 | 1.58156 | -0.000924833
| 1302.58 | 1.35363 | 0.00162 |  | 1302.58 | 1.58151 | -0.000936411
| 1302.46 | 1.35363 | 0.00163 |  | 1302.46 | 1.58147 | -0.000960822
| 1302.339 | 1.35361 | 0.00162 |  | 1302.339 | 1.58142 | -0.000997519
| 1302.219 | 1.35358 | 0.0016 |  | 1302.219 | 1.58136 | -0.00104
| 1302.098 | 1.35354 | 0.00159 |  | 1302.098 | 1.58128 | -0.00109
| 1301.978 | 1.35348 | 0.00158 |  | 1301.978 | 1.58119 | -0.00112
| 1301.857 | 1.35341 | 0.0016 |  | 1301.857 | 1.58109 | -0.00115
| 1301.737 | 1.35336 | 0.00163 |  | 1301.737 | 1.581 | -0.00116
| 1301.616 | 1.35332 | 0.00166 |  | 1301.616 | 1.5809 | -0.00116
| 1301.495 | 1.3533 | 0.00169 |  | 1301.495 | 1.58082 | -0.00115
| 1301.375 | 1.35328 | 0.00171 |  | 1301.375 | 1.58074 | -0.00114
| 1301.254 | 1.35325 | 0.00171 |  | 1301.254 | 1.58068 | -0.00113
| 1301.134 | 1.35322 | 0.00171 |  | 1301.134 | 1.58062 | -0.00112
| 1301.013 | 1.35318 | 0.00172 |  | 1301.013 | 1.58056 | -0.00112
| 1300.893 | 1.35313 | 0.00173 |  | 1300.893 | 1.58051 | -0.00112
| 1300.772 | 1.35308 | 0.00176 |  | 1300.772 | 1.58047 | -0.00113
| 1300.652 | 1.35305 | 0.0018 |  | 1300.652 | 1.58042 | -0.00114
| 1300.531 | 1.35303 | 0.00184 |  | 1300.531 | 1.58038 | -0.00116
| 1300.411 | 1.35303 | 0.00187 |  | 1300.411 | 1.58033 | -0.00119
| 1300.29 | 1.35303 | 0.00188 |  | 1300.29 | 1.58028 | -0.00123
| 1300.17 | 1.35302 | 0.00189 |  | 1300.17 | 1.58021 | -0.00127
| 1300.049 | 1.35301 | 0.00188 |  | 1300.049 | 1.58014 | -0.00131
| 1299.929 | 1.35299 | 0.00188 |  | 1299.929 | 1.58005 | -0.00133
| 1299.808 | 1.35297 | 0.00189 |  | 1299.808 | 1.57998 | -0.00134
| 1299.688 | 1.35295 | 0.0019 |  | 1299.688 | 1.5799 | -0.00135
| 1299.567 | 1.35293 | 0.00192 |  | 1299.567 | 1.57985 | -0.00135
| 1299.447 | 1.35293 | 0.00192 |  | 1299.447 | 1.57981 | -0.00137
| 1299.326 | 1.35293 | 0.00192 |  | 1299.326 | 1.57976 | -0.00141
| 1299.205 | 1.35291 | 0.00191 |  | 1299.205 | 1.5797 | -0.00146
| 1299.085 | 1.35289 | 0.00189 |  | 1299.085 | 1.57963 | -0.00151
| 1298.964 | 1.35287 | 0.00189 |  | 1298.964 | 1.57954 | -0.00157
| 1298.844 | 1.35284 | 0.00189 |  | 1298.844 | 1.57944 | -0.0016
| 1298.723 | 1.35281 | 0.0019 |  | 1298.723 | 1.57933 | -0.00161
| 1298.603 | 1.3528 | 0.00191 |  | 1298.603 | 1.57923 | -0.00161
| 1298.482 | 1.3528 | 0.00192 |  | 1298.482 | 1.57915 | -0.00161
| 1298.362 | 1.35281 | 0.00192 |  | 1298.362 | 1.57909 | -0.0016
| 1298.241 | 1.35281 | 0.00189 |  | 1298.241 | 1.57903 | -0.00161
| 1298.121 | 1.3528 | 0.00186 |  | 1298.121 | 1.57898 | -0.00163
| 1298 | 1.35277 | 0.00183 |  | 1298 | 1.57891 | -0.00166
| 1297.88 | 1.35273 | 0.00182 |  | 1297.88 | 1.57884 | -0.00168
| 1297.759 | 1.35269 | 0.00182 |  | 1297.759 | 1.57876 | -0.0017
| 1297.638 | 1.35266 | 0.00183 |  | 1297.638 | 1.57869 | -0.00172
| 1297.518 | 1.35265 | 0.00185 |  | 1297.518 | 1.57861 | -0.00173
| 1297.397 | 1.35266 | 0.00186 |  | 1297.397 | 1.57855 | -0.00175
| 1297.277 | 1.35268 | 0.00185 |  | 1297.277 | 1.57848 | -0.00178
| 1297.156 | 1.35269 | 0.00183 |  | 1297.156 | 1.57841 | -0.00181
| 1297.036 | 1.35269 | 0.00178 |  | 1297.036 | 1.57833 | -0.00184
| 1296.915 | 1.35267 | 0.00174 |  | 1296.915 | 1.57824 | -0.00187
| 1296.795 | 1.35264 | 0.0017 |  | 1296.795 | 1.57815 | -0.00188
| 1296.674 | 1.3526 | 0.00168 |  | 1296.674 | 1.57806 | -0.00188
| 1296.554 | 1.35257 | 0.00167 |  | 1296.554 | 1.57799 | -0.00187
| 1296.433 | 1.35254 | 0.00166 |  | 1296.433 | 1.57793 | -0.00187
| 1296.313 | 1.35253 | 0.00166 |  | 1296.313 | 1.57788 | -0.00188
| 1296.192 | 1.35253 | 0.00164 |  | 1296.192 | 1.57782 | -0.00191
| 1296.072 | 1.35252 | 0.00161 |  | 1296.072 | 1.57776 | -0.00195
| 1295.951 | 1.3525 | 0.00157 |  | 1295.951 | 1.57768 | -0.00199
| 1295.831 | 1.35247 | 0.00154 |  | 1295.831 | 1.57758 | -0.00201
| 1295.71 | 1.35244 | 0.00152 |  | 1295.71 | 1.57749 | -0.00202
| 1295.589 | 1.35241 | 0.0015 |  | 1295.589 | 1.5774 | -0.00202
| 1295.469 | 1.35239 | 0.0015 |  | 1295.469 | 1.57734 | -0.00202
| 1295.348 | 1.35238 | 0.00148 |  | 1295.348 | 1.57728 | -0.00202
| 1295.228 | 1.35238 | 0.00146 |  | 1295.228 | 1.57723 | -0.00204
| 1295.107 | 1.35238 | 0.00141 |  | 1295.107 | 1.57718 | -0.00207
| 1294.987 | 1.35236 | 0.00136 |  | 1294.987 | 1.57711 | -0.00211
| 1294.866 | 1.35233 | 0.00131 |  | 1294.866 | 1.57702 | -0.00215
| 1294.746 | 1.35229 | 0.00126 |  | 1294.746 | 1.57693 | -0.00218
| 1294.625 | 1.35224 | 0.00122 |  | 1294.625 | 1.57683 | -0.0022
| 1294.505 | 1.35219 | 0.00119 |  | 1294.505 | 1.57674 | -0.0022
| 1294.384 | 1.35215 | 0.00117 |  | 1294.384 | 1.57665 | -0.0022
| 1294.264 | 1.35212 | 0.00114 |  | 1294.264 | 1.57659 | -0.0022
| 1294.143 | 1.35209 | 0.0011 |  | 1294.143 | 1.57652 | -0.00222
| 1294.023 | 1.35205 | 0.00105 |  | 1294.023 | 1.57644 | -0.00224
| 1293.902 | 1.35199 | 0.001 |  | 1293.902 | 1.57635 | -0.00226
| 1293.781 | 1.35192 | 0.000966411 |  | 1293.781 | 1.57626 | -0.00228
| 1293.661 | 1.35184 | 0.000946266 |  | 1293.661 | 1.57617 | -0.00228
| 1293.541 | 1.35177 | 0.000945717 |  | 1293.541 | 1.57608 | -0.00226
| 1293.42 | 1.35171 | 0.000958609 |  | 1293.42 | 1.57601 | -0.00225
| 1293.299 | 1.35167 | 0.000974341 |  | 1293.299 | 1.57596 | -0.00224
| 1293.179 | 1.35164 | 0.000981644 |  | 1293.179 | 1.57591 | -0.00226
| 1293.058 | 1.35163 | 0.000974275 |  | 1293.058 | 1.57586 | -0.00229
| 1292.938 | 1.35161 | 0.000952948 |  | 1292.938 | 1.57578 | -0.00232
| 1292.817 | 1.35158 | 0.000924374 |  | 1292.817 | 1.57569 | -0.00236
| 1292.697 | 1.35154 | 0.000897091 |  | 1292.697 | 1.57559 | -0.00237
| 1292.576 | 1.35149 | 0.000876998 |  | 1292.576 | 1.57548 | -0.00237
| 1292.456 | 1.35145 | 0.000864186 |  | 1292.456 | 1.57539 | -0.00235
| 1292.335 | 1.35141 | 0.000853449 |  | 1292.335 | 1.57532 | -0.00232
| 1292.215 | 1.35138 | 0.00083775 |  | 1292.215 | 1.57526 | -0.00231
| 1292.094 | 1.35135 | 0.000812321 |  | 1292.094 | 1.57521 | -0.0023
| 1291.974 | 1.35131 | 0.000778371 |  | 1291.974 | 1.57516 | -0.00232
| 1291.853 | 1.35126 | 0.000742727 |  | 1291.853 | 1.5751 | -0.00233
| 1291.732 | 1.3512 | 0.000714985 |  | 1291.732 | 1.57502 | -0.00235
| 1291.612 | 1.35113 | 0.00070202 |  | 1291.612 | 1.57495 | -0.00235
| 1291.491 | 1.35107 | 0.000705194 |  | 1291.491 | 1.57487 | -0.00235
| 1291.371 | 1.35101 | 0.000718267 |  | 1291.371 | 1.57482 | -0.00235
| 1291.25 | 1.35098 | 0.000730741 |  | 1291.25 | 1.57477 | -0.00235
| 1291.13 | 1.35096 | 0.000732902 |  | 1291.13 | 1.57472 | -0.00237
| 1291.009 | 1.35094 | 0.000720474 |  | 1291.009 | 1.57467 | -0.00241
| 1290.889 | 1.35091 | 0.000695836 |  | 1290.889 | 1.5746 | -0.00245
| 1290.768 | 1.35087 | 0.00066761 |  | 1290.768 | 1.5745 | -0.00249
| 1290.648 | 1.35082 | 0.000645962 |  | 1290.648 | 1.5744 | -0.00251
| 1290.527 | 1.35076 | 0.000636494 |  | 1290.527 | 1.57429 | -0.00251
| 1290.407 | 1.35071 | 0.000637886 |  | 1290.407 | 1.5742 | -0.0025
| 1290.286 | 1.35067 | 0.000642728 |  | 1290.286 | 1.57412 | -0.00248
| 1290.166 | 1.35065 | 0.000641021 |  | 1290.166 | 1.57406 | -0.00246
| 1290.045 | 1.35063 | 0.000626068 |  | 1290.045 | 1.574 | -0.00247
| 1289.925 | 1.3506 | 0.000598108 |  | 1289.925 | 1.57394 | -0.00248
| 1289.804 | 1.35055 | 0.000564865 |  | 1289.804 | 1.57387 | -0.0025
| 1289.683 | 1.35049 | 0.00053816 |  | 1289.683 | 1.57378 | -0.00252
| 1289.563 | 1.35042 | 0.000527829 |  | 1289.563 | 1.57368 | -0.00251
| 1289.442 | 1.35035 | 0.000537491 |  | 1289.442 | 1.57359 | -0.0025
| 1289.322 | 1.35029 | 0.000561845 |  | 1289.322 | 1.57351 | -0.00247
| 1289.201 | 1.35026 | 0.000589597 |  | 1289.201 | 1.57345 | -0.00244
| 1289.081 | 1.35024 | 0.000608177 |  | 1289.081 | 1.57341 | -0.00242
| 1288.96 | 1.35023 | 0.000610036 |  | 1288.96 | 1.57337 | -0.00242
| 1288.84 | 1.35022 | 0.000595493 |  | 1288.84 | 1.57331 | -0.00244
| 1288.719 | 1.35019 | 0.000572162 |  | 1288.719 | 1.57325 | -0.00246
| 1288.599 | 1.35015 | 0.000550722 |  | 1288.599 | 1.57316 | -0.00247
| 1288.478 | 1.35011 | 0.000539298 |  | 1288.478 | 1.57308 | -0.00246
| 1288.358 | 1.35007 | 0.000539249 |  | 1288.358 | 1.573 | -0.00244
| 1288.237 | 1.35003 | 0.00054498 |  | 1288.237 | 1.57295 | -0.00241
| 1288.116 | 1.35001 | 0.000546695 |  | 1288.116 | 1.57291 | -0.00239
| 1287.996 | 1.35 | 0.000535784 |  | 1287.996 | 1.57288 | -0.00239
| 1287.875 | 1.34999 | 0.000509333 |  | 1287.875 | 1.57284 | -0.00241
| 1287.755 | 1.34996 | 0.000471542 |  | 1287.755 | 1.5728 | -0.00244
| 1287.634 | 1.34992 | 0.000431656 |  | 1287.634 | 1.57273 | -0.00247
| 1287.514 | 1.34986 | 0.000399269 |  | 1287.514 | 1.57266 | -0.00249
| 1287.393 | 1.3498 | 0.000380627 |  | 1287.393 | 1.57258 | -0.0025
| 1287.273 | 1.34974 | 0.000374611 |  | 1287.273 | 1.57251 | -0.0025
| 1287.152 | 1.34968 | 0.000375218 |  | 1287.152 | 1.57245 | -0.0025
| 1287.032 | 1.34964 | 0.00037549 |  | 1287.032 | 1.5724 | -0.0025
| 1286.911 | 1.34959 | 0.000370739 |  | 1286.911 | 1.57234 | -0.00252
| 1286.791 | 1.34955 | 0.000362438 |  | 1286.791 | 1.57227 | -0.00255
| 1286.67 | 1.34949 | 0.000356544 |  | 1286.67 | 1.57219 | -0.00257
| 1286.55 | 1.34943 | 0.000360232 |  | 1286.55 | 1.5721 | -0.00258
| 1286.429 | 1.34937 | 0.000377285 |  | 1286.429 | 1.57201 | -0.00257
| 1286.309 | 1.34933 | 0.000405263 |  | 1286.309 | 1.57193 | -0.00254
| 1286.188 | 1.3493 | 0.000436125 |  | 1286.188 | 1.57187 | -0.00252
| 1286.068 | 1.34928 | 0.00045933 |  | 1286.068 | 1.57183 | -0.0025
| 1285.947 | 1.34928 | 0.000467591 |  | 1285.947 | 1.5718 | -0.0025
| 1285.826 | 1.34927 | 0.000459692 |  | 1285.826 | 1.57176 | -0.00253
| 1285.706 | 1.34925 | 0.000442261 |  | 1285.706 | 1.5717 | -0.00256
| 1285.585 | 1.34922 | 0.000425707 |  | 1285.585 | 1.57162 | -0.00259
| 1285.465 | 1.34918 | 0.000419335 |  | 1285.465 | 1.57152 | -0.0026
| 1285.344 | 1.34914 | 0.000426375 |  | 1285.344 | 1.57144 | -0.00259
| 1285.224 | 1.34911 | 0.00044211 |  | 1285.224 | 1.57136 | -0.00257
| 1285.103 | 1.3491 | 0.000456276 |  | 1285.103 | 1.5713 | -0.00254
| 1284.983 | 1.3491 | 0.00045732 |  | 1284.983 | 1.57126 | -0.00253
| 1284.862 | 1.34911 | 0.000438939 |  | 1284.862 | 1.57123 | -0.00254
| 1284.742 | 1.3491 | 0.000402591 |  | 1284.742 | 1.57119 | -0.00256
| 1284.621 | 1.34908 | 0.000357421 |  | 1284.621 | 1.57113 | -0.0026
| 1284.501 | 1.34904 | 0.000315438 |  | 1284.501 | 1.57104 | -0.00263
| 1284.38 | 1.34899 | 0.00028582 |  | 1284.38 | 1.57095 | -0.00264
| 1284.26 | 1.34894 | 0.000270785 |  | 1284.26 | 1.57086 | -0.00264
| 1284.139 | 1.3489 | 0.000264255 |  | 1284.139 | 1.57078 | -0.00262
| 1284.019 | 1.34887 | 0.000255743 |  | 1284.019 | 1.57071 | -0.00259
| 1283.898 | 1.34885 | 0.000236073 |  | 1283.898 | 1.57067 | -0.00258
| 1283.777 | 1.34882 | 0.000202179 |  | 1283.777 | 1.57062 | -0.00259
| 1283.657 | 1.34878 | 0.000159496 |  | 1283.657 | 1.57056 | -0.0026
| 1283.536 | 1.34871 | 0.000119967 |  | 1283.536 | 1.57049 | -0.00262
| 1283.416 | 1.34863 | 9.64708e-05 |  | 1283.416 | 1.57042 | -0.00263
| 1283.295 | 1.34854 | 9.70443e-05 |  | 1283.295 | 1.57033 | -0.00262
| 1283.175 | 1.34847 | 0.000120602 |  | 1283.175 | 1.57026 | -0.0026
| 1283.054 | 1.34841 | 0.000158309 |  | 1283.054 | 1.5702 | -0.00258
| 1282.934 | 1.34838 | 0.000196684 |  | 1282.934 | 1.57015 | -0.00257
| 1282.813 | 1.34836 | 0.000224097 |  | 1282.813 | 1.5701 | -0.00257
| 1282.693 | 1.34836 | 0.000235388 |  | 1282.693 | 1.57005 | -0.00259
| 1282.572 | 1.34835 | 0.000232301 |  | 1282.572 | 1.56999 | -0.0026
| 1282.452 | 1.34833 | 0.000222079 |  | 1282.452 | 1.56991 | -0.00261
| 1282.331 | 1.34831 | 0.000212063 |  | 1282.331 | 1.56982 | -0.00261
| 1282.21 | 1.34828 | 0.000205359 |  | 1282.21 | 1.56975 | -0.00259
| 1282.09 | 1.34826 | 0.000199326 |  | 1282.09 | 1.56969 | -0.00256
| 1281.969 | 1.34825 | 0.000187386 |  | 1281.969 | 1.56965 | -0.00254
| 1281.849 | 1.34824 | 0.000163541 |  | 1281.849 | 1.56961 | -0.00253
| 1281.728 | 1.34821 | 0.000126999 |  | 1281.728 | 1.56958 | -0.00254
| 1281.608 | 1.34818 | 8.37546e-05 |  | 1281.608 | 1.56954 | -0.00256
| 1281.487 | 1.34812 | 4.53319e-05 |  | 1281.487 | 1.56948 | -0.00259
| 1281.367 | 1.34805 | 2.29184e-05 |  | 1281.367 | 1.5694 | -0.00261
| 1281.246 | 1.34798 | 2.31641e-05 |  | 1281.246 | 1.56932 | -0.00261
| 1281.126 | 1.34792 | 4.28759e-05 |  | 1281.126 | 1.56925 | -0.00261
| 1281.005 | 1.34788 | 7.07891e-05 |  | 1281.005 | 1.56919 | -0.00259
| 1280.885 | 1.34787 | 9.13267e-05 |  | 1280.885 | 1.56914 | -0.00259
| 1280.764 | 1.34787 | 9.15816e-05 |  | 1280.764 | 1.5691 | -0.00261
| 1280.644 | 1.34787 | 6.68195e-05 |  | 1280.644 | 1.56904 | -0.00264
| 1280.523 | 1.34785 | 2.2582e-05 |  | 1280.523 | 1.56897 | -0.00267
| 1280.403 | 1.34781 | -2.77271e-05 |  | 1280.403 | 1.56887 | -0.0027
| 1280.282 | 1.34774 | -6.89618e-05 |  | 1280.282 | 1.56877 | -0.0027
| 1280.161 | 1.34767 | -9.04527e-05 |  | 1280.161 | 1.56866 | -0.00268
| 1280.041 | 1.34759 | -9.02062e-05 |  | 1280.041 | 1.56858 | -0.00265
| 1279.92 | 1.34753 | -7.4576e-05 |  | 1279.92 | 1.56851 | -0.0026
| 1279.8 | 1.34748 | -5.47382e-05 |  | 1279.8 | 1.56847 | -0.00257
| 1279.679 | 1.34745 | -4.10092e-05 |  | 1279.679 | 1.56843 | -0.00256
| 1279.559 | 1.34742 | -3.74653e-05 |  | 1279.559 | 1.56839 | -0.00256
| 1279.438 | 1.34739 | -4.18789e-05 |  | 1279.438 | 1.56833 | -0.00257
| 1279.318 | 1.34735 | -4.76014e-05 |  | 1279.318 | 1.56827 | -0.00258
| 1279.197 | 1.34731 | -4.73752e-05 |  | 1279.197 | 1.56819 | -0.00259
| 1279.077 | 1.34727 | -3.87876e-05 |  | 1279.077 | 1.56812 | -0.00258
| 1278.956 | 1.34724 | -2.61204e-05 |  | 1278.956 | 1.56805 | -0.00256
| 1278.836 | 1.34722 | -1.74229e-05 |  | 1278.836 | 1.568 | -0.00255
| 1278.715 | 1.34721 | -2.16325e-05 |  | 1278.715 | 1.56795 | -0.00254
| 1278.595 | 1.3472 | -4.27806e-05 |  | 1278.595 | 1.5679 | -0.00254
| 1278.474 | 1.34718 | -7.79401e-05 |  | 1278.474 | 1.56783 | -0.00255
| 1278.354 | 1.34714 | -0.000117977 |  | 1278.354 | 1.56776 | -0.00256
| 1278.233 | 1.34708 | -0.000151542 |  | 1278.233 | 1.56767 | -0.00256
| 1278.112 | 1.34701 | -0.000169549 |  | 1278.112 | 1.5676 | -0.00254
| 1277.992 | 1.34694 | -0.000169729 |  | 1277.992 | 1.56753 | -0.00251
| 1277.871 | 1.34688 | -0.000156736 |  | 1277.871 | 1.56748 | -0.00248
| 1277.751 | 1.34684 | -0.000139636 |  | 1277.751 | 1.56744 | -0.00246
| 1277.63 | 1.34681 | -0.000127987 |  | 1277.63 | 1.5674 | -0.00246
| 1277.51 | 1.34678 | -0.000126674 |  | 1277.51 | 1.56736 | -0.00247
| 1277.389 | 1.34675 | -0.000135297 |  | 1277.389 | 1.56731 | -0.00249
| 1277.269 | 1.34672 | -0.000148432 |  | 1277.269 | 1.56723 | -0.00251
| 1277.148 | 1.34668 | -0.000160222 |  | 1277.148 | 1.56715 | -0.00252
| 1277.028 | 1.34663 | -0.000166705 |  | 1277.028 | 1.56707 | -0.00251
| 1276.907 | 1.34659 | -0.000168806 |  | 1276.907 | 1.56699 | -0.0025
| 1276.787 | 1.34655 | -0.000170918 |  | 1276.787 | 1.56692 | -0.00248
| 1276.666 | 1.34652 | -0.000178113 |  | 1276.666 | 1.56686 | -0.00247
| 1276.546 | 1.34648 | -0.000191934 |  | 1276.546 | 1.56679 | -0.00246
| 1276.425 | 1.34644 | -0.000210163 |  | 1276.425 | 1.56673 | -0.00245
| 1276.304 | 1.34638 | -0.000226179 |  | 1276.304 | 1.56665 | -0.00245
| 1276.184 | 1.34632 | -0.000232615 |  | 1276.184 | 1.56657 | -0.00243
| 1276.063 | 1.34626 | -0.000225428 |  | 1276.063 | 1.56649 | -0.00239
| 1275.943 | 1.34621 | -0.000206969 |  | 1275.943 | 1.56642 | -0.00235
| 1275.822 | 1.34617 | -0.000184856 |  | 1275.822 | 1.56637 | -0.00231
| 1275.702 | 1.34615 | -0.000169139 |  | 1275.702 | 1.56634 | -0.00228
| 1275.581 | 1.34613 | -0.000168319 |  | 1275.581 | 1.56631 | -0.00227
| 1275.461 | 1.34611 | -0.000184139 |  | 1275.461 | 1.56628 | -0.00228
| 1275.34 | 1.34608 | -0.000211749 |  | 1275.34 | 1.56623 | -0.00229
| 1275.22 | 1.34603 | -0.000240944 |  | 1275.22 | 1.56616 | -0.0023
| 1275.099 | 1.34597 | -0.00026093 |  | 1275.099 | 1.56608 | -0.0023
| 1274.979 | 1.3459 | -0.000265351 |  | 1274.979 | 1.566 | -0.00227
| 1274.858 | 1.34583 | -0.000254454 |  | 1274.858 | 1.56592 | -0.00224
| 1274.738 | 1.34578 | -0.000235024 |  | 1274.738 | 1.56587 | -0.0022
| 1274.617 | 1.34574 | -0.00021632 |  | 1274.617 | 1.56582 | -0.00216
| 1274.497 | 1.34571 | -0.000206318 |  | 1274.497 | 1.56579 | -0.00214
| 1274.376 | 1.34568 | -0.000207407 |  | 1274.376 | 1.56576 | -0.00213
| 1274.255 | 1.34565 | -0.000216479 |  | 1274.255 | 1.56572 | -0.00212
| 1274.135 | 1.3456 | -0.000226307 |  | 1274.135 | 1.56568 | -0.00212
| 1274.014 | 1.34555 | -0.000230673 |  | 1274.014 | 1.56563 | -0.00211
| 1273.894 | 1.3455 | -0.000227031 |  | 1273.894 | 1.56558 | -0.0021
| 1273.773 | 1.34545 | -0.00021803 |  | 1273.773 | 1.56554 | -0.00209
| 1273.653 | 1.34542 | -0.000210097 |  | 1273.653 | 1.5655 | -0.00208
| 1273.532 | 1.34539 | -0.000209798 |  | 1273.532 | 1.56547 | -0.00209
| 1273.412 | 1.34535 | -0.000220211 |  | 1273.412 | 1.56542 | -0.00211
| 1273.291 | 1.34531 | -0.000238703 |  | 1273.291 | 1.56537 | -0.00213
| 1273.171 | 1.34526 | -0.000258227 |  | 1273.171 | 1.56529 | -0.00214
| 1273.05 | 1.34519 | -0.000270338 |  | 1273.05 | 1.56522 | -0.00213
| 1272.93 | 1.34512 | -0.000268936 |  | 1272.93 | 1.56514 | -0.00211
| 1272.809 | 1.34505 | -0.000253413 |  | 1272.809 | 1.56509 | -0.00208
| 1272.688 | 1.34499 | -0.000228717 |  | 1272.688 | 1.56505 | -0.00205
| 1272.568 | 1.34494 | -0.000202692 |  | 1272.568 | 1.56503 | -0.00204
| 1272.448 | 1.3449 | -0.000182366 |  | 1272.448 | 1.56501 | -0.00205
| 1272.327 | 1.34486 | -0.000170819 |  | 1272.327 | 1.56498 | -0.00208
| 1272.206 | 1.34482 | -0.000166065 |  | 1272.206 | 1.56492 | -0.00212
| 1272.086 | 1.34478 | -0.000162283 |  | 1272.086 | 1.56485 | -0.00215
| 1271.965 | 1.34473 | -0.000153479 |  | 1271.965 | 1.56476 | -0.00217
| 1271.845 | 1.34467 | -0.000136716 |  | 1271.845 | 1.56467 | -0.00216
| 1271.724 | 1.34463 | -0.000113553 |  | 1271.724 | 1.56459 | -0.00215
| 1271.604 | 1.34459 | -8.94084e-05 |  | 1271.604 | 1.56453 | -0.00213
| 1271.483 | 1.34457 | -7.10548e-05 |  | 1271.483 | 1.56449 | -0.00212
| 1271.363 | 1.34454 | -6.29672e-05 |  | 1271.363 | 1.56445 | -0.00213
| 1271.242 | 1.34452 | -6.55582e-05 |  | 1271.242 | 1.56439 | -0.00216
| 1271.122 | 1.34449 | -7.49605e-05 |  | 1271.122 | 1.56432 | -0.00219
| 1271.001 | 1.34444 | -8.51231e-05 |  | 1271.001 | 1.56423 | -0.00221
| 1270.881 | 1.34439 | -9.10886e-05 |  | 1270.881 | 1.56413 | -0.00223
| 1270.76 | 1.34434 | -9.14426e-05 |  | 1270.76 | 1.56402 | -0.00222
| 1270.64 | 1.34429 | -8.79856e-05 |  | 1270.64 | 1.56393 | -0.0022
| 1270.519 | 1.34425 | -8.51034e-05 |  | 1270.519 | 1.56385 | -0.00217
| 1270.398 | 1.3442 | -8.60764e-05 |  | 1270.398 | 1.56378 | -0.00215
| 1270.278 | 1.34415 | -9.09652e-05 |  | 1270.278 | 1.56371 | -0.00214
| 1270.157 | 1.34409 | -9.56886e-05 |  | 1270.157 | 1.56364 | -0.00213
| 1270.037 | 1.34402 | -9.40281e-05 |  | 1270.037 | 1.56356 | -0.00213
| 1269.916 | 1.34394 | -8.02206e-05 |  | 1269.916 | 1.56348 | -0.00211
| 1269.796 | 1.34387 | -5.23303e-05 |  | 1269.796 | 1.5634 | -0.0021
| 1269.675 | 1.34382 | -1.42653e-05 |  | 1269.675 | 1.56333 | -0.00208
| 1269.555 | 1.34377 | 2.62501e-05 |  | 1269.555 | 1.56327 | -0.00206
| 1269.434 | 1.34375 | 5.94199e-05 |  | 1269.434 | 1.56321 | -0.00205
| 1269.314 | 1.34372 | 7.82015e-05 |  | 1269.314 | 1.56315 | -0.00206
| 1269.193 | 1.3437 | 8.03499e-05 |  | 1269.193 | 1.56307 | -0.00208
| 1269.073 | 1.34367 | 7.00468e-05 |  | 1269.073 | 1.56297 | -0.00209
| 1268.952 | 1.34362 | 5.56006e-05 |  | 1268.952 | 1.56286 | -0.00209
| 1268.832 | 1.34356 | 4.57684e-05 |  | 1268.832 | 1.56275 | -0.00208
| 1268.711 | 1.34349 | 4.67359e-05 |  | 1268.711 | 1.56266 | -0.00205
| 1268.591 | 1.34342 | 6.01243e-05 |  | 1268.591 | 1.56257 | -0.00201
| 1268.47 | 1.34335 | 8.31143e-05 |  | 1268.47 | 1.5625 | -0.00198
| 1268.349 | 1.34329 | 0.000110763 |  | 1268.349 | 1.56244 | -0.00197
| 1268.229 | 1.34323 | 0.000138425 |  | 1268.229 | 1.56237 | -0.00198
| 1268.108 | 1.34318 | 0.000164233 |  | 1268.108 | 1.56228 | -0.00199
| 1267.988 | 1.34313 | 0.000189095 |  | 1267.988 | 1.56218 | -0.00201
| 1267.867 | 1.34307 | 0.000215043 |  | 1267.867 | 1.56206 | -0.00201
| 1267.747 | 1.34302 | 0.000243161 |  | 1267.747 | 1.56194 | -0.002
| 1267.626 | 1.34298 | 0.00027246 |  | 1267.626 | 1.56182 | -0.00197
| 1267.506 | 1.34294 | 0.000299337 |  | 1267.506 | 1.56171 | -0.00194
| 1267.385 | 1.3429 | 0.00031941 |  | 1267.385 | 1.56162 | -0.00192
| 1267.265 | 1.34286 | 0.000329989 |  | 1267.265 | 1.56152 | -0.00191
| 1267.144 | 1.34281 | 0.000332453 |  | 1267.144 | 1.56142 | -0.00192
| 1267.024 | 1.34275 | 0.000332474 |  | 1267.024 | 1.56129 | -0.00193
| 1266.903 | 1.34268 | 0.000337913 |  | 1266.903 | 1.56115 | -0.00193
| 1266.782 | 1.3426 | 0.000356353 |  | 1266.782 | 1.56099 | -0.00192
| 1266.662 | 1.34252 | 0.000390739 |  | 1266.662 | 1.56084 | -0.00189
| 1266.542 | 1.34244 | 0.000439402 |  | 1266.542 | 1.56068 | -0.00185
| 1266.421 | 1.34238 | 0.000494864 |  | 1266.421 | 1.56054 | -0.00181
| 1266.3 | 1.34233 | 0.00054795 |  | 1266.3 | 1.56039 | -0.00178
| 1266.18 | 1.34229 | 0.000591243 |  | 1266.18 | 1.56024 | -0.00175
| 1266.059 | 1.34226 | 0.000621823 |  | 1266.059 | 1.56007 | -0.00172
| 1265.939 | 1.34221 | 0.000643094 |  | 1265.939 | 1.55987 | -0.00169
| 1265.818 | 1.34215 | 0.000662306 |  | 1265.818 | 1.55966 | -0.00164
| 1265.698 | 1.34208 | 0.00068787 |  | 1265.698 | 1.55944 | -0.00157
| 1265.577 | 1.34201 | 0.000725224 |  | 1265.577 | 1.55923 | -0.00147
| 1265.457 | 1.34194 | 0.000774798 |  | 1265.457 | 1.55902 | -0.00135
| 1265.336 | 1.34187 | 0.000832548 |  | 1265.336 | 1.55882 | -0.00123
| 1265.216 | 1.34182 | 0.000891493 |  | 1265.216 | 1.55863 | -0.0011
| 1265.095 | 1.34177 | 0.000945883 |  | 1265.095 | 1.55843 | -0.000966327
| 1264.975 | 1.34173 | 0.000993731 |  | 1264.975 | 1.55823 | -0.000832528
| 1264.854 | 1.34168 | 0.00104 |  | 1264.854 | 1.55803 | -0.000690119
| 1264.734 | 1.34162 | 0.00108 |  | 1264.734 | 1.55781 | -0.000533959
| 1264.613 | 1.34155 | 0.00114 |  | 1264.613 | 1.55759 | -0.000361002
| 1264.492 | 1.34149 | 0.0012 |  | 1264.492 | 1.55737 | -0.000172833
| 1264.372 | 1.34143 | 0.00127 |  | 1264.372 | 1.55715 | 2.58473e-05
| 1264.251 | 1.34138 | 0.00135 |  | 1264.251 | 1.55692 | 0.000236576
| 1264.131 | 1.34134 | 0.00143 |  | 1264.131 | 1.55669 | 0.000459567
| 1264.01 | 1.3413 | 0.00151 |  | 1264.01 | 1.55644 | 0.000702996
| 1263.89 | 1.34127 | 0.00158 |  | 1263.89 | 1.55618 | 0.000975717
| 1263.769 | 1.34125 | 0.00165 |  | 1263.769 | 1.55591 | 0.00129
| 1263.649 | 1.34122 | 0.00173 |  | 1263.649 | 1.55564 | 0.00164
| 1263.528 | 1.34119 | 0.0018 |  | 1263.528 | 1.55538 | 0.00204
| 1263.408 | 1.34118 | 0.00188 |  | 1263.408 | 1.55513 | 0.00248
| 1263.287 | 1.34117 | 0.00195 |  | 1263.287 | 1.55491 | 0.00297
| 1263.167 | 1.34117 | 0.00201 |  | 1263.167 | 1.5547 | 0.00349
| 1263.046 | 1.34117 | 0.00205 |  | 1263.046 | 1.55452 | 0.00406
| 1262.926 | 1.34116 | 0.00208 |  | 1262.926 | 1.55435 | 0.00468
| 1262.805 | 1.34113 | 0.0021 |  | 1262.805 | 1.55424 | 0.00536
| 1262.684 | 1.34108 | 0.00213 |  | 1262.684 | 1.55416 | 0.00612
| 1262.564 | 1.34102 | 0.00217 |  | 1262.564 | 1.55417 | 0.00695
| 1262.443 | 1.34095 | 0.00224 |  | 1262.443 | 1.55429 | 0.00782
| 1262.323 | 1.34089 | 0.00233 |  | 1262.323 | 1.55453 | 0.00873
| 1262.202 | 1.34085 | 0.00243 |  | 1262.202 | 1.55491 | 0.00965
| 1262.082 | 1.34083 | 0.00254 |  | 1262.082 | 1.55543 | 0.01053
| 1261.961 | 1.34083 | 0.00263 |  | 1261.961 | 1.55609 | 0.01136
| 1261.841 | 1.34082 | 0.00271 |  | 1261.841 | 1.55685 | 0.01213
| 1261.72 | 1.34082 | 0.00278 |  | 1261.72 | 1.55775 | 0.01278
| 1261.6 | 1.34081 | 0.00285 |  | 1261.6 | 1.5587 | 0.01333
| 1261.479 | 1.34079 | 0.00293 |  | 1261.479 | 1.55977 | 0.01375
| 1261.359 | 1.34077 | 0.00302 |  | 1261.359 | 1.56086 | 0.01401
| 1261.238 | 1.34076 | 0.00312 |  | 1261.238 | 1.56198 | 0.01412
| 1261.118 | 1.34077 | 0.00322 |  | 1261.118 | 1.56308 | 0.01408
| 1260.997 | 1.3408 | 0.00332 |  | 1260.997 | 1.56414 | 0.01389
| 1260.876 | 1.34084 | 0.00339 |  | 1260.876 | 1.56513 | 0.01357
| 1260.756 | 1.34088 | 0.00345 |  | 1260.756 | 1.56603 | 0.01316
| 1260.635 | 1.34091 | 0.00349 |  | 1260.635 | 1.56683 | 0.01267
| 1260.515 | 1.34092 | 0.00352 |  | 1260.515 | 1.56754 | 0.01213
| 1260.394 | 1.34091 | 0.00355 |  | 1260.394 | 1.56816 | 0.01156
| 1260.274 | 1.34088 | 0.0036 |  | 1260.274 | 1.56871 | 0.01098
| 1260.153 | 1.34086 | 0.00367 |  | 1260.153 | 1.5692 | 0.01036
| 1260.033 | 1.34084 | 0.00375 |  | 1260.033 | 1.5696 | 0.00973
| 1259.912 | 1.34083 | 0.00384 |  | 1259.912 | 1.56995 | 0.00909
| 1259.792 | 1.34084 | 0.00393 |  | 1259.792 | 1.57021 | 0.00844
| 1259.671 | 1.34085 | 0.00403 |  | 1259.671 | 1.5704 | 0.00779
| 1259.551 | 1.34087 | 0.00411 |  | 1259.551 | 1.57052 | 0.00718
| 1259.43 | 1.34089 | 0.0042 |  | 1259.43 | 1.57057 | 0.00659
| 1259.31 | 1.34092 | 0.00429 |  | 1259.31 | 1.57059 | 0.00606
| 1259.189 | 1.34096 | 0.00438 |  | 1259.189 | 1.57058 | 0.00556
| 1259.069 | 1.341 | 0.00446 |  | 1259.069 | 1.57055 | 0.00508
| 1258.948 | 1.34105 | 0.00453 |  | 1258.948 | 1.5705 | 0.00462
| 1258.827 | 1.34111 | 0.00459 |  | 1258.827 | 1.57043 | 0.00419
| 1258.707 | 1.34115 | 0.00465 |  | 1258.707 | 1.57033 | 0.00377
| 1258.586 | 1.34119 | 0.00469 |  | 1258.586 | 1.5702 | 0.00338
| 1258.466 | 1.34121 | 0.00475 |  | 1258.466 | 1.57005 | 0.00302
| 1258.345 | 1.34124 | 0.00481 |  | 1258.345 | 1.56989 | 0.0027
| 1258.225 | 1.34126 | 0.00489 |  | 1258.225 | 1.56973 | 0.00242
| 1258.104 | 1.34131 | 0.00497 |  | 1258.104 | 1.56958 | 0.00217
| 1257.984 | 1.34136 | 0.00505 |  | 1257.984 | 1.56944 | 0.00194
| 1257.863 | 1.34143 | 0.00513 |  | 1257.863 | 1.56931 | 0.00172
| 1257.743 | 1.34151 | 0.00519 |  | 1257.743 | 1.56918 | 0.0015
| 1257.622 | 1.34159 | 0.00523 |  | 1257.622 | 1.56905 | 0.00128
| 1257.502 | 1.34165 | 0.00526 |  | 1257.502 | 1.5689 | 0.00107
| 1257.381 | 1.34171 | 0.0053 |  | 1257.381 | 1.56875 | 0.000875121
| 1257.26 | 1.34177 | 0.00533 |  | 1257.26 | 1.5686 | 0.000697885
| 1257.14 | 1.34182 | 0.00538 |  | 1257.14 | 1.56846 | 0.000535959
| 1257.02 | 1.34188 | 0.00542 |  | 1257.02 | 1.56831 | 0.000386262
| 1256.899 | 1.34196 | 0.00546 |  | 1256.899 | 1.56817 | 0.000242488
| 1256.778 | 1.34203 | 0.00549 |  | 1256.778 | 1.56803 | 0.000101934
| 1256.658 | 1.3421 | 0.0055 |  | 1256.658 | 1.5679 | -3.39575e-05
| 1256.537 | 1.34216 | 0.0055 |  | 1256.537 | 1.56775 | -0.000158296
| 1256.417 | 1.3422 | 0.00551 |  | 1256.417 | 1.5676 | -0.000267519
| 1256.296 | 1.34224 | 0.00553 |  | 1256.296 | 1.56745 | -0.000357669
| 1256.176 | 1.34228 | 0.00556 |  | 1256.176 | 1.56732 | -0.000434053
| 1256.055 | 1.34232 | 0.00559 |  | 1256.055 | 1.56721 | -0.000503066
| 1255.935 | 1.34237 | 0.00563 |  | 1255.935 | 1.56711 | -0.000577675
| 1255.814 | 1.34244 | 0.00567 |  | 1255.814 | 1.56702 | -0.000663566
| 1255.694 | 1.34251 | 0.00569 |  | 1255.694 | 1.56693 | -0.000763975
| 1255.573 | 1.34258 | 0.00569 |  | 1255.573 | 1.56683 | -0.000873377
| 1255.453 | 1.34263 | 0.00569 |  | 1255.453 | 1.56671 | -0.000981157
| 1255.332 | 1.34268 | 0.0057 |  | 1255.332 | 1.56657 | -0.00108
| 1255.212 | 1.34271 | 0.00571 |  | 1255.212 | 1.56644 | -0.00115
| 1255.091 | 1.34275 | 0.00574 |  | 1255.091 | 1.5663 | -0.00121
| 1254.97 | 1.34279 | 0.00577 |  | 1254.97 | 1.56617 | -0.00126
| 1254.85 | 1.34285 | 0.00581 |  | 1254.85 | 1.56606 | -0.0013
| 1254.729 | 1.34292 | 0.00584 |  | 1254.729 | 1.56595 | -0.00134
| 1254.609 | 1.343 | 0.00585 |  | 1254.609 | 1.56585 | -0.00139
| 1254.488 | 1.34307 | 0.00586 |  | 1254.488 | 1.56575 | -0.00144
| 1254.368 | 1.34313 | 0.00585 |  | 1254.368 | 1.56563 | -0.00148
| 1254.247 | 1.34318 | 0.00586 |  | 1254.247 | 1.56553 | -0.00152
| 1254.127 | 1.34323 | 0.00587 |  | 1254.127 | 1.56542 | -0.00154
| 1254.006 | 1.34328 | 0.0059 |  | 1254.006 | 1.56533 | -0.00156
| 1253.886 | 1.34335 | 0.00592 |  | 1253.886 | 1.56524 | -0.00158
| 1253.765 | 1.34343 | 0.00594 |  | 1253.765 | 1.56517 | -0.0016
| 1253.645 | 1.34352 | 0.00595 |  | 1253.645 | 1.56509 | -0.00163
| 1253.524 | 1.34361 | 0.00594 |  | 1253.524 | 1.56501 | -0.00166
| 1253.404 | 1.34368 | 0.00592 |  | 1253.404 | 1.56493 | -0.00169
| 1253.283 | 1.34376 | 0.0059 |  | 1253.283 | 1.56485 | -0.00171
| 1253.162 | 1.34382 | 0.00589 |  | 1253.162 | 1.56477 | -0.00173
| 1253.042 | 1.34388 | 0.00588 |  | 1253.042 | 1.56471 | -0.00174
| 1252.921 | 1.34395 | 0.00587 |  | 1252.921 | 1.56466 | -0.00175
| 1252.801 | 1.34403 | 0.00585 |  | 1252.801 | 1.56462 | -0.00178
| 1252.68 | 1.34411 | 0.00582 |  | 1252.68 | 1.56458 | -0.00182
| 1252.56 | 1.34419 | 0.00578 |  | 1252.56 | 1.56453 | -0.00188
| 1252.439 | 1.34425 | 0.00573 |  | 1252.439 | 1.56447 | -0.00195
| 1252.319 | 1.3443 | 0.00568 |  | 1252.319 | 1.56438 | -0.00202
| 1252.198 | 1.34433 | 0.00564 |  | 1252.198 | 1.56428 | -0.00208
| 1252.078 | 1.34436 | 0.00561 |  | 1252.078 | 1.56418 | -0.00211
| 1251.957 | 1.3444 | 0.0056 |  | 1251.957 | 1.56407 | -0.00213
| 1251.837 | 1.34445 | 0.00559 |  | 1251.837 | 1.56398 | -0.00213
| 1251.716 | 1.34451 | 0.00557 |  | 1251.716 | 1.56391 | -0.00213
| 1251.596 | 1.34459 | 0.00554 |  | 1251.596 | 1.56384 | -0.00214
| 1251.475 | 1.34466 | 0.0055 |  | 1251.475 | 1.56378 | -0.00215
| 1251.354 | 1.34471 | 0.00543 |  | 1251.354 | 1.56372 | -0.00217
| 1251.234 | 1.34475 | 0.00537 |  | 1251.234 | 1.56366 | -0.00219
| 1251.114 | 1.34476 | 0.00532 |  | 1251.114 | 1.5636 | -0.00221
| 1250.993 | 1.34478 | 0.00529 |  | 1250.993 | 1.56354 | -0.00223
| 1250.872 | 1.3448 | 0.00527 |  | 1250.872 | 1.56349 | -0.00225
| 1250.752 | 1.34483 | 0.00527 |  | 1250.752 | 1.56344 | -0.00227
| 1250.631 | 1.34489 | 0.00526 |  | 1250.631 | 1.56339 | -0.00231
| 1250.511 | 1.34496 | 0.00524 |  | 1250.511 | 1.56333 | -0.00236
| 1250.39 | 1.34503 | 0.0052 |  | 1250.39 | 1.56326 | -0.0024
| 1250.27 | 1.34509 | 0.00514 |  | 1250.27 | 1.56317 | -0.00245
| 1250.149 | 1.34514 | 0.00508 |  | 1250.149 | 1.56308 | -0.00247
| 1250.029 | 1.34518 | 0.00501 |  | 1250.029 | 1.56298 | -0.00248
| 1249.908 | 1.34521 | 0.00495 |  | 1249.908 | 1.5629 | -0.00248
| 1249.788 | 1.34524 | 0.0049 |  | 1249.788 | 1.56283 | -0.00247
| 1249.667 | 1.34527 | 0.00485 |  | 1249.667 | 1.56278 | -0.00247
| 1249.547 | 1.3453 | 0.0048 |  | 1249.547 | 1.56274 | -0.00247
| 1249.426 | 1.34533 | 0.00474 |  | 1249.426 | 1.5627 | -0.0025
| 1249.305 | 1.34536 | 0.00467 |  | 1249.305 | 1.56264 | -0.00253
| 1249.185 | 1.34537 | 0.00461 |  | 1249.185 | 1.56258 | -0.00257
| 1249.064 | 1.34537 | 0.00456 |  | 1249.064 | 1.56249 | -0.00261
| 1248.944 | 1.34538 | 0.00452 |  | 1248.944 | 1.56241 | -0.00263
| 1248.823 | 1.34539 | 0.00448 |  | 1248.823 | 1.56232 | -0.00264
| 1248.703 | 1.34541 | 0.00446 |  | 1248.703 | 1.56224 | -0.00264
| 1248.582 | 1.34544 | 0.00442 |  | 1248.582 | 1.56216 | -0.00263
| 1248.462 | 1.34548 | 0.00438 |  | 1248.462 | 1.56209 | -0.00263
| 1248.341 | 1.34551 | 0.00432 |  | 1248.341 | 1.56203 | -0.00263
| 1248.221 | 1.34553 | 0.00425 |  | 1248.221 | 1.56196 | -0.00263
| 1248.1 | 1.34553 | 0.00419 |  | 1248.1 | 1.56188 | -0.00263
| 1247.98 | 1.34553 | 0.00414 |  | 1247.98 | 1.56181 | -0.00261
| 1247.859 | 1.34553 | 0.0041 |  | 1247.859 | 1.56174 | -0.00259
| 1247.739 | 1.34554 | 0.00408 |  | 1247.739 | 1.5617 | -0.00255
| 1247.618 | 1.34556 | 0.00405 |  | 1247.618 | 1.56166 | -0.00253
| 1247.498 | 1.34559 | 0.00402 |  | 1247.498 | 1.56165 | -0.00252
| 1247.377 | 1.34563 | 0.00396 |  | 1247.377 | 1.56163 | -0.00253
| 1247.256 | 1.34566 | 0.0039 |  | 1247.256 | 1.56161 | -0.00255
| 1247.136 | 1.34567 | 0.00382 |  | 1247.136 | 1.56157 | -0.00259
| 1247.015 | 1.34567 | 0.00375 |  | 1247.015 | 1.56151 | -0.00262
| 1246.895 | 1.34566 | 0.0037 |  | 1246.895 | 1.56145 | -0.00264
| 1246.774 | 1.34565 | 0.00365 |  | 1246.774 | 1.56138 | -0.00265
| 1246.654 | 1.34564 | 0.00362 |  | 1246.654 | 1.56132 | -0.00265
| 1246.533 | 1.34565 | 0.00359 |  | 1246.533 | 1.56127 | -0.00265
| 1246.413 | 1.34568 | 0.00356 |  | 1246.413 | 1.56122 | -0.00266
| 1246.292 | 1.3457 | 0.00351 |  | 1246.292 | 1.56117 | -0.00267
| 1246.172 | 1.34571 | 0.00344 |  | 1246.172 | 1.56112 | -0.00269
| 1246.051 | 1.34571 | 0.00338 |  | 1246.051 | 1.56105 | -0.00271
| 1245.931 | 1.3457 | 0.00333 |  | 1245.931 | 1.56097 | -0.00271
| 1245.81 | 1.34569 | 0.00329 |  | 1245.81 | 1.5609 | -0.0027
| 1245.69 | 1.34569 | 0.00327 |  | 1245.69 | 1.56084 | -0.00268
| 1245.569 | 1.34571 | 0.00324 |  | 1245.569 | 1.5608 | -0.00266
| 1245.448 | 1.34574 | 0.00321 |  | 1245.448 | 1.56077 | -0.00264
| 1245.328 | 1.34578 | 0.00315 |  | 1245.328 | 1.56075 | -0.00264
| 1245.208 | 1.34581 | 0.00307 |  | 1245.208 | 1.56072 | -0.00266
| 1245.087 | 1.34583 | 0.00298 |  | 1245.087 | 1.56068 | -0.00269
| 1244.966 | 1.34581 | 0.00289 |  | 1244.966 | 1.56062 | -0.00272
| 1244.846 | 1.34578 | 0.00281 |  | 1244.846 | 1.56055 | -0.00273
| 1244.725 | 1.34574 | 0.00275 |  | 1244.725 | 1.56047 | -0.00272
| 1244.605 | 1.34571 | 0.00271 |  | 1244.605 | 1.56041 | -0.00271
| 1244.484 | 1.34569 | 0.00268 |  | 1244.484 | 1.56037 | -0.00269
| 1244.364 | 1.34569 | 0.00265 |  | 1244.364 | 1.56034 | -0.00268
| 1244.243 | 1.34569 | 0.00261 |  | 1244.243 | 1.56031 | -0.00268
| 1244.123 | 1.3457 | 0.00255 |  | 1244.123 | 1.56027 | -0.0027
| 1244.002 | 1.34569 | 0.00249 |  | 1244.002 | 1.56021 | -0.00272
| 1243.882 | 1.34567 | 0.00243 |  | 1243.882 | 1.56015 | -0.00273
| 1243.761 | 1.34565 | 0.00238 |  | 1243.761 | 1.56007 | -0.00272
| 1243.641 | 1.34563 | 0.00235 |  | 1243.641 | 1.56001 | -0.0027
| 1243.52 | 1.34563 | 0.00232 |  | 1243.52 | 1.55996 | -0.00267
| 1243.399 | 1.34564 | 0.00228 |  | 1243.399 | 1.55993 | -0.00264
| 1243.279 | 1.34566 | 0.00223 |  | 1243.279 | 1.55992 | -0.00262
| 1243.158 | 1.34567 | 0.00216 |  | 1243.158 | 1.5599 | -0.00262
| 1243.038 | 1.34567 | 0.00207 |  | 1243.038 | 1.55988 | -0.00264
| 1242.917 | 1.34566 | 0.00198 |  | 1242.917 | 1.55985 | -0.00266
| 1242.797 | 1.34562 | 0.0019 |  | 1242.797 | 1.55981 | -0.00267
| 1242.676 | 1.34557 | 0.00183 |  | 1242.676 | 1.55977 | -0.00268
| 1242.556 | 1.34553 | 0.00178 |  | 1242.556 | 1.55973 | -0.00269
| 1242.435 | 1.34549 | 0.00174 |  | 1242.435 | 1.5597 | -0.0027
| 1242.315 | 1.34546 | 0.00169 |  | 1242.315 | 1.55966 | -0.00273
| 1242.194 | 1.34544 | 0.00164 |  | 1242.194 | 1.55962 | -0.00276
| 1242.074 | 1.34541 | 0.00158 |  | 1242.074 | 1.55956 | -0.0028
| 1241.953 | 1.34536 | 0.00152 |  | 1241.953 | 1.55947 | -0.00282
| 1241.833 | 1.34531 | 0.00147 |  | 1241.833 | 1.55938 | -0.00282
| 1241.712 | 1.34525 | 0.00144 |  | 1241.712 | 1.55929 | -0.0028
| 1241.592 | 1.3452 | 0.00142 |  | 1241.592 | 1.55922 | -0.00275
| 1241.471 | 1.34517 | 0.00141 |  | 1241.471 | 1.55918 | -0.0027
| 1241.35 | 1.34516 | 0.0014 |  | 1241.35 | 1.55916 | -0.00266
| 1241.23 | 1.34516 | 0.00137 |  | 1241.23 | 1.55916 | -0.00264
| 1241.109 | 1.34516 | 0.00132 |  | 1241.109 | 1.55916 | -0.00265
| 1240.989 | 1.34514 | 0.00125 |  | 1240.989 | 1.55914 | -0.00268
| 1240.868 | 1.34511 | 0.00119 |  | 1240.868 | 1.5591 | -0.00272
| 1240.748 | 1.34506 | 0.00113 |  | 1240.748 | 1.55904 | -0.00274
| 1240.627 | 1.345 | 0.00108 |  | 1240.627 | 1.55896 | -0.00274
| 1240.507 | 1.34495 | 0.00106 |  | 1240.507 | 1.5589 | -0.00273
| 1240.386 | 1.34491 | 0.00104 |  | 1240.386 | 1.55885 | -0.00271
| 1240.266 | 1.34489 | 0.00102 |  | 1240.266 | 1.55881 | -0.00269
| 1240.145 | 1.34487 | 0.000986218 |  | 1240.145 | 1.55878 | -0.00269
| 1240.025 | 1.34486 | 0.000937401 |  | 1240.025 | 1.55874 | -0.00269
| 1239.904 | 1.34482 | 0.000880421 |  | 1239.904 | 1.55869 | -0.00269
| 1239.784 | 1.34478 | 0.00082604 |  | 1239.784 | 1.55864 | -0.00269
| 1239.663 | 1.34472 | 0.000783705 |  | 1239.663 | 1.55858 | -0.00267
| 1239.542 | 1.34466 | 0.000756538 |  | 1239.542 | 1.55854 | -0.00264
| 1239.422 | 1.34462 | 0.000739045 |  | 1239.422 | 1.55852 | -0.00261
| 1239.301 | 1.34459 | 0.000720544 |  | 1239.301 | 1.55851 | -0.00259
| 1239.181 | 1.34457 | 0.000690569 |  | 1239.181 | 1.55851 | -0.00259
| 1239.06 | 1.34454 | 0.000644693 |  | 1239.06 | 1.55849 | -0.00261
| 1238.94 | 1.3445 | 0.000587708 |  | 1238.94 | 1.55846 | -0.00264
| 1238.819 | 1.34444 | 0.000531375 |  | 1238.819 | 1.55841 | -0.00267
| 1238.699 | 1.34437 | 0.000488952 |  | 1238.699 | 1.55834 | -0.00268
| 1238.578 | 1.34429 | 0.000468624 |  | 1238.578 | 1.55828 | -0.00267
| 1238.458 | 1.34422 | 0.000469128 |  | 1238.458 | 1.55823 | -0.00264
| 1238.337 | 1.34416 | 0.000480303 |  | 1238.337 | 1.55821 | -0.00262
| 1238.217 | 1.34413 | 0.000488105 |  | 1238.217 | 1.55819 | -0.00261
| 1238.096 | 1.34411 | 0.000481897 |  | 1238.096 | 1.55818 | -0.00262
| 1237.976 | 1.34409 | 0.000458926 |  | 1237.976 | 1.55816 | -0.00265
| 1237.855 | 1.34405 | 0.000426174 |  | 1237.855 | 1.55811 | -0.00268
| 1237.734 | 1.344 | 0.000396277 |  | 1237.734 | 1.55804 | -0.0027
| 1237.614 | 1.34394 | 0.000380605 |  | 1237.614 | 1.55797 | -0.0027
| 1237.493 | 1.34388 | 0.000383508 |  | 1237.493 | 1.5579 | -0.00268
| 1237.373 | 1.34384 | 0.000399034 |  | 1237.373 | 1.55785 | -0.00265
| 1237.252 | 1.34382 | 0.00041429 |  | 1237.252 | 1.55782 | -0.00262
| 1237.132 | 1.34381 | 0.000415488 |  | 1237.132 | 1.5578 | -0.00261
| 1237.011 | 1.34381 | 0.000395079 |  | 1237.011 | 1.55778 | -0.00261
| 1236.891 | 1.34379 | 0.000356162 |  | 1236.891 | 1.55775 | -0.00263
| 1236.77 | 1.34376 | 0.000310619 |  | 1236.77 | 1.55769 | -0.00265
| 1236.65 | 1.3437 | 0.00027436 |  | 1236.65 | 1.55763 | -0.00265
| 1236.529 | 1.34363 | 0.000258902 |  | 1236.529 | 1.55756 | -0.00263
| 1236.409 | 1.34357 | 0.000266207 |  | 1236.409 | 1.5575 | -0.00259
| 1236.288 | 1.34353 | 0.000287585 |  | 1236.288 | 1.55746 | -0.00255
| 1236.168 | 1.34351 | 0.000307382 |  | 1236.168 | 1.55745 | -0.00251
| 1236.047 | 1.34351 | 0.000311508 |  | 1236.047 | 1.55744 | -0.00249
| 1235.927 | 1.34351 | 0.000293475 |  | 1235.927 | 1.55743 | -0.00249
| 1235.806 | 1.3435 | 0.00025703 |  | 1235.806 | 1.55741 | -0.0025
| 1235.686 | 1.34347 | 0.00021461 |  | 1235.686 | 1.55738 | -0.00251
| 1235.565 | 1.34343 | 0.000180078 |  | 1235.565 | 1.55733 | -0.0025
| 1235.444 | 1.34337 | 0.000162522 |  | 1235.444 | 1.55729 | -0.00249
| 1235.324 | 1.34333 | 0.000160961 |  | 1235.324 | 1.55726 | -0.00246
| 1235.203 | 1.3433 | 0.000166194 |  | 1235.203 | 1.55725 | -0.00244
| 1235.083 | 1.34328 | 0.000164709 |  | 1235.083 | 1.55725 | -0.00244
| 1234.962 | 1.34327 | 0.000146207 |  | 1234.962 | 1.55724 | -0.00245
| 1234.842 | 1.34326 | 0.000108564 |  | 1234.842 | 1.55722 | -0.00248
| 1234.721 | 1.34323 | 5.9005e-05 |  | 1234.721 | 1.55718 | -0.00251
| 1234.601 | 1.34318 | 1.0619e-05 |  | 1234.601 | 1.55713 | -0.00252
| 1234.48 | 1.34311 | -2.408e-05 |  | 1234.48 | 1.55706 | -0.00252
| 1234.36 | 1.34304 | -3.82876e-05 |  | 1234.36 | 1.55701 | -0.0025
| 1234.239 | 1.34297 | -3.48535e-05 |  | 1234.239 | 1.55697 | -0.00247
| 1234.119 | 1.34292 | -2.38457e-05 |  | 1234.119 | 1.55695 | -0.00245
| 1233.998 | 1.34288 | -1.62468e-05 |  | 1233.998 | 1.55694 | -0.00244
| 1233.877 | 1.34284 | -1.86484e-05 |  | 1233.877 | 1.55692 | -0.00244
| 1233.757 | 1.3428 | -2.87931e-05 |  | 1233.757 | 1.5569 | -0.00245
| 1233.636 | 1.34275 | -3.82459e-05 |  | 1233.636 | 1.55686 | -0.00246
| 1233.516 | 1.34268 | -3.70752e-05 |  | 1233.516 | 1.55682 | -0.00246
| 1233.395 | 1.34262 | -1.82417e-05 |  | 1233.395 | 1.55678 | -0.00244
| 1233.275 | 1.34257 | 1.67033e-05 |  | 1233.275 | 1.55675 | -0.00242
| 1233.154 | 1.34254 | 5.93219e-05 |  | 1233.154 | 1.55674 | -0.00241
| 1233.034 | 1.34252 | 9.77545e-05 |  | 1233.034 | 1.55673 | -0.00241
| 1232.913 | 1.34252 | 0.000122141 |  | 1232.913 | 1.55672 | -0.00242
| 1232.793 | 1.34253 | 0.000129054 |  | 1232.793 | 1.5567 | -0.00246
| 1232.672 | 1.34253 | 0.000122584 |  | 1232.672 | 1.55665 | -0.00249
| 1232.552 | 1.34251 | 0.000111752 |  | 1232.552 | 1.55659 | -0.0025
| 1232.431 | 1.34249 | 0.000104525 |  | 1232.431 | 1.55652 | -0.0025
| 1232.311 | 1.34248 | 0.000103595 |  | 1232.311 | 1.55647 | -0.00247
| 1232.19 | 1.34246 | 0.000104974 |  | 1232.19 | 1.55643 | -0.00243
| 1232.07 | 1.34246 | 0.000100086 |  | 1232.07 | 1.55642 | -0.00239
| 1231.949 | 1.34246 | 8.08185e-05 |  | 1231.949 | 1.55642 | -0.00238
| 1231.828 | 1.34246 | 4.47425e-05 |  | 1231.828 | 1.55643 | -0.00239
| 1231.708 | 1.34243 | -2.14472e-06 |  | 1231.708 | 1.55642 | -0.00241
| 1231.587 | 1.34239 | -4.80396e-05 |  | 1231.587 | 1.5564 | -0.00244
| 1231.467 | 1.34232 | -7.95853e-05 |  | 1231.467 | 1.55635 | -0.00247
| 1231.346 | 1.34225 | -8.81115e-05 |  | 1231.346 | 1.5563 | -0.00248
| 1231.226 | 1.34218 | -7.34895e-05 |  | 1231.226 | 1.55625 | -0.00248
| 1231.105 | 1.34213 | -4.37175e-05 |  | 1231.105 | 1.55622 | -0.00248
| 1230.985 | 1.3421 | -1.12799e-05 |  | 1230.985 | 1.55619 | -0.00248
| 1230.864 | 1.34208 | 1.31504e-05 |  | 1230.864 | 1.55616 | -0.0025
| 1230.744 | 1.34207 | 2.5041e-05 |  | 1230.744 | 1.55611 | -0.00252
| 1230.623 | 1.34205 | 2.70582e-05 |  | 1230.623 | 1.55605 | -0.00255
| 1230.503 | 1.34203 | 2.698e-05 |  | 1230.503 | 1.55597 | -0.00256
| 1230.382 | 1.34201 | 3.17376e-05 |  | 1230.382 | 1.55588 | -0.00254
| 1230.262 | 1.34198 | 4.36855e-05 |  | 1230.262 | 1.5558 | -0.0025
| 1230.141 | 1.34197 | 5.82183e-05 |  | 1230.141 | 1.55575 | -0.00243
| 1230.021 | 1.34197 | 6.63087e-05 |  | 1230.021 | 1.55573 | -0.00237
| 1229.9 | 1.34198 | 5.97453e-05 |  | 1229.9 | 1.55573 | -0.00233
| 1229.78 | 1.34198 | 3.63772e-05 |  | 1229.78 | 1.55574 | -0.00231
| 1229.659 | 1.34196 | 1.54144e-06 |  | 1229.659 | 1.55574 | -0.00231
| 1229.538 | 1.34192 | -3.2172e-05 |  | 1229.538 | 1.55572 | -0.00232
| 1229.418 | 1.34187 | -5.15095e-05 |  | 1229.418 | 1.55569 | -0.00233
| 1229.297 | 1.34181 | -4.83062e-05 |  | 1229.297 | 1.55565 | -0.00232
| 1229.177 | 1.34176 | -2.39993e-05 |  | 1229.177 | 1.55562 | -0.0023
| 1229.056 | 1.34174 | 1.05287e-05 |  | 1229.056 | 1.55559 | -0.00227
| 1228.936 | 1.34173 | 3.98131e-05 |  | 1228.936 | 1.55559 | -0.00225
| 1228.815 | 1.34175 | 5.03129e-05 |  | 1228.815 | 1.55559 | -0.00225
| 1228.695 | 1.34176 | 3.65767e-05 |  | 1228.695 | 1.55559 | -0.00227
| 1228.574 | 1.34176 | 3.86878e-06 |  | 1228.574 | 1.55556 | -0.00229
| 1228.454 | 1.34174 | -3.50946e-05 |  | 1228.454 | 1.55553 | -0.00232
| 1228.333 | 1.34169 | -6.53778e-05 |  | 1228.333 | 1.55547 | -0.00232
| 1228.213 | 1.34164 | -7.65125e-05 |  | 1228.213 | 1.55542 | -0.00231
| 1228.092 | 1.34158 | -6.75157e-05 |  | 1228.092 | 1.55538 | -0.00228
| 1227.971 | 1.34155 | -4.54175e-05 |  | 1227.971 | 1.55536 | -0.00226
| 1227.851 | 1.34153 | -2.2352e-05 |  | 1227.851 | 1.55535 | -0.00224
| 1227.73 | 1.34152 | -9.01799e-06 |  | 1227.73 | 1.55535 | -0.00225
| 1227.61 | 1.34152 | -9.86829e-06 |  | 1227.61 | 1.55534 | -0.00227
| 1227.489 | 1.34151 | -2.18245e-05 |  | 1227.489 | 1.5553 | -0.0023
| 1227.369 | 1.34149 | -3.70074e-05 |  | 1227.369 | 1.55524 | -0.00232
| 1227.248 | 1.34146 | -4.67447e-05 |  | 1227.248 | 1.55518 | -0.00231
| 1227.128 | 1.34142 | -4.67168e-05 |  | 1227.128 | 1.55511 | -0.00229
| 1227.007 | 1.3414 | -3.86221e-05 |  | 1227.007 | 1.55507 | -0.00224
| 1226.887 | 1.34138 | -2.86062e-05 |  | 1226.887 | 1.55504 | -0.00219
| 1226.766 | 1.34137 | -2.38702e-05 |  | 1226.766 | 1.55504 | -0.00216
| 1226.646 | 1.34136 | -2.80846e-05 |  | 1226.646 | 1.55504 | -0.00214
| 1226.525 | 1.34135 | -3.96511e-05 |  | 1226.525 | 1.55505 | -0.00213
| 1226.405 | 1.34132 | -5.27407e-05 |  | 1226.405 | 1.55503 | -0.00213
| 1226.284 | 1.34129 | -6.04847e-05 |  | 1226.284 | 1.55502 | -0.00213
| 1226.164 | 1.34126 | -5.87779e-05 |  | 1226.164 | 1.555 | -0.00212
| 1226.043 | 1.34124 | -4.93086e-05 |  | 1226.043 | 1.55499 | -0.0021
| 1225.922 | 1.34122 | -3.82385e-05 |  | 1225.922 | 1.555 | -0.00209
| 1225.802 | 1.34122 | -3.34674e-05 |  | 1225.802 | 1.55501 | -0.0021
| 1225.681 | 1.34122 | -4.02692e-05 |  | 1225.681 | 1.55502 | -0.00212
| 1225.561 | 1.34121 | -5.8211e-05 |  | 1225.561 | 1.55502 | -0.00216
| 1225.44 | 1.3412 | -8.13927e-05 |  | 1225.44 | 1.555 | -0.00221
| 1225.32 | 1.34117 | -0.000101959 |  | 1225.32 | 1.55495 | -0.00225
| 1225.199 | 1.34113 | -0.000113108 |  | 1225.199 | 1.55489 | -0.00227
| 1225.079 | 1.3411 | -0.000114055 |  | 1225.079 | 1.55483 | -0.00227
| 1224.958 | 1.34108 | -0.000109738 |  | 1224.958 | 1.55478 | -0.00226
| 1224.838 | 1.34107 | -0.000108517 |  | 1224.838 | 1.55475 | -0.00224
| 1224.717 | 1.34106 | -0.000117976 |  | 1224.717 | 1.55473 | -0.00224
| 1224.597 | 1.34105 | -0.000140457 |  | 1224.597 | 1.5547 | -0.00224
| 1224.476 | 1.34103 | -0.00017156 |  | 1224.476 | 1.55467 | -0.00225
| 1224.355 | 1.34099 | -0.000202123 |  | 1224.355 | 1.55463 | -0.00225
| 1224.235 | 1.34094 | -0.000222522 |  | 1224.235 | 1.55458 | -0.00224
| 1224.115 | 1.34088 | -0.000226968 |  | 1224.115 | 1.55454 | -0.00222
| 1223.994 | 1.34083 | -0.000216795 |  | 1223.994 | 1.55451 | -0.00219
| 1223.873 | 1.34079 | -0.000199371 |  | 1223.873 | 1.55451 | -0.00216
| 1223.753 | 1.34076 | -0.000184303 |  | 1223.753 | 1.55451 | -0.00215
| 1223.632 | 1.34074 | -0.000178153 |  | 1223.632 | 1.55452 | -0.00216
| 1223.512 | 1.34072 | -0.000180844 |  | 1223.512 | 1.55451 | -0.00219
| 1223.391 | 1.34068 | -0.000185745 |  | 1223.391 | 1.55449 | -0.00222
| 1223.271 | 1.34063 | -0.00018217 |  | 1223.271 | 1.55444 | -0.00224
| 1223.15 | 1.34058 | -0.00016121 |  | 1223.15 | 1.55439 | -0.00225
| 1223.03 | 1.34053 | -0.000120566 |  | 1223.03 | 1.55434 | -0.00223
| 1222.909 | 1.3405 | -6.63395e-05 |  | 1222.909 | 1.55431 | -0.0022
| 1222.789 | 1.3405 | -1.11368e-05 |  | 1222.789 | 1.55431 | -0.00218
| 1222.668 | 1.34053 | 3.08232e-05 |  | 1222.668 | 1.55432 | -0.00218
| 1222.548 | 1.34056 | 4.95562e-05 |  | 1222.548 | 1.55433 | -0.0022
| 1222.427 | 1.3406 | 4.36085e-05 |  | 1222.427 | 1.55432 | -0.00224
| 1222.307 | 1.34062 | 1.89175e-05 |  | 1222.307 | 1.55428 | -0.00229
| 1222.186 | 1.34062 | -1.28745e-05 |  | 1222.186 | 1.55422 | -0.00232
| 1222.065 | 1.34061 | -4.06564e-05 |  | 1222.065 | 1.55415 | -0.00234
| 1221.945 | 1.34058 | -5.8679e-05 |  | 1221.945 | 1.55408 | -0.00233
| 1221.824 | 1.34056 | -6.7236e-05 |  | 1221.824 | 1.55403 | -0.0023
| 1221.704 | 1.34055 | -7.25906e-05 |  | 1221.704 | 1.554 | -0.00227
| 1221.583 | 1.34055 | -8.20946e-05 |  | 1221.583 | 1.55398 | -0.00225
| 1221.463 | 1.34054 | -0.000100309 |  | 1221.463 | 1.55397 | -0.00225
| 1221.342 | 1.34053 | -0.000126442 |  | 1221.342 | 1.55395 | -0.00227
| 1221.222 | 1.3405 | -0.000155022 |  | 1221.222 | 1.55391 | -0.00228
| 1221.101 | 1.34047 | -0.000178621 |  | 1221.101 | 1.55386 | -0.00229
| 1220.981 | 1.34043 | -0.000192014 |  | 1220.981 | 1.55381 | -0.00228
| 1220.86 | 1.34039 | -0.000194669 |  | 1220.86 | 1.55377 | -0.00226
| 1220.74 | 1.34036 | -0.000190844 |  | 1220.74 | 1.55374 | -0.00224
| 1220.619 | 1.34034 | -0.00018751 |  | 1220.619 | 1.55371 | -0.00222
| 1220.499 | 1.34032 | -0.000190321 |  | 1220.499 | 1.5537 | -0.00222
| 1220.378 | 1.34031 | -0.000201236 |  | 1220.378 | 1.55368 | -0.00222
| 1220.258 | 1.34028 | -0.00021752 |  | 1220.258 | 1.55364 | -0.00223
| 1220.137 | 1.34025 | -0.000233331 |  | 1220.137 | 1.55359 | -0.00223
| 1220.016 | 1.34021 | -0.000242721 |  | 1220.016 | 1.55354 | -0.00222
| 1219.896 | 1.34017 | -0.00024328 |  | 1219.896 | 1.5535 | -0.00219
| 1219.775 | 1.34014 | -0.000236637 |  | 1219.775 | 1.55347 | -0.00215
| 1219.655 | 1.34011 | -0.000227938 |  | 1219.655 | 1.55345 | -0.00211
| 1219.534 | 1.34009 | -0.000222624 |  | 1219.534 | 1.55346 | -0.00208
| 1219.414 | 1.34007 | -0.000223292 |  | 1219.414 | 1.55347 | -0.00208
| 1219.293 | 1.34004 | -0.000228708 |  | 1219.293 | 1.55347 | -0.00208
| 1219.173 | 1.34001 | -0.000233637 |  | 1219.173 | 1.55345 | -0.0021
| 1219.052 | 1.33997 | -0.000231914 |  | 1219.052 | 1.55343 | -0.00211
| 1218.932 | 1.33993 | -0.000219633 |  | 1218.932 | 1.55339 | -0.00211
| 1218.811 | 1.3399 | -0.000197767 |  | 1218.811 | 1.55336 | -0.00209
| 1218.691 | 1.33988 | -0.000171225 |  | 1218.691 | 1.55334 | -0.00207
| 1218.57 | 1.33987 | -0.000147789 |  | 1218.57 | 1.55334 | -0.00205
| 1218.449 | 1.33987 | -0.000133898 |  | 1218.449 | 1.55335 | -0.00205
| 1218.329 | 1.33987 | -0.000131799 |  | 1218.329 | 1.55336 | -0.00206
| 1218.208 | 1.33986 | -0.000139173 |  | 1218.208 | 1.55336 | -0.00209
| 1218.088 | 1.33985 | -0.000149629 |  | 1218.088 | 1.55334 | -0.00213
| 1217.967 | 1.33982 | -0.000156682 |  | 1217.967 | 1.5533 | -0.00216
| 1217.847 | 1.3398 | -0.000156467 |  | 1217.847 | 1.55325 | -0.00218
| 1217.726 | 1.33978 | -0.000149791 |  | 1217.726 | 1.5532 | -0.00218
| 1217.606 | 1.33976 | -0.000140841 |  | 1217.606 | 1.55316 | -0.00217
| 1217.485 | 1.33975 | -0.00013489 |  | 1217.485 | 1.55314 | -0.00216
| 1217.365 | 1.33974 | -0.000135479 |  | 1217.365 | 1.55312 | -0.00215
| 1217.244 | 1.33973 | -0.000141952 |  | 1217.244 | 1.5531 | -0.00216
| 1217.124 | 1.33971 | -0.000150149 |  | 1217.124 | 1.55308 | -0.00217
| 1217.003 | 1.33969 | -0.000154486 |  | 1217.003 | 1.55305 | -0.00218
| 1216.883 | 1.33966 | -0.000151388 |  | 1216.883 | 1.55302 | -0.00219
| 1216.762 | 1.33964 | -0.000141686 |  | 1216.762 | 1.55298 | -0.0022
| 1216.642 | 1.33964 | -0.000131602 |  | 1216.642 | 1.55294 | -0.0022
| 1216.521 | 1.33964 | -0.00012922 |  | 1216.521 | 1.55291 | -0.0022
| 1216.401 | 1.33964 | -0.000141369 |  | 1216.401 | 1.55288 | -0.0022
| 1216.28 | 1.33964 | -0.000169054 |  | 1216.28 | 1.55284 | -0.0022
| 1216.159 | 1.33962 | -0.000206778 |  | 1216.159 | 1.55281 | -0.00221
| 1216.039 | 1.33958 | -0.000243496 |  | 1216.039 | 1.55276 | -0.00221
| 1215.918 | 1.33952 | -0.000266125 |  | 1215.918 | 1.55272 | -0.0022
| 1215.798 | 1.33945 | -0.000265702 |  | 1215.798 | 1.55267 | -0.00217
| 1215.677 | 1.33939 | -0.000240425 |  | 1215.677 | 1.55265 | -0.00215
| 1215.557 | 1.33934 | -0.000196868 |  | 1215.557 | 1.55263 | -0.00213
| 1215.436 | 1.33932 | -0.000147186 |  | 1215.436 | 1.55263 | -0.00211
| 1215.316 | 1.33932 | -0.000104173 |  | 1215.316 | 1.55262 | -0.00211
| 1215.195 | 1.33933 | -7.69689e-05 |  | 1215.195 | 1.55261 | -0.00213
| 1215.075 | 1.33935 | -6.73231e-05 |  | 1215.075 | 1.55258 | -0.00215
| 1214.954 | 1.33936 | -7.05279e-05 |  | 1214.954 | 1.55254 | -0.00217
| 1214.834 | 1.33935 | -7.88535e-05 |  | 1214.834 | 1.55249 | -0.00218
| 1214.713 | 1.33935 | -8.45457e-05 |  | 1214.713 | 1.55244 | -0.00217
| 1214.593 | 1.33934 | -8.48722e-05 |  | 1214.593 | 1.55239 | -0.00214
| 1214.472 | 1.33934 | -8.30804e-05 |  | 1214.472 | 1.55236 | -0.00212
| 1214.351 | 1.33934 | -8.56828e-05 |  | 1214.351 | 1.55234 | -0.00209
| 1214.231 | 1.33935 | -9.98217e-05 |  | 1214.231 | 1.55233 | -0.00208
| 1214.11 | 1.33936 | -0.000128387 |  | 1214.11 | 1.55231 | -0.00207
| 1213.99 | 1.33935 | -0.000168844 |  | 1213.99 | 1.55229 | -0.00207
| 1213.869 | 1.33933 | -0.000212887 |  | 1213.869 | 1.55226 | -0.00207
| 1213.749 | 1.33929 | -0.000250954 |  | 1213.749 | 1.55222 | -0.00205
| 1213.628 | 1.33923 | -0.000275129 |  | 1213.628 | 1.55219 | -0.00203
| 1213.508 | 1.33917 | -0.00028269 |  | 1213.508 | 1.55218 | -0.002
| 1213.387 | 1.33912 | -0.000276741 |  | 1213.387 | 1.55217 | -0.00198
| 1213.267 | 1.33908 | -0.00026386 |  | 1213.267 | 1.55217 | -0.00196
| 1213.146 | 1.33905 | -0.000250889 |  | 1213.146 | 1.55218 | -0.00196
| 1213.026 | 1.33902 | -0.000241209 |  | 1213.026 | 1.55218 | -0.00197
| 1212.905 | 1.33899 | -0.000233947 |  | 1212.905 | 1.55217 | -0.00199
| 1212.785 | 1.33895 | -0.000224362 |  | 1212.785 | 1.55215 | -0.002
| 1212.664 | 1.33892 | -0.000207805 |  | 1212.664 | 1.55212 | -0.00201
| 1212.543 | 1.33888 | -0.000181268 |  | 1212.543 | 1.5521 | -0.00201
| 1212.423 | 1.33886 | -0.000147747 |  | 1212.423 | 1.55208 | -0.00201
| 1212.302 | 1.33885 | -0.000113356 |  | 1212.302 | 1.55207 | -0.00201
| 1212.182 | 1.33885 | -8.5777e-05 |  | 1212.182 | 1.55205 | -0.00202
| 1212.061 | 1.33887 | -7.06997e-05 |  | 1212.061 | 1.55203 | -0.00204
| 1211.941 | 1.33888 | -6.94594e-05 |  | 1211.941 | 1.552 | -0.00205
| 1211.82 | 1.33888 | -7.79239e-05 |  | 1211.82 | 1.55197 | -0.00207
| 1211.7 | 1.33887 | -8.93271e-05 |  | 1211.7 | 1.55193 | -0.00207
| 1211.579 | 1.33886 | -9.7315e-05 |  | 1211.579 | 1.55189 | -0.00207
| 1211.459 | 1.33884 | -9.91544e-05 |  | 1211.459 | 1.55186 | -0.00205
| 1211.338 | 1.33883 | -9.71615e-05 |  | 1211.338 | 1.55183 | -0.00204
| 1211.218 | 1.33883 | -9.66062e-05 |  | 1211.218 | 1.55182 | -0.00203
| 1211.097 | 1.33882 | -0.000103386 |  | 1211.097 | 1.5518 | -0.00203
| 1210.977 | 1.33882 | -0.0001201 |  | 1210.977 | 1.55179 | -0.00204
| 1210.856 | 1.33881 | -0.000144254 |  | 1210.856 | 1.55176 | -0.00205
| 1210.736 | 1.33878 | -0.000169123 |  | 1210.736 | 1.55173 | -0.00206
| 1210.615 | 1.33874 | -0.000186337 |  | 1210.615 | 1.5517 | -0.00206
| 1210.494 | 1.3387 | -0.000189787 |  | 1210.494 | 1.55166 | -0.00206
| 1210.374 | 1.33865 | -0.000178704 |  | 1210.374 | 1.55163 | -0.00205
| 1210.253 | 1.33862 | -0.000157005 |  | 1210.253 | 1.55161 | -0.00204
| 1210.133 | 1.3386 | -0.000132574 |  | 1210.133 | 1.55159 | -0.00203
| 1210.012 | 1.33859 | -0.000112553 |  | 1210.012 | 1.55157 | -0.00203
| 1209.892 | 1.33859 | -0.000100384 |  | 1209.892 | 1.55155 | -0.00202
| 1209.771 | 1.33858 | -9.51774e-05 |  | 1209.771 | 1.55152 | -0.00202
| 1209.651 | 1.33857 | -9.22205e-05 |  | 1209.651 | 1.5515 | -0.00201
| 1209.53 | 1.33856 | -8.72562e-05 |  | 1209.53 | 1.55148 | -0.002
| 1209.41 | 1.33855 | -7.87906e-05 |  | 1209.41 | 1.55147 | -0.00199
| 1209.289 | 1.33855 | -7.01023e-05 |  | 1209.289 | 1.55146 | -0.00199
| 1209.169 | 1.33856 | -6.836e-05 |  | 1209.169 | 1.55146 | -0.002
| 1209.048 | 1.33858 | -7.97772e-05 |  | 1209.048 | 1.55145 | -0.00201
| 1208.927 | 1.33859 | -0.000107266 |  | 1208.927 | 1.55144 | -0.00204
| 1208.807 | 1.33858 | -0.000147202 |  | 1208.807 | 1.55141 | -0.00207
| 1208.687 | 1.33856 | -0.00019023 |  | 1208.687 | 1.55138 | -0.00209
| 1208.566 | 1.33851 | -0.000225149 |  | 1208.566 | 1.55133 | -0.0021
| 1208.445 | 1.33846 | -0.000242241 |  | 1208.445 | 1.55129 | -0.0021
| 1208.325 | 1.3384 | -0.000239522 |  | 1208.325 | 1.55125 | -0.0021
| 1208.204 | 1.33836 | -0.00022146 |  | 1208.204 | 1.55122 | -0.0021
| 1208.084 | 1.33833 | -0.000198541 |  | 1208.084 | 1.55119 | -0.00209
| 1207.963 | 1.33832 | -0.00018133 |  | 1207.963 | 1.55116 | -0.0021
| 1207.843 | 1.33831 | -0.000176174 |  | 1207.843 | 1.55112 | -0.00211
| 1207.722 | 1.33829 | -0.000182186 |  | 1207.722 | 1.55107 | -0.00211
| 1207.602 | 1.33827 | -0.000192042 |  | 1207.602 | 1.55101 | -0.00209
| 1207.481 | 1.33823 | -0.000195935 |  | 1207.481 | 1.55097 | -0.00207
| 1207.361 | 1.33819 | -0.00018609 |  | 1207.361 | 1.55093 | -0.00203
| 1207.24 | 1.33816 | -0.000161556 |  | 1207.24 | 1.55092 | -0.00198
| 1207.12 | 1.33813 | -0.000128017 |  | 1207.12 | 1.55093 | -0.00195
| 1206.999 | 1.33813 | -9.54147e-05 |  | 1206.999 | 1.55095 | -0.00193
| 1206.879 | 1.33814 | -7.3919e-05 |  | 1206.879 | 1.55096 | -0.00194
| 1206.758 | 1.33816 | -6.86728e-05 |  | 1206.758 | 1.55097 | -0.00197
| 1206.637 | 1.33816 | -7.80757e-05 |  | 1206.637 | 1.55095 | -0.00201
| 1206.517 | 1.33816 | -9.50721e-05 |  | 1206.517 | 1.55092 | -0.00204
| 1206.396 | 1.33815 | -0.000110689 |  | 1206.396 | 1.55086 | -0.00206
| 1206.276 | 1.33813 | -0.000119124 |  | 1206.276 | 1.55081 | -0.00205
| 1206.155 | 1.33811 | -0.000118894 |  | 1206.155 | 1.55077 | -0.00203
| 1206.035 | 1.33809 | -0.000114826 |  | 1206.035 | 1.55074 | -0.00201
| 1205.914 | 1.33809 | -0.000113143 |  | 1205.914 | 1.55073 | -0.00199
| 1205.794 | 1.33808 | -0.000119152 |  | 1205.794 | 1.55073 | -0.00198
| 1205.673 | 1.33808 | -0.000133389 |  | 1205.673 | 1.55072 | -0.00198
| 1205.553 | 1.33806 | -0.000151236 |  | 1205.553 | 1.55071 | -0.002
| 1205.432 | 1.33804 | -0.000166162 |  | 1205.432 | 1.55068 | -0.00201
| 1205.312 | 1.33801 | -0.000172679 |  | 1205.312 | 1.55065 | -0.00202
| 1205.191 | 1.33798 | -0.000169713 |  | 1205.191 | 1.55062 | -0.00203
| 1205.071 | 1.33796 | -0.000161861 |  | 1205.071 | 1.55059 | -0.00203
| 1204.95 | 1.33796 | -0.000156642 |  | 1204.95 | 1.55056 | -0.00202
| 1204.83 | 1.33795 | -0.000160892 |  | 1204.83 | 1.55053 | -0.00202
| 1204.709 | 1.33795 | -0.000177892 |  | 1204.709 | 1.5505 | -0.00202
| 1204.588 | 1.33794 | -0.000204651 |  | 1204.588 | 1.55047 | -0.00202
| 1204.468 | 1.33791 | -0.000233524 |  | 1204.468 | 1.55043 | -0.00201
| 1204.347 | 1.33787 | -0.000256176 |  | 1204.347 | 1.55039 | -0.00198
| 1204.227 | 1.33783 | -0.000267232 |  | 1204.227 | 1.55037 | -0.00195
| 1204.106 | 1.33779 | -0.000266428 |  | 1204.106 | 1.55037 | -0.00192
| 1203.986 | 1.33775 | -0.000257863 |  | 1203.986 | 1.55039 | -0.0019
| 1203.865 | 1.33772 | -0.00024772 |  | 1203.865 | 1.55042 | -0.0019
| 1203.745 | 1.33769 | -0.0002402 |  | 1203.745 | 1.55043 | -0.00193
| 1203.624 | 1.33766 | -0.000235223 |  | 1203.624 | 1.55044 | -0.00197
| 1203.504 | 1.33763 | -0.0002289 |  | 1203.504 | 1.55041 | -0.00202
| 1203.383 | 1.3376 | -0.000215959 |  | 1203.383 | 1.55037 | -0.00207
| 1203.263 | 1.33757 | -0.0001944 |  | 1203.263 | 1.55031 | -0.00209
| 1203.142 | 1.33756 | -0.00016726 |  | 1203.142 | 1.55025 | -0.00208
| 1203.021 | 1.33756 | -0.000142658 |  | 1203.021 | 1.5502 | -0.00207
| 1202.901 | 1.33757 | -0.000130525 |  | 1202.901 | 1.55017 | -0.00204
| 1202.781 | 1.33758 | -0.000137601 |  | 1202.781 | 1.55016 | -0.00203
| 1202.66 | 1.33758 | -0.000163627 |  | 1202.66 | 1.55015 | -0.00203
| 1202.539 | 1.33757 | -0.000199859 |  | 1202.539 | 1.55014 | -0.00205
| 1202.419 | 1.33753 | -0.000232379 |  | 1202.419 | 1.55011 | -0.00206
| 1202.298 | 1.33747 | -0.000247743 |  | 1202.298 | 1.55008 | -0.00208
| 1202.178 | 1.33741 | -0.000238975 |  | 1202.178 | 1.55004 | -0.00208
| 1202.057 | 1.33736 | -0.000208414 |  | 1202.057 | 1.55 | -0.00207
| 1201.937 | 1.33733 | -0.000167018 |  | 1201.937 | 1.54997 | -0.00206
| 1201.816 | 1.33732 | -0.000129427 |  | 1201.816 | 1.54996 | -0.00206
| 1201.696 | 1.33733 | -0.000107781 |  | 1201.696 | 1.54995 | -0.00206
| 1201.575 | 1.33734 | -0.00010598 |  | 1201.575 | 1.54993 | -0.00208
| 1201.455 | 1.33734 | -0.000118361 |  | 1201.455 | 1.54989 | -0.0021
| 1201.334 | 1.33732 | -0.000133407 |  | 1201.334 | 1.54984 | -0.00212
| 1201.214 | 1.33728 | -0.000138589 |  | 1201.214 | 1.54979 | -0.00212
| 1201.093 | 1.33725 | -0.000127263 |  | 1201.093 | 1.54974 | -0.0021
| 1200.973 | 1.33722 | -0.000100794 |  | 1200.973 | 1.5497 | -0.00207
| 1200.852 | 1.3372 | -6.79568e-05 |  | 1200.852 | 1.54969 | -0.00205
| 1200.731 | 1.33721 | -4.0219e-05 |  | 1200.731 | 1.54968 | -0.00204
| 1200.611 | 1.33722 | -2.63795e-05 |  | 1200.611 | 1.54967 | -0.00205
| 1200.49 | 1.33723 | -2.84671e-05 |  | 1200.49 | 1.54965 | -0.00207
| 1200.37 | 1.33724 | -4.12911e-05 |  | 1200.37 | 1.54961 | -0.00209
| 1200.249 | 1.33723 | -5.58487e-05 |  | 1200.249 | 1.54955 | -0.00209
| 1200.129 | 1.33721 | -6.46757e-05 |  | 1200.129 | 1.54949 | -0.00208
| 1200.008 | 1.3372 | -6.55953e-05 |  | 1200.008 | 1.54945 | -0.00204
| 1199.888 | 1.33719 | -6.24341e-05 |  | 1199.888 | 1.54942 | -0.00199
| 1199.767 | 1.33719 | -6.34016e-05 |  | 1199.767 | 1.54942 | -0.00196
| 1199.647 | 1.33719 | -7.51169e-05 |  | 1199.647 | 1.54943 | -0.00194
| 1199.526 | 1.33719 | -9.97428e-05 |  | 1199.526 | 1.54944 | -0.00195
| 1199.406 | 1.33717 | -0.000132138 |  | 1199.406 | 1.54943 | -0.00197
| 1199.285 | 1.33714 | -0.000162351 |  | 1199.285 | 1.54941 | -0.00199
| 1199.165 | 1.33709 | -0.000180386 |  | 1199.165 | 1.54936 | -0.00199
| 1199.044 | 1.33704 | -0.000180826 |  | 1199.044 | 1.54932 | -0.00198
| 1198.923 | 1.337 | -0.000165413 |  | 1198.923 | 1.54929 | -0.00195
| 1198.803 | 1.33697 | -0.000142628 |  | 1198.803 | 1.54929 | -0.00191
| 1198.682 | 1.33696 | -0.000122209 |  | 1198.682 | 1.5493 | -0.00189
| 1198.562 | 1.33695 | -0.000111303 |  | 1198.562 | 1.54933 | -0.0019
| 1198.441 | 1.33694 | -0.000110631 |  | 1198.441 | 1.54934 | -0.00193
| 1198.321 | 1.33692 | -0.00011411 |  | 1198.321 | 1.54934 | -0.00197
| 1198.2 | 1.33689 | -0.00011278 |  | 1198.2 | 1.54931 | -0.00202
| 1198.08 | 1.33686 | -0.000100608 |  | 1198.08 | 1.54926 | -0.00204
| 1197.959 | 1.33684 | -7.77619e-05 |  | 1197.959 | 1.5492 | -0.00205
| 1197.839 | 1.33684 | -5.15252e-05 |  | 1197.839 | 1.54916 | -0.00204
| 1197.718 | 1.33685 | -3.34033e-05 |  | 1197.718 | 1.54913 | -0.00203
| 1197.598 | 1.33687 | -3.25363e-05 |  | 1197.598 | 1.54912 | -0.00203
| 1197.477 | 1.33688 | -5.12355e-05 |  | 1197.477 | 1.54911 | -0.00203
| 1197.357 | 1.33688 | -8.31763e-05 |  | 1197.357 | 1.54909 | -0.00205
| 1197.236 | 1.33685 | -0.000115308 |  | 1197.236 | 1.54905 | -0.00207
| 1197.115 | 1.33681 | -0.000134205 |  | 1197.115 | 1.54901 | -0.00207
| 1196.995 | 1.33677 | -0.000132985 |  | 1196.995 | 1.54897 | -0.00207
| 1196.875 | 1.33673 | -0.000113899 |  | 1196.875 | 1.54894 | -0.00206
| 1196.754 | 1.33672 | -8.87587e-05 |  | 1196.754 | 1.54892 | -0.00204
| 1196.633 | 1.33673 | -7.25965e-05 |  | 1196.633 | 1.54892 | -0.00204
| 1196.513 | 1.33674 | -7.65662e-05 |  | 1196.513 | 1.54891 | -0.00206
| 1196.392 | 1.33675 | -0.000103191 |  | 1196.392 | 1.54889 | -0.0021
| 1196.272 | 1.33673 | -0.000143115 |  | 1196.272 | 1.54884 | -0.00213
| 1196.151 | 1.33669 | -0.000180778 |  | 1196.151 | 1.54878 | -0.00215
| 1196.031 | 1.33664 | -0.000200581 |  | 1196.031 | 1.54871 | -0.00215
| 1195.91 | 1.33658 | -0.000194774 |  | 1195.91 | 1.54865 | -0.00212
| 1195.79 | 1.33653 | -0.000166102 |  | 1195.79 | 1.54861 | -0.00209
| 1195.669 | 1.3365 | -0.000127123 |  | 1195.669 | 1.54859 | -0.00205
| 1195.549 | 1.33649 | -9.37502e-05 |  | 1195.549 | 1.54859 | -0.00204
| 1195.428 | 1.3365 | -7.76232e-05 |  | 1195.428 | 1.54859 | -0.00204
| 1195.308 | 1.33651 | -8.15953e-05 |  | 1195.308 | 1.54857 | -0.00207
| 1195.187 | 1.3365 | -9.80824e-05 |  | 1195.187 | 1.54853 | -0.00209
| 1195.066 | 1.33648 | -0.0001139 |  | 1195.066 | 1.54847 | -0.0021
| 1194.946 | 1.33644 | -0.000117271 |  | 1194.946 | 1.54841 | -0.00208
| 1194.825 | 1.3364 | -0.000103234 |  | 1194.825 | 1.54835 | -0.00205
| 1194.705 | 1.33638 | -7.64906e-05 |  | 1194.705 | 1.54833 | -0.002
| 1194.584 | 1.33638 | -4.84949e-05 |  | 1194.584 | 1.54833 | -0.00196
| 1194.464 | 1.33639 | -3.19603e-05 |  | 1194.464 | 1.54834 | -0.00194
| 1194.343 | 1.33641 | -3.41366e-05 |  | 1194.343 | 1.54836 | -0.00194
| 1194.223 | 1.33641 | -5.3401e-05 |  | 1194.223 | 1.54836 | -0.00197
| 1194.102 | 1.33641 | -8.10798e-05 |  | 1194.102 | 1.54834 | -0.002
| 1193.982 | 1.33638 | -0.000105412 |  | 1193.982 | 1.5483 | -0.00203
| 1193.861 | 1.33635 | -0.000117968 |  | 1193.861 | 1.54824 | -0.00203
| 1193.741 | 1.33632 | -0.000117348 |  | 1193.741 | 1.5482 | -0.00202
| 1193.62 | 1.3363 | -0.000109717 |  | 1193.62 | 1.54816 | -0.002
| 1193.5 | 1.33629 | -0.000104899 |  | 1193.5 | 1.54814 | -0.00198
| 1193.379 | 1.33628 | -0.000109926 |  | 1193.379 | 1.54812 | -0.00197
| 1193.259 | 1.33627 | -0.000126244 |  | 1193.259 | 1.5481 | -0.00198
| 1193.138 | 1.33625 | -0.000147296 |  | 1193.138 | 1.54807 | -0.00198
| 1193.017 | 1.33621 | -0.000163586 |  | 1193.017 | 1.54804 | -0.00197
| 1192.897 | 1.33617 | -0.000166525 |  | 1192.897 | 1.548 | -0.00196
| 1192.776 | 1.33613 | -0.000154039 |  | 1192.776 | 1.54798 | -0.00193
| 1192.656 | 1.3361 | -0.00013222 |  | 1192.656 | 1.54797 | -0.0019
| 1192.535 | 1.33609 | -0.000111954 |  | 1192.535 | 1.54797 | -0.00189
| 1192.415 | 1.33609 | -0.000103989 |  | 1192.415 | 1.54798 | -0.00189
| 1192.294 | 1.33609 | -0.000112751 |  | 1192.294 | 1.54798 | -0.00191
| 1192.174 | 1.33608 | -0.000134684 |  | 1192.174 | 1.54796 | -0.00194
| 1192.053 | 1.33606 | -0.000159561 |  | 1192.053 | 1.54793 | -0.00196
| 1191.933 | 1.33601 | -0.00017526 |  | 1191.933 | 1.54788 | -0.00197
| 1191.812 | 1.33597 | -0.000174497 |  | 1191.812 | 1.54784 | -0.00195
| 1191.692 | 1.33592 | -0.000157759 |  | 1191.692 | 1.54781 | -0.00193
| 1191.571 | 1.33589 | -0.000133108 |  | 1191.571 | 1.5478 | -0.0019
| 1191.451 | 1.33588 | -0.000111183 |  | 1191.451 | 1.54781 | -0.0019
| 1191.33 | 1.33587 | -9.92516e-05 |  | 1191.33 | 1.54782 | -0.00192
| 1191.209 | 1.33586 | -9.77609e-05 |  | 1191.209 | 1.54781 | -0.00195
| 1191.089 | 1.33584 | -9.9463e-05 |  | 1191.089 | 1.54778 | -0.00199
| 1190.969 | 1.33581 | -9.40803e-05 |  | 1190.969 | 1.54772 | -0.00202
| 1190.848 | 1.33577 | -7.48216e-05 |  | 1190.848 | 1.54766 | -0.00202
| 1190.727 | 1.33575 | -4.2549e-05 |  | 1190.727 | 1.54761 | -0.002
| 1190.607 | 1.33575 | -7.07255e-06 |  | 1190.607 | 1.54758 | -0.00197
| 1190.486 | 1.33577 | 1.69578e-05 |  | 1190.486 | 1.54756 | -0.00194
| 1190.366 | 1.3358 | 1.7261e-05 |  | 1190.366 | 1.54757 | -0.00193
| 1190.245 | 1.33583 | -9.55923e-06 |  | 1190.245 | 1.54757 | -0.00195
| 1190.125 | 1.33583 | -5.51162e-05 |  | 1190.125 | 1.54756 | -0.00198
| 1190.004 | 1.3358 | -0.000102656 |  | 1190.004 | 1.54752 | -0.00201
| 1189.884 | 1.33575 | -0.00013362 |  | 1189.884 | 1.54747 | -0.00202
| 1189.763 | 1.33568 | -0.000136741 |  | 1189.763 | 1.54741 | -0.00202
| 1189.643 | 1.33563 | -0.00011244 |  | 1189.643 | 1.54737 | -0.002
| 1189.522 | 1.3356 | -7.29191e-05 |  | 1189.522 | 1.54735 | -0.00197
| 1189.401 | 1.33559 | -3.60242e-05 |  | 1189.401 | 1.54734 | -0.00196
| 1189.281 | 1.3356 | -1.69069e-05 |  | 1189.281 | 1.54734 | -0.00196
| 1189.16 | 1.33562 | -2.10309e-05 |  | 1189.16 | 1.54734 | -0.00199
| 1189.04 | 1.33561 | -4.14296e-05 |  | 1189.04 | 1.54731 | -0.00203
| 1188.919 | 1.33559 | -6.3581e-05 |  | 1188.919 | 1.54726 | -0.00206
| 1188.799 | 1.33555 | -7.2415e-05 |  | 1188.799 | 1.54719 | -0.00207
| 1188.678 | 1.33551 | -6.02192e-05 |  | 1188.678 | 1.54712 | -0.00206
| 1188.558 | 1.33549 | -3.07616e-05 |  | 1188.558 | 1.54707 | -0.00203
| 1188.437 | 1.33549 | 2.38665e-06 |  | 1188.437 | 1.54705 | -0.002
| 1188.317 | 1.3355 | 2.28453e-05 |  | 1188.317 | 1.54703 | -0.00198
| 1188.196 | 1.33553 | 1.83874e-05 |  | 1188.196 | 1.54701 | -0.00198
| 1188.076 | 1.33555 | -1.18332e-05 |  | 1188.076 | 1.54699 | -0.00199
| 1187.955 | 1.33555 | -5.8766e-05 |  | 1187.955 | 1.54694 | -0.002
| 1187.835 | 1.33552 | -0.000106301 |  | 1187.835 | 1.54688 | -0.002
| 1187.714 | 1.33548 | -0.000139617 |  | 1187.714 | 1.54683 | -0.00198
| 1187.594 | 1.33542 | -0.000151131 |  | 1187.594 | 1.54678 | -0.00193
| 1187.473 | 1.33537 | -0.000143001 |  | 1187.473 | 1.54677 | -0.00188
| 1187.353 | 1.33533 | -0.000124097 |  | 1187.353 | 1.54677 | -0.00185
| 1187.232 | 1.33531 | -0.000105324 |  | 1187.232 | 1.54679 | -0.00184
| 1187.111 | 1.33529 | -9.30021e-05 |  | 1187.111 | 1.54679 | -0.00186
| 1186.991 | 1.33528 | -8.71662e-05 |  | 1186.991 | 1.54678 | -0.00188
| 1186.87 | 1.33526 | -8.26996e-05 |  | 1186.87 | 1.54673 | -0.00191
| 1186.75 | 1.33524 | -7.44482e-05 |  | 1186.75 | 1.54668 | -0.00191
| 1186.629 | 1.33523 | -6.1533e-05 |  | 1186.629 | 1.54662 | -0.00188
| 1186.509 | 1.33522 | -4.9094e-05 |  | 1186.509 | 1.54659 | -0.00184
| 1186.388 | 1.33523 | -4.70743e-05 |  | 1186.388 | 1.54658 | -0.0018
| 1186.268 | 1.33524 | -6.37551e-05 |  | 1186.268 | 1.5466 | -0.00177
| 1186.147 | 1.33525 | -0.000100826 |  | 1186.147 | 1.54662 | -0.00178
| 1186.027 | 1.33523 | -0.000150607 |  | 1186.027 | 1.54663 | -0.00181
| 1185.906 | 1.33518 | -0.000197447 |  | 1185.906 | 1.54662 | -0.00185
| 1185.786 | 1.3351 | -0.000224645 |  | 1185.786 | 1.54657 | -0.00189
| 1185.665 | 1.33502 | -0.000221857 |  | 1185.665 | 1.54651 | -0.00191
| 1185.544 | 1.33495 | -0.000189269 |  | 1185.544 | 1.54644 | -0.0019
| 1185.424 | 1.33491 | -0.000139299 |  | 1185.424 | 1.54639 | -0.00187
| 1185.303 | 1.33489 | -8.97948e-05 |  | 1185.303 | 1.54637 | -0.00184
| 1185.183 | 1.3349 | -5.66217e-05 |  | 1185.183 | 1.54636 | -0.00181
| 1185.062 | 1.3349 | -4.72032e-05 |  | 1185.062 | 1.54636 | -0.00181
| 1184.942 | 1.3349 | -5.61892e-05 |  | 1184.942 | 1.54635 | -0.00182
| 1184.821 | 1.33488 | -7.00766e-05 |  | 1184.821 | 1.54632 | -0.00184
| 1184.701 | 1.33484 | -7.31203e-05 |  | 1184.701 | 1.54627 | -0.00184
| 1184.58 | 1.3348 | -5.57902e-05 |  | 1184.58 | 1.54622 | -0.00183
| 1184.46 | 1.33476 | -1.89714e-05 |  | 1184.46 | 1.54618 | -0.00181
| 1184.339 | 1.33475 | 2.57275e-05 |  | 1184.339 | 1.54616 | -0.00178
| 1184.219 | 1.33477 | 6.27333e-05 |  | 1184.219 | 1.54616 | -0.00175
| 1184.098 | 1.33479 | 7.90827e-05 |  | 1184.098 | 1.54616 | -0.00174
| 1183.978 | 1.33482 | 7.12306e-05 |  | 1183.978 | 1.54615 | -0.00175
| 1183.857 | 1.33483 | 4.5676e-05 |  | 1183.857 | 1.54614 | -0.00177
| 1183.737 | 1.33482 | 1.53421e-05 |  | 1183.737 | 1.5461 | -0.00178
| 1183.616 | 1.3348 | -6.34238e-06 |  | 1183.616 | 1.54606 | -0.00178
| 1183.495 | 1.33476 | -1.25841e-05 |  | 1183.495 | 1.54602 | -0.00176
| 1183.375 | 1.33474 | -6.16076e-06 |  | 1183.375 | 1.546 | -0.00174
| 1183.254 | 1.33473 | 3.39952e-06 |  | 1183.254 | 1.546 | -0.00172
| 1183.134 | 1.33473 | 4.64939e-06 |  | 1183.134 | 1.54601 | -0.00172
| 1183.013 | 1.33474 | -9.7826e-06 |  | 1183.013 | 1.54601 | -0.00174
| 1182.893 | 1.33473 | -3.84945e-05 |  | 1182.893 | 1.54599 | -0.00177
| 1182.772 | 1.33471 | -7.31527e-05 |  | 1182.772 | 1.54595 | -0.00181
| 1182.652 | 1.33467 | -0.000102255 |  | 1182.652 | 1.54589 | -0.00182
| 1182.531 | 1.33463 | -0.000117696 |  | 1182.531 | 1.54582 | -0.00181
| 1182.411 | 1.33458 | -0.000117892 |  | 1182.411 | 1.54577 | -0.00178
| 1182.29 | 1.33454 | -0.000108452 |  | 1182.29 | 1.54574 | -0.00174
| 1182.17 | 1.33452 | -9.87171e-05 |  | 1182.17 | 1.54574 | -0.0017
| 1182.049 | 1.33449 | -9.59871e-05 |  | 1182.049 | 1.54575 | -0.00169
| 1181.929 | 1.33447 | -0.000100746 |  | 1181.929 | 1.54576 | -0.0017
| 1181.808 | 1.33444 | -0.00010718 |  | 1181.808 | 1.54575 | -0.00172
| 1181.688 | 1.33439 | -0.000105675 |  | 1181.688 | 1.54572 | -0.00175
| 1181.567 | 1.33435 | -8.87324e-05 |  | 1181.567 | 1.54567 | -0.00176
| 1181.447 | 1.33431 | -5.58938e-05 |  | 1181.447 | 1.54563 | -0.00176
| 1181.326 | 1.33429 | -1.57629e-05 |  | 1181.326 | 1.54559 | -0.00174
| 1181.205 | 1.3343 | 1.78125e-05 |  | 1181.205 | 1.54557 | -0.00172
| 1181.085 | 1.33432 | 3.17205e-05 |  | 1181.085 | 1.54556 | -0.00172
| 1180.964 | 1.33435 | 1.87399e-05 |  | 1180.964 | 1.54555 | -0.00172
| 1180.844 | 1.33436 | -1.70481e-05 |  | 1180.844 | 1.54552 | -0.00174
| 1180.723 | 1.33434 | -6.29091e-05 |  | 1180.723 | 1.54548 | -0.00176
| 1180.603 | 1.3343 | -0.000102564 |  | 1180.603 | 1.54543 | -0.00177
| 1180.482 | 1.33424 | -0.00012332 |  | 1180.482 | 1.54537 | -0.00175
| 1180.362 | 1.33418 | -0.000121236 |  | 1180.362 | 1.54532 | -0.00172
| 1180.241 | 1.33413 | -0.000102031 |  | 1180.241 | 1.5453 | -0.00167
| 1180.121 | 1.3341 | -7.80883e-05 |  | 1180.121 | 1.54531 | -0.00164
| 1180 | 1.33408 | -6.14253e-05 |  | 1180 | 1.54533 | -0.00163
| 1179.88 | 1.33406 | -5.77137e-05 |  | 1179.88 | 1.54534 | -0.00166
| 1179.759 | 1.33404 | -6.35387e-05 |  | 1179.759 | 1.54533 | -0.0017
| 1179.638 | 1.334 | -6.88595e-05 |  | 1179.638 | 1.54529 | -0.00174
| 1179.518 | 1.33395 | -6.18609e-05 |  | 1179.518 | 1.54522 | -0.00177
| 1179.397 | 1.3339 | -3.53769e-05 |  | 1179.397 | 1.54514 | -0.00177
| 1179.277 | 1.33386 | 8.95694e-06 |  | 1179.277 | 1.54508 | -0.00173
| 1179.156 | 1.33384 | 6.16718e-05 |  | 1179.156 | 1.54503 | -0.00169
| 1179.036 | 1.33385 | 0.000109114 |  | 1179.036 | 1.54502 | -0.00164
| 1178.915 | 1.33387 | 0.000139129 |  | 1178.915 | 1.54501 | -0.00161
| 1178.795 | 1.3339 | 0.000146779 |  | 1178.795 | 1.54502 | -0.00161
| 1178.674 | 1.33392 | 0.00013437 |  | 1178.674 | 1.54501 | -0.00161
| 1178.554 | 1.33393 | 0.000110836 |  | 1178.554 | 1.54499 | -0.00162
| 1178.433 | 1.33391 | 8.59636e-05 |  | 1178.433 | 1.54496 | -0.00162
| 1178.313 | 1.33389 | 6.69923e-05 |  | 1178.313 | 1.54492 | -0.00161
| 1178.192 | 1.33387 | 5.53594e-05 |  | 1178.192 | 1.5449 | -0.0016
| 1178.072 | 1.33384 | 4.87358e-05 |  | 1178.072 | 1.54489 | -0.00158
| 1177.951 | 1.33382 | 4.2982e-05 |  | 1177.951 | 1.54489 | -0.00158
| 1177.831 | 1.3338 | 3.65592e-05 |  | 1177.831 | 1.54488 | -0.0016
| 1177.71 | 1.33377 | 3.10822e-05 |  | 1177.71 | 1.54485 | -0.00162
| 1177.589 | 1.33374 | 3.07253e-05 |  | 1177.589 | 1.54481 | -0.00164
| 1177.469 | 1.3337 | 3.87063e-05 |  | 1177.469 | 1.54475 | -0.00165
| 1177.348 | 1.33368 | 5.48363e-05 |  | 1177.348 | 1.54469 | -0.00163
| 1177.228 | 1.33366 | 7.39194e-05 |  | 1177.228 | 1.54465 | -0.0016
| 1177.107 | 1.33366 | 8.72472e-05 |  | 1177.107 | 1.54463 | -0.00156
| 1176.987 | 1.33366 | 8.76749e-05 |  | 1176.987 | 1.54462 | -0.00153
| 1176.866 | 1.33366 | 7.22653e-05 |  | 1176.866 | 1.54463 | -0.00152
| 1176.746 | 1.33365 | 4.61601e-05 |  | 1176.746 | 1.54463 | -0.00153
| 1176.625 | 1.33361 | 1.97088e-05 |  | 1176.625 | 1.54462 | -0.00155
| 1176.505 | 1.33357 | 4.87176e-06 |  | 1176.505 | 1.54458 | -0.00157
| 1176.384 | 1.33351 | 9.56993e-06 |  | 1176.384 | 1.54453 | -0.00158
| 1176.264 | 1.33347 | 3.35879e-05 |  | 1176.264 | 1.54448 | -0.00157
| 1176.143 | 1.33344 | 6.82895e-05 |  | 1176.143 | 1.54445 | -0.00154
| 1176.023 | 1.33343 | 0.000100627 |  | 1176.023 | 1.54442 | -0.00151
| 1175.902 | 1.33344 | 0.000117903 |  | 1175.902 | 1.54442 | -0.0015
| 1175.781 | 1.33345 | 0.000114333 |  | 1175.781 | 1.54441 | -0.00149
| 1175.661 | 1.33346 | 9.34134e-05 |  | 1175.661 | 1.54439 | -0.00151
| 1175.54 | 1.33344 | 6.521e-05 |  | 1175.54 | 1.54436 | -0.00152
| 1175.42 | 1.33341 | 4.25952e-05 |  | 1175.42 | 1.54432 | -0.00152
| 1175.299 | 1.33336 | 3.4864e-05 |  | 1175.299 | 1.54427 | -0.00151
| 1175.179 | 1.33332 | 4.35753e-05 |  | 1175.179 | 1.54423 | -0.00148
| 1175.058 | 1.33329 | 6.3074e-05 |  | 1175.058 | 1.54421 | -0.00144
| 1174.938 | 1.33327 | 8.33337e-05 |  | 1174.938 | 1.5442 | -0.00141
| 1174.817 | 1.33326 | 9.48661e-05 |  | 1174.817 | 1.54421 | -0.0014
| 1174.697 | 1.33326 | 9.4111e-05 |  | 1174.697 | 1.54421 | -0.0014
| 1174.576 | 1.33325 | 8.39035e-05 |  | 1174.576 | 1.5442 | -0.00141
| 1174.456 | 1.33323 | 7.13532e-05 |  | 1174.456 | 1.54418 | -0.00143
| 1174.335 | 1.3332 | 6.46126e-05 |  | 1174.335 | 1.54415 | -0.00143
| 1174.215 | 1.33317 | 6.71034e-05 |  | 1174.215 | 1.54412 | -0.00143
| 1174.094 | 1.33315 | 7.583e-05 |  | 1174.094 | 1.54409 | -0.00141
| 1173.974 | 1.33314 | 8.35211e-05 |  | 1173.974 | 1.54408 | -0.0014
| 1173.853 | 1.33313 | 8.16467e-05 |  | 1173.853 | 1.54408 | -0.0014
| 1173.732 | 1.33313 | 6.54405e-05 |  | 1173.732 | 1.54408 | -0.00141
| 1173.612 | 1.33311 | 3.69924e-05 |  | 1173.612 | 1.54406 | -0.00143
| 1173.491 | 1.33308 | 4.78523e-06 |  | 1173.491 | 1.54403 | -0.00146
| 1173.371 | 1.33303 | -1.96908e-05 |  | 1173.371 | 1.54398 | -0.00148
| 1173.25 | 1.33296 | -2.77313e-05 |  | 1173.25 | 1.54392 | -0.00148
| 1173.13 | 1.3329 | -1.53038e-05 |  | 1173.13 | 1.54387 | -0.00146
| 1173.009 | 1.33285 | 1.38181e-05 |  | 1173.009 | 1.54384 | -0.00144
| 1172.889 | 1.33282 | 5.00591e-05 |  | 1172.889 | 1.54381 | -0.00142
| 1172.768 | 1.3328 | 8.27096e-05 |  | 1172.768 | 1.5438 | -0.0014
| 1172.648 | 1.3328 | 0.000104625 |  | 1172.648 | 1.54379 | -0.0014
| 1172.527 | 1.3328 | 0.000113614 |  | 1172.527 | 1.54376 | -0.00141
| 1172.407 | 1.33279 | 0.000113117 |  | 1172.407 | 1.54373 | -0.00141
| 1172.286 | 1.33277 | 0.000108981 |  | 1172.286 | 1.54369 | -0.0014
| 1172.166 | 1.33275 | 0.000106502 |  | 1172.166 | 1.54365 | -0.00138
| 1172.045 | 1.33273 | 0.000106587 |  | 1172.045 | 1.54362 | -0.00136
| 1171.925 | 1.33272 | 0.000106896 |  | 1171.925 | 1.54361 | -0.00133
| 1171.804 | 1.3327 | 0.000102838 |  | 1171.804 | 1.54361 | -0.00131
| 1171.683 | 1.33269 | 9.14857e-05 |  | 1171.683 | 1.5436 | -0.00131
| 1171.563 | 1.33266 | 7.36923e-05 |  | 1171.563 | 1.5436 | -0.00132
| 1171.442 | 1.33263 | 5.4623e-05 |  | 1171.442 | 1.54358 | -0.00133
| 1171.322 | 1.33258 | 4.21814e-05 |  | 1171.322 | 1.54355 | -0.00134
| 1171.201 | 1.33252 | 4.38236e-05 |  | 1171.201 | 1.54351 | -0.00134
| 1171.081 | 1.33247 | 6.29222e-05 |  | 1171.081 | 1.54348 | -0.00132
| 1170.96 | 1.33242 | 9.71879e-05 |  | 1170.96 | 1.54346 | -0.0013
| 1170.84 | 1.3324 | 0.000138987 |  | 1170.84 | 1.54346 | -0.00129
| 1170.719 | 1.33239 | 0.00017888 |  | 1170.719 | 1.54346 | -0.00129
| 1170.599 | 1.33239 | 0.000208317 |  | 1170.599 | 1.54345 | -0.00131
| 1170.478 | 1.3324 | 0.000222733 |  | 1170.478 | 1.54343 | -0.00134
| 1170.358 | 1.33241 | 0.000222264 |  | 1170.358 | 1.54339 | -0.00137
| 1170.237 | 1.33242 | 0.000211073 |  | 1170.237 | 1.54333 | -0.00139
| 1170.116 | 1.33241 | 0.000194271 |  | 1170.116 | 1.54328 | -0.00138
| 1169.996 | 1.3324 | 0.000176019 |  | 1169.996 | 1.54322 | -0.00135
| 1169.875 | 1.33239 | 0.000157689 |  | 1169.875 | 1.54319 | -0.00132
| 1169.755 | 1.33237 | 0.000138456 |  | 1169.755 | 1.54318 | -0.00129
| 1169.634 | 1.33235 | 0.000116743 |  | 1169.634 | 1.54318 | -0.00127
| 1169.514 | 1.33232 | 9.23669e-05 |  | 1169.514 | 1.54318 | -0.00128
| 1169.393 | 1.33228 | 6.76712e-05 |  | 1169.393 | 1.54318 | -0.0013
| 1169.273 | 1.33223 | 4.71826e-05 |  | 1169.273 | 1.54314 | -0.00133
| 1169.152 | 1.33218 | 3.6188e-05 |  | 1169.152 | 1.5431 | -0.00135
| 1169.032 | 1.33212 | 3.83652e-05 |  | 1169.032 | 1.54304 | -0.00135
| 1168.911 | 1.33206 | 5.37854e-05 |  | 1168.911 | 1.54299 | -0.00133
| 1168.791 | 1.33202 | 7.92689e-05 |  | 1168.791 | 1.54294 | -0.00131
| 1168.67 | 1.33199 | 0.000107814 |  | 1168.67 | 1.54291 | -0.00128
| 1168.55 | 1.33197 | 0.000132599 |  | 1168.55 | 1.54289 | -0.00126
| 1168.429 | 1.33196 | 0.000148272 |  | 1168.429 | 1.54287 | -0.00124
| 1168.309 | 1.33195 | 0.000153066 |  | 1168.309 | 1.54285 | -0.00123
| 1168.188 | 1.33193 | 0.000149381 |  | 1168.188 | 1.54283 | -0.00121
| 1168.068 | 1.33191 | 0.00014181 |  | 1168.068 | 1.5428 | -0.0012
| 1167.947 | 1.33188 | 0.000135263 |  | 1167.947 | 1.54278 | -0.00117
| 1167.826 | 1.33184 | 0.000133833 |  | 1167.826 | 1.54277 | -0.00115
| 1167.706 | 1.33181 | 0.000137909 |  | 1167.706 | 1.54277 | -0.00113
| 1167.585 | 1.33178 | 0.000146238 |  | 1167.585 | 1.54278 | -0.00113
| 1167.465 | 1.33175 | 0.00015545 |  | 1167.465 | 1.54278 | -0.00113
| 1167.344 | 1.33173 | 0.000162965 |  | 1167.344 | 1.54277 | -0.00115
| 1167.224 | 1.3317 | 0.000167257 |  | 1167.224 | 1.54275 | -0.00116
| 1167.103 | 1.33168 | 0.000168403 |  | 1167.103 | 1.54272 | -0.00117
| 1166.983 | 1.33165 | 0.000168088 |  | 1166.983 | 1.54269 | -0.00117
| 1166.862 | 1.33162 | 0.000168046 |  | 1166.862 | 1.54267 | -0.00116
| 1166.742 | 1.33159 | 0.000169692 |  | 1166.742 | 1.54266 | -0.00115
| 1166.621 | 1.33156 | 0.000173289 |  | 1166.621 | 1.54265 | -0.00115
| 1166.501 | 1.33152 | 0.000179057 |  | 1166.501 | 1.54265 | -0.00116
| 1166.38 | 1.33149 | 0.000187015 |  | 1166.38 | 1.54264 | -0.00119
| 1166.26 | 1.33146 | 0.000197606 |  | 1166.26 | 1.54261 | -0.00122
| 1166.139 | 1.33143 | 0.000211268 |  | 1166.139 | 1.54257 | -0.00125
| 1166.019 | 1.3314 | 0.00022774 |  | 1166.019 | 1.54252 | -0.00126
| 1165.898 | 1.33139 | 0.000244866 |  | 1165.898 | 1.54247 | -0.00125
| 1165.777 | 1.33137 | 0.000258534 |  | 1165.777 | 1.54243 | -0.00123
| 1165.657 | 1.33137 | 0.000264038 |  | 1165.657 | 1.5424 | -0.00121
| 1165.536 | 1.33137 | 0.00025684 |  | 1165.536 | 1.54239 | -0.0012
| 1165.416 | 1.33136 | 0.000236634 |  | 1165.416 | 1.54238 | -0.00121
| 1165.295 | 1.33133 | 0.000206975 |  | 1165.295 | 1.54236 | -0.00123
| 1165.175 | 1.33129 | 0.000176592 |  | 1165.175 | 1.54232 | -0.00126
| 1165.054 | 1.33124 | 0.000155258 |  | 1165.054 | 1.54227 | -0.00127
| 1164.934 | 1.33117 | 0.000151633 |  | 1164.934 | 1.54221 | -0.00127
| 1164.813 | 1.33111 | 0.000168534 |  | 1164.813 | 1.54215 | -0.00125
| 1164.693 | 1.33106 | 0.000201661 |  | 1164.693 | 1.54211 | -0.00121
| 1164.572 | 1.33102 | 0.000240429 |  | 1164.572 | 1.54209 | -0.00117
| 1164.452 | 1.33101 | 0.00027238 |  | 1164.452 | 1.54209 | -0.00115
| 1164.331 | 1.33101 | 0.000287578 |  | 1164.331 | 1.5421 | -0.00115
| 1164.21 | 1.33101 | 0.000282807 |  | 1164.21 | 1.5421 | -0.00117
| 1164.09 | 1.331 | 0.000263312 |  | 1164.09 | 1.54208 | -0.0012
| 1163.969 | 1.33097 | 0.000240151 |  | 1163.969 | 1.54204 | -0.00123
| 1163.849 | 1.33092 | 0.00022535 |  | 1163.849 | 1.54198 | -0.00124
| 1163.728 | 1.33086 | 0.000227349 |  | 1163.728 | 1.54192 | -0.00125
| 1163.608 | 1.33081 | 0.000245317 |  | 1163.608 | 1.54186 | -0.00123
| 1163.487 | 1.33078 | 0.000272553 |  | 1163.487 | 1.5418 | -0.00121
| 1163.367 | 1.33076 | 0.00029675 |  | 1163.367 | 1.54176 | -0.00118
| 1163.246 | 1.33075 | 0.000307433 |  | 1163.246 | 1.54172 | -0.00115
| 1163.126 | 1.33074 | 0.000300644 |  | 1163.126 | 1.54168 | -0.00112
| 1163.005 | 1.33072 | 0.0002801 |  | 1163.005 | 1.54165 | -0.00108
| 1162.885 | 1.33068 | 0.000256669 |  | 1162.885 | 1.54163 | -0.00103
| 1162.764 | 1.33063 | 0.000242691 |  | 1162.764 | 1.54163 | -0.000989279
| 1162.644 | 1.33057 | 0.000246795 |  | 1162.644 | 1.54164 | -0.000951489
| 1162.523 | 1.33051 | 0.000269782 |  | 1162.523 | 1.54167 | -0.000930077
| 1162.403 | 1.33047 | 0.000304406 |  | 1162.403 | 1.5417 | -0.000932227
| 1162.282 | 1.33044 | 0.000338453 |  | 1162.282 | 1.54172 | -0.000957559
| 1162.161 | 1.33044 | 0.000360939 |  | 1162.161 | 1.54172 | -0.000998622
| 1162.041 | 1.33043 | 0.000366019 |  | 1162.041 | 1.5417 | -0.00104
| 1161.92 | 1.33043 | 0.00035485 |  | 1161.92 | 1.54166 | -0.00108
| 1161.8 | 1.3304 | 0.000334988 |  | 1161.8 | 1.54161 | -0.00109
| 1161.679 | 1.33037 | 0.000315734 |  | 1161.679 | 1.54156 | -0.00109
| 1161.559 | 1.33032 | 0.000304288 |  | 1161.559 | 1.54152 | -0.00108
| 1161.438 | 1.33027 | 0.000302972 |  | 1161.438 | 1.54149 | -0.00108
| 1161.318 | 1.33023 | 0.000309226 |  | 1161.318 | 1.54147 | -0.00108
| 1161.197 | 1.33019 | 0.000317883 |  | 1161.197 | 1.54144 | -0.00108
| 1161.077 | 1.33016 | 0.000324967 |  | 1161.077 | 1.54141 | -0.00109
| 1160.956 | 1.33012 | 0.000329541 |  | 1160.956 | 1.54136 | -0.0011
| 1160.836 | 1.33009 | 0.000333565 |  | 1160.836 | 1.54131 | -0.00108
| 1160.715 | 1.33005 | 0.0003397 |  | 1160.715 | 1.54127 | -0.00105
| 1160.594 | 1.33002 | 0.000348662 |  | 1160.594 | 1.54125 | -0.00102
| 1160.474 | 1.32999 | 0.000357098 |  | 1160.474 | 1.54125 | -0.000984611
| 1160.354 | 1.32997 | 0.000358668 |  | 1160.354 | 1.54126 | -0.000971973
| 1160.233 | 1.32995 | 0.000347316 |  | 1160.233 | 1.54128 | -0.000985576
| 1160.112 | 1.32993 | 0.000320903 |  | 1160.112 | 1.54128 | -0.00102
| 1159.992 | 1.32989 | 0.000284046 |  | 1159.992 | 1.54126 | -0.00107
| 1159.871 | 1.32983 | 0.000247698 |  | 1159.871 | 1.54121 | -0.00111
| 1159.751 | 1.32974 | 0.000224825 |  | 1159.751 | 1.54114 | -0.00113
| 1159.63 | 1.32965 | 0.000225735 |  | 1159.63 | 1.54106 | -0.00113
| 1159.51 | 1.32956 | 0.000252894 |  | 1159.51 | 1.54101 | -0.0011
| 1159.389 | 1.32949 | 0.00029867 |  | 1159.389 | 1.54097 | -0.00107
| 1159.269 | 1.32945 | 0.000349331 |  | 1159.269 | 1.54095 | -0.00104
| 1159.148 | 1.32943 | 0.000389156 |  | 1159.148 | 1.54095 | -0.00103
| 1159.028 | 1.32942 | 0.00040766 |  | 1159.028 | 1.54094 | -0.00103
| 1158.907 | 1.3294 | 0.000403547 |  | 1158.907 | 1.54092 | -0.00106
| 1158.787 | 1.32937 | 0.000384309 |  | 1158.787 | 1.54089 | -0.00108
| 1158.666 | 1.32932 | 0.000362897 |  | 1158.666 | 1.54083 | -0.0011
| 1158.546 | 1.32925 | 0.000351516 |  | 1158.546 | 1.54076 | -0.00111
| 1158.425 | 1.32918 | 0.000356638 |  | 1158.425 | 1.5407 | -0.00109
| 1158.304 | 1.32911 | 0.000376925 |  | 1158.304 | 1.54064 | -0.00106
| 1158.184 | 1.32904 | 0.000405186 |  | 1158.184 | 1.54059 | -0.00102
| 1158.063 | 1.32899 | 0.000432955 |  | 1158.063 | 1.54056 | -0.000976731
| 1157.943 | 1.32895 | 0.000455546 |  | 1157.943 | 1.54054 | -0.000935609
| 1157.822 | 1.3289 | 0.000474022 |  | 1157.822 | 1.54053 | -0.000898152
| 1157.702 | 1.32884 | 0.000494265 |  | 1157.702 | 1.54052 | -0.000864447
| 1157.581 | 1.32878 | 0.000522951 |  | 1157.581 | 1.54053 | -0.000837402
| 1157.461 | 1.32873 | 0.000563094 |  | 1157.461 | 1.54054 | -0.000820043
| 1157.34 | 1.32869 | 0.000611202 |  | 1157.34 | 1.54055 | -0.000816507
| 1157.22 | 1.32866 | 0.000658003 |  | 1157.22 | 1.54056 | -0.000827415
| 1157.099 | 1.32866 | 0.000691921 |  | 1157.099 | 1.54057 | -0.000851428
| 1156.979 | 1.32866 | 0.000705204 |  | 1156.979 | 1.54055 | -0.000881484
| 1156.858 | 1.32865 | 0.000696899 |  | 1156.858 | 1.54053 | -0.000908785
| 1156.738 | 1.32863 | 0.000674198 |  | 1156.738 | 1.54049 | -0.000924941
| 1156.617 | 1.32859 | 0.000648216 |  | 1156.617 | 1.54045 | -0.000927113
| 1156.497 | 1.32853 | 0.000630331 |  | 1156.497 | 1.54042 | -0.000918496
| 1156.376 | 1.32846 | 0.000625277 |  | 1156.376 | 1.5404 | -0.000908304
| 1156.255 | 1.3284 | 0.00063166 |  | 1156.255 | 1.54039 | -0.000906795
| 1156.135 | 1.32834 | 0.000642372 |  | 1156.135 | 1.54039 | -0.000921805
| 1156.014 | 1.32829 | 0.00064936 |  | 1156.014 | 1.54038 | -0.000954429
| 1155.894 | 1.32823 | 0.000649231 |  | 1155.894 | 1.54036 | -0.000997541
| 1155.773 | 1.32817 | 0.000645276 |  | 1155.773 | 1.54031 | -0.00104
| 1155.653 | 1.32809 | 0.00064571 |  | 1155.653 | 1.54024 | -0.00107
| 1155.532 | 1.328 | 0.000660508 |  | 1155.532 | 1.54017 | -0.00107
| 1155.412 | 1.32792 | 0.00069419 |  | 1155.412 | 1.5401 | -0.00105
| 1155.291 | 1.32784 | 0.000744235 |  | 1155.291 | 1.54005 | -0.00102
| 1155.171 | 1.32779 | 0.000799751 |  | 1155.171 | 1.54002 | -0.000990018
| 1155.05 | 1.32776 | 0.000847034 |  | 1155.05 | 1.54 | -0.000969229
| 1154.93 | 1.32774 | 0.000875101 |  | 1154.93 | 1.54 | -0.000965671
| 1154.809 | 1.32771 | 0.000880438 |  | 1154.809 | 1.53998 | -0.000977216
| 1154.688 | 1.32767 | 0.000869139 |  | 1154.688 | 1.53996 | -0.000996543
| 1154.568 | 1.32762 | 0.000853807 |  | 1154.568 | 1.53991 | -0.00101
| 1154.448 | 1.32754 | 0.000847123 |  | 1154.448 | 1.53986 | -0.00102
| 1154.327 | 1.32745 | 0.000856624 |  | 1154.327 | 1.53981 | -0.00102
| 1154.206 | 1.32737 | 0.000881576 |  | 1154.206 | 1.53977 | -0.00101
| 1154.086 | 1.3273 | 0.000913574 |  | 1154.086 | 1.53973 | -0.000998882
| 1153.965 | 1.32723 | 0.000941949 |  | 1153.965 | 1.5397 | -0.000992869
| 1153.845 | 1.32718 | 0.000959664 |  | 1153.845 | 1.53966 | -0.000992193
| 1153.724 | 1.32711 | 0.000967599 |  | 1153.724 | 1.53962 | -0.000992301
| 1153.604 | 1.32703 | 0.000973626 |  | 1153.604 | 1.53957 | -0.000986233
| 1153.483 | 1.32693 | 0.000989347 |  | 1153.483 | 1.53952 | -0.000968619
| 1153.363 | 1.32682 | 0.00102 |  | 1153.363 | 1.53947 | -0.000939238
| 1153.242 | 1.32672 | 0.00108 |  | 1153.242 | 1.53944 | -0.00090406
| 1153.122 | 1.32664 | 0.00115 |  | 1153.122 | 1.53942 | -0.000872394
| 1153.001 | 1.32658 | 0.00122 |  | 1153.001 | 1.53942 | -0.000853426
| 1152.881 | 1.32654 | 0.00127 |  | 1152.881 | 1.53941 | -0.000850796
| 1152.76 | 1.3265 | 0.0013 |  | 1152.76 | 1.5394 | -0.000860486
| 1152.64 | 1.32645 | 0.00132 |  | 1152.64 | 1.53937 | -0.00087202
| 1152.519 | 1.32639 | 0.00132 |  | 1152.519 | 1.53932 | -0.000873569
| 1152.398 | 1.3263 | 0.00133 |  | 1152.398 | 1.53927 | -0.000856488
| 1152.278 | 1.3262 | 0.00135 |  | 1152.278 | 1.53923 | -0.000821522
| 1152.157 | 1.32609 | 0.00139 |  | 1152.157 | 1.53921 | -0.000777536
| 1152.037 | 1.32599 | 0.00144 |  | 1152.037 | 1.53922 | -0.000739075
| 1151.916 | 1.32589 | 0.00149 |  | 1151.916 | 1.53924 | -0.000720113
| 1151.796 | 1.3258 | 0.00154 |  | 1151.796 | 1.53926 | -0.000727642
| 1151.675 | 1.32571 | 0.00159 |  | 1151.675 | 1.53928 | -0.000759396
| 1151.555 | 1.3256 | 0.00164 |  | 1151.555 | 1.53927 | -0.000802794
| 1151.434 | 1.32549 | 0.00169 |  | 1151.434 | 1.53924 | -0.000844429
| 1151.314 | 1.32538 | 0.00177 |  | 1151.314 | 1.53919 | -0.000871967
| 1151.193 | 1.32527 | 0.00185 |  | 1151.193 | 1.53914 | -0.000880934
| 1151.073 | 1.32517 | 0.00195 |  | 1151.073 | 1.5391 | -0.000876527
| 1150.952 | 1.32508 | 0.00204 |  | 1150.952 | 1.53907 | -0.000868363
| 1150.832 | 1.325 | 0.00212 |  | 1150.832 | 1.53905 | -0.000867558
| 1150.711 | 1.32491 | 0.0022 |  | 1150.711 | 1.53904 | -0.000878951
| 1150.59 | 1.3248 | 0.00228 |  | 1150.59 | 1.53902 | -0.000901656
| 1150.47 | 1.32469 | 0.00237 |  | 1150.47 | 1.53899 | -0.000927946
| 1150.349 | 1.32456 | 0.00249 |  | 1150.349 | 1.53894 | -0.000949669
| 1150.229 | 1.32445 | 0.00263 |  | 1150.229 | 1.5389 | -0.000961622
| 1150.108 | 1.32436 | 0.00279 |  | 1150.108 | 1.53885 | -0.000965017
| 1149.988 | 1.32431 | 0.00295 |  | 1149.988 | 1.53881 | -0.000965606
| 1149.867 | 1.32427 | 0.0031 |  | 1149.867 | 1.53878 | -0.00097089
| 1149.747 | 1.32425 | 0.00322 |  | 1149.747 | 1.53875 | -0.000984627
| 1149.626 | 1.32422 | 0.00331 |  | 1149.626 | 1.53872 | -0.001
| 1149.506 | 1.32417 | 0.0034 |  | 1149.506 | 1.53866 | -0.00102
| 1149.385 | 1.32409 | 0.00349 |  | 1149.385 | 1.53861 | -0.00103
| 1149.265 | 1.324 | 0.0036 |  | 1149.265 | 1.53854 | -0.00103
| 1149.144 | 1.3239 | 0.00373 |  | 1149.144 | 1.53849 | -0.00101
| 1149.024 | 1.32382 | 0.0039 |  | 1149.024 | 1.53846 | -0.000986306
| 1148.903 | 1.32376 | 0.00408 |  | 1148.903 | 1.53844 | -0.000971093
| 1148.782 | 1.32372 | 0.00425 |  | 1148.782 | 1.53843 | -0.000973717
| 1148.662 | 1.3237 | 0.00441 |  | 1148.662 | 1.53842 | -0.000997152
| 1148.542 | 1.32369 | 0.00456 |  | 1148.542 | 1.53839 | -0.00104
| 1148.421 | 1.32366 | 0.0047 |  | 1148.421 | 1.53834 | -0.00107
| 1148.3 | 1.32363 | 0.00484 |  | 1148.3 | 1.53826 | -0.0011
| 1148.18 | 1.3236 | 0.005 |  | 1148.18 | 1.53819 | -0.00111
| 1148.059 | 1.32357 | 0.00516 |  | 1148.059 | 1.53811 | -0.0011
| 1147.939 | 1.32356 | 0.00533 |  | 1147.939 | 1.53805 | -0.00107
| 1147.818 | 1.32356 | 0.0055 |  | 1147.818 | 1.53801 | -0.00105
| 1147.698 | 1.32357 | 0.00565 |  | 1147.698 | 1.53797 | -0.00103
| 1147.577 | 1.32357 | 0.00579 |  | 1147.577 | 1.53793 | -0.00103
| 1147.457 | 1.32356 | 0.00593 |  | 1147.457 | 1.53789 | -0.00103
| 1147.336 | 1.32353 | 0.00609 |  | 1147.336 | 1.53784 | -0.00102
| 1147.216 | 1.32351 | 0.00627 |  | 1147.216 | 1.53778 | -0.00101
| 1147.095 | 1.3235 | 0.00647 |  | 1147.095 | 1.53774 | -0.000980905
| 1146.975 | 1.32352 | 0.00669 |  | 1146.975 | 1.5377 | -0.000950448
| 1146.854 | 1.32357 | 0.0069 |  | 1146.854 | 1.53768 | -0.000926888
| 1146.733 | 1.32365 | 0.0071 |  | 1146.733 | 1.53768 | -0.000920017
| 1146.613 | 1.32373 | 0.00726 |  | 1146.613 | 1.53766 | -0.000931294
| 1146.492 | 1.32381 | 0.00741 |  | 1146.492 | 1.53763 | -0.000953566
| 1146.372 | 1.32386 | 0.00755 |  | 1146.372 | 1.53757 | -0.000972075
| 1146.251 | 1.3239 | 0.0077 |  | 1146.251 | 1.5375 | -0.000973046
| 1146.131 | 1.32394 | 0.00788 |  | 1146.131 | 1.53744 | -0.000949346
| 1146.01 | 1.324 | 0.00808 |  | 1146.01 | 1.53739 | -0.000905143
| 1145.89 | 1.32409 | 0.00829 |  | 1145.89 | 1.53736 | -0.000854759
| 1145.769 | 1.32422 | 0.00849 |  | 1145.769 | 1.53737 | -0.000817348
| 1145.649 | 1.32437 | 0.00866 |  | 1145.649 | 1.53739 | -0.000806911
| 1145.528 | 1.32453 | 0.0088 |  | 1145.528 | 1.53741 | -0.00082823
| 1145.408 | 1.32467 | 0.00891 |  | 1145.408 | 1.53741 | -0.00087389
| 1145.287 | 1.3248 | 0.00901 |  | 1145.287 | 1.53739 | -0.000928633
| 1145.167 | 1.32491 | 0.00911 |  | 1145.167 | 1.53733 | -0.000976291
| 1145.046 | 1.32501 | 0.00923 |  | 1145.046 | 1.53727 | -0.00101
| 1144.926 | 1.32511 | 0.00937 |  | 1144.926 | 1.5372 | -0.00102
| 1144.805 | 1.32524 | 0.00952 |  | 1144.805 | 1.53715 | -0.00103
| 1144.684 | 1.3254 | 0.00966 |  | 1144.684 | 1.53709 | -0.00103
| 1144.564 | 1.32556 | 0.00978 |  | 1144.564 | 1.53705 | -0.00104
| 1144.443 | 1.32573 | 0.00988 |  | 1144.443 | 1.53699 | -0.00106
| 1144.323 | 1.3259 | 0.00997 |  | 1144.323 | 1.53692 | -0.00107
| 1144.202 | 1.32605 | 0.01005 |  | 1144.202 | 1.53683 | -0.00106
| 1144.082 | 1.3262 | 0.01015 |  | 1144.082 | 1.53676 | -0.00104
| 1143.961 | 1.32637 | 0.01025 |  | 1143.961 | 1.5367 | -0.000992807
| 1143.841 | 1.32655 | 0.01036 |  | 1143.841 | 1.53667 | -0.000945916
| 1143.72 | 1.32677 | 0.01044 |  | 1143.72 | 1.53667 | -0.000912759
| 1143.6 | 1.32699 | 0.0105 |  | 1143.6 | 1.53667 | -0.000906795
| 1143.479 | 1.32722 | 0.01053 |  | 1143.479 | 1.53668 | -0.000930198
| 1143.359 | 1.32744 | 0.01052 |  | 1143.359 | 1.53666 | -0.000973557
| 1143.238 | 1.32762 | 0.0105 |  | 1143.238 | 1.53661 | -0.00102
| 1143.118 | 1.32779 | 0.01049 |  | 1143.118 | 1.53654 | -0.00105
| 1142.997 | 1.32795 | 0.01048 |  | 1142.997 | 1.53647 | -0.00106
| 1142.876 | 1.32811 | 0.01049 |  | 1142.876 | 1.5364 | -0.00105
| 1142.756 | 1.32829 | 0.01049 |  | 1142.756 | 1.53636 | -0.00104
| 1142.635 | 1.32848 | 0.01049 |  | 1142.635 | 1.53633 | -0.00105
| 1142.515 | 1.32867 | 0.01046 |  | 1142.515 | 1.53629 | -0.00107
| 1142.394 | 1.32886 | 0.0104 |  | 1142.394 | 1.53625 | -0.00111
| 1142.274 | 1.32903 | 0.01033 |  | 1142.274 | 1.53616 | -0.00116
| 1142.153 | 1.32917 | 0.01026 |  | 1142.153 | 1.53606 | -0.00118
| 1142.033 | 1.3293 | 0.0102 |  | 1142.033 | 1.53594 | -0.00118
| 1141.912 | 1.32943 | 0.01016 |  | 1141.912 | 1.53583 | -0.00113
| 1141.792 | 1.32957 | 0.01012 |  | 1141.792 | 1.53575 | -0.00106
| 1141.671 | 1.32973 | 0.01008 |  | 1141.671 | 1.53572 | -0.000986249
| 1141.551 | 1.3299 | 0.01002 |  | 1141.551 | 1.53571 | -0.000934698
| 1141.43 | 1.33008 | 0.00994 |  | 1141.43 | 1.53572 | -0.00091806
| 1141.31 | 1.33023 | 0.00982 |  | 1141.31 | 1.53572 | -0.000935116
| 1141.189 | 1.33037 | 0.0097 |  | 1141.189 | 1.5357 | -0.000971412
| 1141.069 | 1.33047 | 0.00958 |  | 1141.069 | 1.53564 | -0.00101
| 1140.948 | 1.33057 | 0.00948 |  | 1140.948 | 1.53557 | -0.00103
| 1140.827 | 1.33068 | 0.00939 |  | 1140.827 | 1.5355 | -0.00103
| 1140.707 | 1.33079 | 0.0093 |  | 1140.707 | 1.53544 | -0.00102
| 1140.586 | 1.33092 | 0.0092 |  | 1140.586 | 1.53539 | -0.00101
| 1140.466 | 1.33105 | 0.00907 |  | 1140.466 | 1.53535 | -0.00101
| 1140.345 | 1.33117 | 0.00891 |  | 1140.345 | 1.53531 | -0.00103
| 1140.225 | 1.33126 | 0.00874 |  | 1140.225 | 1.53525 | -0.00106
| 1140.104 | 1.33131 | 0.00856 |  | 1140.104 | 1.53516 | -0.00108
| 1139.984 | 1.33133 | 0.00841 |  | 1139.984 | 1.53506 | -0.00108
| 1139.863 | 1.33135 | 0.00828 |  | 1139.863 | 1.53496 | -0.00105
| 1139.743 | 1.33137 | 0.00818 |  | 1139.743 | 1.53489 | -0.001
| 1139.622 | 1.33141 | 0.00808 |  | 1139.622 | 1.53484 | -0.000953914
| 1139.502 | 1.33146 | 0.00798 |  | 1139.502 | 1.53481 | -0.00091811
| 1139.381 | 1.33152 | 0.00785 |  | 1139.381 | 1.53479 | -0.000905197
| 1139.26 | 1.33157 | 0.0077 |  | 1139.26 | 1.53476 | -0.00091335
| 1139.14 | 1.33159 | 0.00755 |  | 1139.14 | 1.53471 | -0.000929443
| 1139.02 | 1.33159 | 0.0074 |  | 1139.02 | 1.53464 | -0.000938038
| 1138.899 | 1.33156 | 0.00728 |  | 1138.899 | 1.53456 | -0.000928413
| 1138.778 | 1.33154 | 0.00718 |  | 1138.778 | 1.5345 | -0.00090154
| 1138.658 | 1.33154 | 0.0071 |  | 1138.658 | 1.53445 | -0.000868717
| 1138.537 | 1.33156 | 0.00702 |  | 1138.537 | 1.53443 | -0.000847197
| 1138.417 | 1.3316 | 0.00693 |  | 1138.417 | 1.53441 | -0.000849067
| 1138.296 | 1.33165 | 0.0068 |  | 1138.296 | 1.53438 | -0.000876469
| 1138.176 | 1.33168 | 0.00665 |  | 1138.176 | 1.53433 | -0.000917889
| 1138.055 | 1.33168 | 0.00649 |  | 1138.055 | 1.53425 | -0.000954996
| 1137.935 | 1.33165 | 0.00633 |  | 1137.935 | 1.53414 | -0.000970347
| 1137.814 | 1.33161 | 0.00619 |  | 1137.814 | 1.53404 | -0.000956217
| 1137.694 | 1.33156 | 0.00607 |  | 1137.694 | 1.53394 | -0.000918862
| 1137.573 | 1.33151 | 0.00596 |  | 1137.573 | 1.53388 | -0.000874461
| 1137.453 | 1.33147 | 0.00585 |  | 1137.453 | 1.53384 | -0.00084126
| 1137.332 | 1.33144 | 0.00573 |  | 1137.332 | 1.5338 | -0.000829434
| 1137.212 | 1.33139 | 0.0056 |  | 1137.212 | 1.53375 | -0.000836727
| 1137.091 | 1.33131 | 0.00548 |  | 1137.091 | 1.53368 | -0.000849136
| 1136.97 | 1.33122 | 0.00537 |  | 1136.97 | 1.53359 | -0.000848531
| 1136.85 | 1.33113 | 0.00529 |  | 1136.85 | 1.53349 | -0.000822564
| 1136.729 | 1.33104 | 0.00524 |  | 1136.729 | 1.5334 | -0.000769582
| 1136.609 | 1.33097 | 0.0052 |  | 1136.609 | 1.53335 | -0.000703038
| 1136.488 | 1.33094 | 0.00516 |  | 1136.488 | 1.53332 | -0.000642331
| 1136.368 | 1.33092 | 0.0051 |  | 1136.368 | 1.53331 | -0.000605823
| 1136.247 | 1.33091 | 0.00501 |  | 1136.247 | 1.53331 | -0.000601132
| 1136.127 | 1.33088 | 0.00489 |  | 1136.127 | 1.5333 | -0.000623394
| 1136.006 | 1.33082 | 0.00477 |  | 1136.006 | 1.53326 | -0.000656668
| 1135.886 | 1.33072 | 0.00466 |  | 1135.886 | 1.53319 | -0.000684289
| 1135.765 | 1.33061 | 0.00459 |  | 1135.765 | 1.53311 | -0.000693774
| 1135.645 | 1.33051 | 0.00454 |  | 1135.645 | 1.53304 | -0.000685892
| 1135.524 | 1.33042 | 0.00452 |  | 1135.524 | 1.53298 | -0.00066954
| 1135.404 | 1.33037 | 0.0045 |  | 1135.404 | 1.53293 | -0.000657927
| 1135.283 | 1.33035 | 0.00446 |  | 1135.283 | 1.53288 | -0.000659349
| 1135.162 | 1.33034 | 0.0044 |  | 1135.162 | 1.53284 | -0.000675347
| 1135.042 | 1.33031 | 0.0043 |  | 1135.042 | 1.53277 | -0.00069703
| 1134.921 | 1.33027 | 0.00419 |  | 1134.921 | 1.53269 | -0.000713661
| 1134.801 | 1.33019 | 0.00407 |  | 1134.801 | 1.53261 | -0.000717602
| 1134.68 | 1.33009 | 0.00397 |  | 1134.68 | 1.53253 | -0.00070933
| 1134.56 | 1.32999 | 0.00388 |  | 1134.56 | 1.53246 | -0.00069724
| 1134.439 | 1.32988 | 0.00381 |  | 1134.439 | 1.5324 | -0.000693407
| 1134.319 | 1.32978 | 0.00374 |  | 1134.319 | 1.53234 | -0.000704821
| 1134.198 | 1.32968 | 0.00367 |  | 1134.198 | 1.53227 | -0.000730521
| 1134.078 | 1.32957 | 0.0036 |  | 1134.078 | 1.53218 | -0.000758987
| 1133.957 | 1.32946 | 0.00354 |  | 1133.957 | 1.53206 | -0.000775633
| 1133.837 | 1.32933 | 0.00348 |  | 1133.837 | 1.53193 | -0.000767562
| 1133.716 | 1.3292 | 0.00345 |  | 1133.716 | 1.53181 | -0.000733446
| 1133.596 | 1.32908 | 0.00342 |  | 1133.596 | 1.53171 | -0.000682127
| 1133.475 | 1.32898 | 0.00341 |  | 1133.475 | 1.53164 | -0.000630053
| 1133.354 | 1.32888 | 0.00338 |  | 1133.354 | 1.53158 | -0.000592832
| 1133.234 | 1.32879 | 0.00335 |  | 1133.234 | 1.53152 | -0.000576839
| 1133.114 | 1.32869 | 0.0033 |  | 1133.114 | 1.53145 | -0.000576702
| 1132.993 | 1.32858 | 0.00325 |  | 1132.993 | 1.53136 | -0.00057683
| 1132.872 | 1.32844 | 0.00321 |  | 1132.872 | 1.53125 | -0.000558748
| 1132.752 | 1.3283 | 0.00319 |  | 1132.752 | 1.53114 | -0.000515064
| 1132.631 | 1.32816 | 0.00319 |  | 1132.631 | 1.53105 | -0.000447368
| 1132.511 | 1.32804 | 0.00321 |  | 1132.511 | 1.53099 | -0.000372057
| 1132.39 | 1.32794 | 0.00323 |  | 1132.39 | 1.53097 | -0.000310436
| 1132.27 | 1.32786 | 0.00324 |  | 1132.27 | 1.53096 | -0.000281742
| 1132.149 | 1.32779 | 0.00322 |  | 1132.149 | 1.53095 | -0.000290617
| 1132.029 | 1.3277 | 0.00319 |  | 1132.029 | 1.53092 | -0.000330677
| 1131.908 | 1.3276 | 0.00314 |  | 1131.908 | 1.53085 | -0.000384375
| 1131.788 | 1.32746 | 0.0031 |  | 1131.788 | 1.53076 | -0.000430981
| 1131.667 | 1.32731 | 0.00308 |  | 1131.667 | 1.53063 | -0.000456933
| 1131.547 | 1.32716 | 0.00308 |  | 1131.547 | 1.53051 | -0.000460035
| 1131.426 | 1.32702 | 0.0031 |  | 1131.426 | 1.53039 | -0.000446938
| 1131.305 | 1.32689 | 0.00313 |  | 1131.305 | 1.53027 | -0.00042822
| 1131.185 | 1.32677 | 0.00315 |  | 1131.185 | 1.53016 | -0.000411058
| 1131.064 | 1.32665 | 0.00316 |  | 1131.064 | 1.53004 | -0.00039394
| 1130.944 | 1.32653 | 0.00317 |  | 1130.944 | 1.52991 | -0.000368173
| 1130.823 | 1.32639 | 0.00318 |  | 1130.823 | 1.52978 | -0.00032325
| 1130.703 | 1.32624 | 0.00321 |  | 1130.703 | 1.52965 | -0.000253388
| 1130.582 | 1.3261 | 0.00325 |  | 1130.582 | 1.52954 | -0.000163381
| 1130.462 | 1.32596 | 0.00331 |  | 1130.462 | 1.52947 | -6.73807e-05
| 1130.341 | 1.32584 | 0.00337 |  | 1130.341 | 1.52942 | 1.46473e-05
| 1130.221 | 1.32574 | 0.00342 |  | 1130.221 | 1.5294 | 6.89237e-05
| 1130.1 | 1.32563 | 0.00345 |  | 1130.1 | 1.52937 | 8.97722e-05
| 1129.98 | 1.32551 | 0.00348 |  | 1129.98 | 1.52933 | 8.43432e-05
| 1129.859 | 1.32537 | 0.0035 |  | 1129.859 | 1.52926 | 7.08781e-05
| 1129.739 | 1.32521 | 0.00355 |  | 1129.739 | 1.52916 | 6.61367e-05
| 1129.618 | 1.32505 | 0.00361 |  | 1129.618 | 1.52906 | 7.96684e-05
| 1129.498 | 1.32489 | 0.00371 |  | 1129.498 | 1.52896 | 0.00011008
| 1129.377 | 1.32475 | 0.00382 |  | 1129.377 | 1.52888 | 0.000143352
| 1129.256 | 1.32463 | 0.00394 |  | 1129.256 | 1.52882 | 0.000165792
| 1129.136 | 1.32454 | 0.00405 |  | 1129.136 | 1.52876 | 0.000164711
| 1129.015 | 1.32444 | 0.00415 |  | 1129.015 | 1.52868 | 0.000142227
| 1128.895 | 1.32434 | 0.00424 |  | 1128.895 | 1.52857 | 0.000108957
| 1128.774 | 1.32423 | 0.00433 |  | 1128.774 | 1.52844 | 8.38348e-05
| 1128.654 | 1.32412 | 0.00444 |  | 1128.654 | 1.52828 | 8.22771e-05
| 1128.533 | 1.324 | 0.00457 |  | 1128.533 | 1.52812 | 0.000111169
| 1128.413 | 1.3239 | 0.00471 |  | 1128.413 | 1.52797 | 0.000163813
| 1128.292 | 1.32383 | 0.00486 |  | 1128.292 | 1.52785 | 0.000225272
| 1128.172 | 1.32377 | 0.005 |  | 1128.172 | 1.52775 | 0.00027728
| 1128.051 | 1.32373 | 0.00512 |  | 1128.051 | 1.52765 | 0.00030854
| 1127.931 | 1.32369 | 0.00523 |  | 1127.931 | 1.52755 | 0.000318616
| 1127.81 | 1.32363 | 0.00533 |  | 1127.81 | 1.52741 | 0.000319235
| 1127.69 | 1.32357 | 0.00544 |  | 1127.69 | 1.52726 | 0.000326259
| 1127.569 | 1.3235 | 0.00556 |  | 1127.569 | 1.52709 | 0.000354067
| 1127.448 | 1.32343 | 0.00569 |  | 1127.448 | 1.52691 | 0.000408023
| 1127.328 | 1.32338 | 0.00583 |  | 1127.328 | 1.52675 | 0.00048002
| 1127.208 | 1.32334 | 0.00597 |  | 1127.208 | 1.52661 | 0.000559876
| 1127.087 | 1.32332 | 0.0061 |  | 1127.087 | 1.52647 | 0.000632752
| 1126.966 | 1.32329 | 0.00622 |  | 1126.966 | 1.52635 | 0.000690721
| 1126.846 | 1.32325 | 0.00634 |  | 1126.846 | 1.52621 | 0.000737993
| 1126.725 | 1.32321 | 0.00647 |  | 1126.725 | 1.52605 | 0.000784468
| 1126.605 | 1.32317 | 0.00661 |  | 1126.605 | 1.52588 | 0.000842327
| 1126.484 | 1.32313 | 0.00678 |  | 1126.484 | 1.5257 | 0.000918483
| 1126.364 | 1.32312 | 0.00696 |  | 1126.364 | 1.52553 | 0.00101
| 1126.243 | 1.32315 | 0.00714 |  | 1126.243 | 1.52537 | 0.0011
| 1126.123 | 1.32321 | 0.00731 |  | 1126.123 | 1.52523 | 0.00119
| 1126.002 | 1.32328 | 0.00744 |  | 1126.002 | 1.52507 | 0.00126
| 1125.882 | 1.32336 | 0.00755 |  | 1125.882 | 1.5249 | 0.00131
| 1125.761 | 1.32342 | 0.00762 |  | 1125.761 | 1.5247 | 0.00136
| 1125.641 | 1.32346 | 0.00769 |  | 1125.641 | 1.52445 | 0.00143
| 1125.52 | 1.32348 | 0.00776 |  | 1125.52 | 1.52418 | 0.00152
| 1125.399 | 1.32348 | 0.00785 |  | 1125.399 | 1.52389 | 0.00166
| 1125.279 | 1.32349 | 0.00796 |  | 1125.279 | 1.5236 | 0.00182
| 1125.158 | 1.32351 | 0.00809 |  | 1125.158 | 1.52329 | 0.00202
| 1125.038 | 1.32356 | 0.00822 |  | 1125.038 | 1.52298 | 0.00223
| 1124.917 | 1.32362 | 0.00834 |  | 1124.917 | 1.52262 | 0.00249
| 1124.797 | 1.3237 | 0.00846 |  | 1124.797 | 1.52224 | 0.00282
| 1124.676 | 1.32379 | 0.00857 |  | 1124.676 | 1.52181 | 0.00327
| 1124.556 | 1.32388 | 0.00866 |  | 1124.556 | 1.52142 | 0.00387
| 1124.435 | 1.32399 | 0.00875 |  | 1124.435 | 1.52111 | 0.00466
| 1124.315 | 1.32411 | 0.00882 |  | 1124.315 | 1.52099 | 0.00559
| 1124.194 | 1.32423 | 0.00887 |  | 1124.194 | 1.52113 | 0.00663
| 1124.074 | 1.32436 | 0.00889 |  | 1124.074 | 1.52158 | 0.00765
| 1123.953 | 1.32448 | 0.00889 |  | 1123.953 | 1.52234 | 0.00853
| 1123.833 | 1.32458 | 0.00887 |  | 1123.833 | 1.52334 | 0.00915
| 1123.712 | 1.32466 | 0.00883 |  | 1123.712 | 1.52449 | 0.00945
| 1123.592 | 1.3247 | 0.0088 |  | 1123.592 | 1.52565 | 0.00937
| 1123.471 | 1.32473 | 0.00878 |  | 1123.471 | 1.52668 | 0.00896
| 1123.35 | 1.32475 | 0.00878 |  | 1123.35 | 1.5275 | 0.00828
| 1123.23 | 1.32478 | 0.00879 |  | 1123.23 | 1.52804 | 0.00744
| 1123.109 | 1.32482 | 0.00881 |  | 1123.109 | 1.52831 | 0.00655
| 1122.989 | 1.32487 | 0.00883 |  | 1122.989 | 1.52831 | 0.00568
| 1122.868 | 1.32492 | 0.00883 |  | 1122.868 | 1.5281 | 0.00489
| 1122.748 | 1.32497 | 0.00883 |  | 1122.748 | 1.52772 | 0.00423
| 1122.627 | 1.32502 | 0.00882 |  | 1122.627 | 1.52724 | 0.00371
| 1122.507 | 1.32505 | 0.00882 |  | 1122.507 | 1.52669 | 0.00333
| 1122.386 | 1.32509 | 0.00882 |  | 1122.386 | 1.52612 | 0.00307
| 1122.266 | 1.32513 | 0.00883 |  | 1122.266 | 1.52555 | 0.00293
| 1122.145 | 1.32518 | 0.00884 |  | 1122.145 | 1.52499 | 0.00287
| 1122.025 | 1.32524 | 0.00884 |  | 1122.025 | 1.52447 | 0.00287
| 1121.904 | 1.32531 | 0.00883 |  | 1121.904 | 1.52396 | 0.00291
| 1121.783 | 1.32538 | 0.00879 |  | 1121.783 | 1.52345 | 0.00299
| 1121.663 | 1.32544 | 0.00875 |  | 1121.663 | 1.52295 | 0.00309
| 1121.542 | 1.32547 | 0.0087 |  | 1121.542 | 1.52241 | 0.00323
| 1121.422 | 1.3255 | 0.00866 |  | 1121.422 | 1.52187 | 0.00341
| 1121.301 | 1.32553 | 0.00862 |  | 1121.301 | 1.52129 | 0.00366
| 1121.181 | 1.32556 | 0.0086 |  | 1121.181 | 1.5207 | 0.00397
| 1121.06 | 1.32561 | 0.00858 |  | 1121.06 | 1.5201 | 0.00437
| 1120.94 | 1.32567 | 0.00854 |  | 1120.94 | 1.5195 | 0.00484
| 1120.819 | 1.32574 | 0.00847 |  | 1120.819 | 1.51888 | 0.00541
| 1120.699 | 1.32579 | 0.00838 |  | 1120.699 | 1.51826 | 0.0061
| 1120.578 | 1.32583 | 0.00827 |  | 1120.578 | 1.51764 | 0.00693
| 1120.458 | 1.32583 | 0.00816 |  | 1120.458 | 1.51706 | 0.00795
| 1120.337 | 1.3258 | 0.00805 |  | 1120.337 | 1.51656 | 0.00919
| 1120.217 | 1.32576 | 0.00796 |  | 1120.217 | 1.51624 | 0.01068
| 1120.096 | 1.32572 | 0.00789 |  | 1120.096 | 1.51621 | 0.01238
| 1119.976 | 1.32568 | 0.00784 |  | 1119.976 | 1.51655 | 0.01423
| 1119.855 | 1.32566 | 0.00779 |  | 1119.855 | 1.51738 | 0.01611
| 1119.734 | 1.32564 | 0.00774 |  | 1119.734 | 1.51867 | 0.01786
| 1119.614 | 1.32562 | 0.00767 |  | 1119.614 | 1.52042 | 0.01934
| 1119.493 | 1.3256 | 0.00761 |  | 1119.493 | 1.52255 | 0.02037
| 1119.373 | 1.32556 | 0.00754 |  | 1119.373 | 1.52486 | 0.02089
| 1119.252 | 1.32553 | 0.00747 |  | 1119.252 | 1.52727 | 0.02081
| 1119.132 | 1.3255 | 0.00741 |  | 1119.132 | 1.5295 | 0.02018
| 1119.011 | 1.32547 | 0.00735 |  | 1119.011 | 1.53148 | 0.01908
| 1118.891 | 1.32544 | 0.00727 |  | 1118.891 | 1.53304 | 0.01763
| 1118.77 | 1.32542 | 0.00718 |  | 1118.77 | 1.53417 | 0.01598
| 1118.65 | 1.32538 | 0.00708 |  | 1118.65 | 1.53483 | 0.01427
| 1118.529 | 1.32532 | 0.00696 |  | 1118.529 | 1.5351 | 0.01264
| 1118.409 | 1.32523 | 0.00685 |  | 1118.409 | 1.53506 | 0.01117
| 1118.288 | 1.32512 | 0.00675 |  | 1118.288 | 1.53479 | 0.00992
| 1118.168 | 1.32499 | 0.00667 |  | 1118.168 | 1.5344 | 0.00889
| 1118.047 | 1.32486 | 0.00661 |  | 1118.047 | 1.53397 | 0.00805
| 1117.927 | 1.32474 | 0.00657 |  | 1117.927 | 1.53354 | 0.00737
| 1117.806 | 1.32463 | 0.00654 |  | 1117.806 | 1.53314 | 0.0068
| 1117.686 | 1.32452 | 0.00651 |  | 1117.686 | 1.53278 | 0.00628
| 1117.565 | 1.32441 | 0.00647 |  | 1117.565 | 1.53241 | 0.0058
| 1117.444 | 1.32431 | 0.00644 |  | 1117.444 | 1.53206 | 0.00535
| 1117.324 | 1.32419 | 0.0064 |  | 1117.324 | 1.53167 | 0.00493
| 1117.203 | 1.32406 | 0.00637 |  | 1117.203 | 1.53128 | 0.00455
| 1117.083 | 1.32394 | 0.00636 |  | 1117.083 | 1.53086 | 0.00422
| 1116.962 | 1.32382 | 0.00635 |  | 1116.962 | 1.53046 | 0.00394
| 1116.842 | 1.3237 | 0.00635 |  | 1116.842 | 1.53006 | 0.0037
| 1116.721 | 1.32359 | 0.00635 |  | 1116.721 | 1.52968 | 0.00349
| 1116.601 | 1.32348 | 0.00634 |  | 1116.601 | 1.52931 | 0.0033
| 1116.48 | 1.32336 | 0.00633 |  | 1116.48 | 1.52894 | 0.00312
| 1116.36 | 1.32324 | 0.00633 |  | 1116.36 | 1.52857 | 0.00296
| 1116.239 | 1.3231 | 0.00634 |  | 1116.239 | 1.5282 | 0.00283
| 1116.119 | 1.32297 | 0.00636 |  | 1116.119 | 1.52782 | 0.00272
| 1115.998 | 1.32284 | 0.00641 |  | 1115.998 | 1.52746 | 0.00264
| 1115.877 | 1.32273 | 0.00646 |  | 1115.877 | 1.52711 | 0.00259
| 1115.757 | 1.32263 | 0.00652 |  | 1115.757 | 1.52678 | 0.00256
| 1115.636 | 1.32256 | 0.00657 |  | 1115.636 | 1.52646 | 0.00253
| 1115.516 | 1.32249 | 0.00661 |  | 1115.516 | 1.52616 | 0.00251
| 1115.395 | 1.32243 | 0.00663 |  | 1115.395 | 1.52587 | 0.00249
| 1115.275 | 1.32236 | 0.00664 |  | 1115.275 | 1.52558 | 0.00247
| 1115.154 | 1.32229 | 0.00665 |  | 1115.154 | 1.52528 | 0.00246
| 1115.034 | 1.3222 | 0.00665 |  | 1115.034 | 1.525 | 0.00247
| 1114.913 | 1.32211 | 0.00666 |  | 1114.913 | 1.52472 | 0.00248
| 1114.793 | 1.32201 | 0.00668 |  | 1114.793 | 1.52445 | 0.0025
| 1114.672 | 1.32192 | 0.00669 |  | 1114.672 | 1.52418 | 0.00253
| 1114.552 | 1.32182 | 0.00671 |  | 1114.552 | 1.52392 | 0.00256
| 1114.431 | 1.32172 | 0.00674 |  | 1114.431 | 1.52367 | 0.0026
| 1114.311 | 1.32162 | 0.00678 |  | 1114.311 | 1.52341 | 0.00265
| 1114.19 | 1.32152 | 0.00682 |  | 1114.19 | 1.52317 | 0.00271
| 1114.07 | 1.32144 | 0.00687 |  | 1114.07 | 1.52295 | 0.00279
| 1113.949 | 1.32137 | 0.00692 |  | 1113.949 | 1.52276 | 0.00287
| 1113.828 | 1.32131 | 0.00698 |  | 1113.828 | 1.52259 | 0.00293
| 1113.708 | 1.32127 | 0.00702 |  | 1113.708 | 1.52244 | 0.00297
| 1113.587 | 1.32123 | 0.00704 |  | 1113.587 | 1.52228 | 0.00298
| 1113.467 | 1.32119 | 0.00705 |  | 1113.467 | 1.5221 | 0.00297
| 1113.346 | 1.32115 | 0.00704 |  | 1113.346 | 1.5219 | 0.00295
| 1113.226 | 1.32109 | 0.00702 |  | 1113.226 | 1.52167 | 0.00295
| 1113.105 | 1.32101 | 0.007 |  | 1113.105 | 1.52143 | 0.00299
| 1112.985 | 1.32092 | 0.00699 |  | 1112.985 | 1.52121 | 0.00305
| 1112.864 | 1.32083 | 0.00698 |  | 1112.864 | 1.52102 | 0.00313
| 1112.744 | 1.32073 | 0.007 |  | 1112.744 | 1.52087 | 0.00321
| 1112.623 | 1.32064 | 0.00702 |  | 1112.623 | 1.52076 | 0.00326
| 1112.503 | 1.32057 | 0.00704 |  | 1112.503 | 1.52067 | 0.00326
| 1112.382 | 1.3205 | 0.00707 |  | 1112.382 | 1.52056 | 0.00321
| 1112.262 | 1.32044 | 0.00709 |  | 1112.262 | 1.52042 | 0.00311
| 1112.141 | 1.3204 | 0.0071 |  | 1112.141 | 1.52023 | 0.00301
| 1112.021 | 1.32036 | 0.0071 |  | 1112.021 | 1.51998 | 0.00291
| 1111.9 | 1.32033 | 0.00709 |  | 1111.9 | 1.51971 | 0.00284
| 1111.779 | 1.3203 | 0.00706 |  | 1111.779 | 1.51942 | 0.00281
| 1111.659 | 1.32027 | 0.00701 |  | 1111.659 | 1.51914 | 0.00281
| 1111.538 | 1.32023 | 0.00693 |  | 1111.538 | 1.51888 | 0.00283
| 1111.418 | 1.32017 | 0.00684 |  | 1111.418 | 1.51864 | 0.00283
| 1111.297 | 1.32009 | 0.00673 |  | 1111.297 | 1.51841 | 0.00282
| 1111.177 | 1.31998 | 0.00663 |  | 1111.177 | 1.51816 | 0.0028
| 1111.056 | 1.31984 | 0.00653 |  | 1111.056 | 1.5179 | 0.00277
| 1110.936 | 1.31968 | 0.00645 |  | 1110.936 | 1.51762 | 0.00275
| 1110.815 | 1.31952 | 0.00639 |  | 1110.815 | 1.51731 | 0.00273
| 1110.695 | 1.31936 | 0.00635 |  | 1110.695 | 1.51701 | 0.00273
| 1110.574 | 1.31922 | 0.00631 |  | 1110.574 | 1.5167 | 0.00274
| 1110.454 | 1.31908 | 0.00628 |  | 1110.454 | 1.51639 | 0.00276
| 1110.333 | 1.31895 | 0.00623 |  | 1110.333 | 1.51608 | 0.00279
| 1110.213 | 1.31882 | 0.00616 |  | 1110.213 | 1.51576 | 0.00282
| 1110.092 | 1.31868 | 0.00609 |  | 1110.092 | 1.51544 | 0.00286
| 1109.971 | 1.31852 | 0.00601 |  | 1109.971 | 1.51511 | 0.00292
| 1109.851 | 1.31834 | 0.00594 |  | 1109.851 | 1.51479 | 0.00299
| 1109.73 | 1.31816 | 0.00588 |  | 1109.73 | 1.51448 | 0.00308
| 1109.61 | 1.31799 | 0.00582 |  | 1109.61 | 1.5142 | 0.00316
| 1109.489 | 1.31782 | 0.00576 |  | 1109.489 | 1.51393 | 0.00323
| 1109.369 | 1.31765 | 0.00568 |  | 1109.369 | 1.51366 | 0.00328
| 1109.248 | 1.31747 | 0.00559 |  | 1109.248 | 1.51339 | 0.00331
| 1109.128 | 1.31727 | 0.00549 |  | 1109.128 | 1.5131 | 0.00333
| 1109.007 | 1.31705 | 0.00537 |  | 1109.007 | 1.51277 | 0.00334
| 1108.887 | 1.3168 | 0.00526 |  | 1108.887 | 1.51242 | 0.00336
| 1108.766 | 1.31652 | 0.00517 |  | 1108.766 | 1.51206 | 0.00341
| 1108.646 | 1.31623 | 0.00511 |  | 1108.646 | 1.5117 | 0.00347
| 1108.525 | 1.31594 | 0.00506 |  | 1108.525 | 1.51134 | 0.00355
| 1108.405 | 1.31566 | 0.00503 |  | 1108.405 | 1.51099 | 0.00364
| 1108.284 | 1.31539 | 0.005 |  | 1108.284 | 1.51065 | 0.00372
| 1108.164 | 1.31512 | 0.00495 |  | 1108.164 | 1.51031 | 0.00379
| 1108.043 | 1.31484 | 0.00489 |  | 1108.043 | 1.50996 | 0.00386
| 1107.922 | 1.31454 | 0.00483 |  | 1107.922 | 1.5096 | 0.00393
| 1107.802 | 1.31422 | 0.00477 |  | 1107.802 | 1.50923 | 0.004
| 1107.681 | 1.31388 | 0.00473 |  | 1107.681 | 1.50885 | 0.00407
| 1107.561 | 1.31354 | 0.00471 |  | 1107.561 | 1.50847 | 0.00416
| 1107.44 | 1.3132 | 0.0047 |  | 1107.44 | 1.50808 | 0.00424
| 1107.32 | 1.31287 | 0.0047 |  | 1107.32 | 1.50769 | 0.00431
| 1107.199 | 1.31255 | 0.00468 |  | 1107.199 | 1.50728 | 0.00438
| 1107.079 | 1.31222 | 0.00465 |  | 1107.079 | 1.50686 | 0.00446
| 1106.958 | 1.31186 | 0.0046 |  | 1106.958 | 1.50641 | 0.00454
| 1106.838 | 1.31148 | 0.00455 |  | 1106.838 | 1.50595 | 0.00464
| 1106.717 | 1.31105 | 0.00452 |  | 1106.717 | 1.50547 | 0.00476
| 1106.597 | 1.31061 | 0.0045 |  | 1106.597 | 1.505 | 0.00491
| 1106.476 | 1.31016 | 0.00452 |  | 1106.476 | 1.50454 | 0.00507
| 1106.355 | 1.30971 | 0.00456 |  | 1106.355 | 1.50408 | 0.00523
| 1106.235 | 1.30927 | 0.00462 |  | 1106.235 | 1.50363 | 0.00539
| 1106.115 | 1.30883 | 0.00467 |  | 1106.115 | 1.50318 | 0.00555
| 1105.994 | 1.30839 | 0.00471 |  | 1105.994 | 1.50272 | 0.00569
| 1105.873 | 1.30792 | 0.00474 |  | 1105.873 | 1.50223 | 0.00584
| 1105.753 | 1.30744 | 0.00478 |  | 1105.753 | 1.50173 | 0.006
| 1105.632 | 1.30692 | 0.00484 |  | 1105.632 | 1.50122 | 0.00617
| 1105.512 | 1.3064 | 0.00493 |  | 1105.512 | 1.5007 | 0.00636
| 1105.391 | 1.30586 | 0.00504 |  | 1105.391 | 1.50018 | 0.00655
| 1105.271 | 1.30533 | 0.00516 |  | 1105.271 | 1.49967 | 0.00675
| 1105.15 | 1.30481 | 0.00529 |  | 1105.15 | 1.49913 | 0.00694
| 1105.03 | 1.30428 | 0.00542 |  | 1105.03 | 1.49859 | 0.00715
| 1104.909 | 1.30372 | 0.00555 |  | 1104.909 | 1.49803 | 0.00735
| 1104.789 | 1.30315 | 0.00569 |  | 1104.789 | 1.49745 | 0.00757
| 1104.668 | 1.30255 | 0.00585 |  | 1104.668 | 1.49686 | 0.0078
| 1104.548 | 1.30193 | 0.00604 |  | 1104.548 | 1.49626 | 0.00805
| 1104.427 | 1.30131 | 0.00626 |  | 1104.427 | 1.49566 | 0.00833
| 1104.307 | 1.3007 | 0.0065 |  | 1104.307 | 1.49507 | 0.0086
| 1104.186 | 1.30009 | 0.00675 |  | 1104.186 | 1.49446 | 0.00887
| 1104.065 | 1.29948 | 0.007 |  | 1104.065 | 1.49384 | 0.00914
| 1103.945 | 1.29886 | 0.00725 |  | 1103.945 | 1.4932 | 0.00941
| 1103.824 | 1.29821 | 0.0075 |  | 1103.824 | 1.49252 | 0.00968
| 1103.704 | 1.29752 | 0.00776 |  | 1103.704 | 1.49182 | 0.00999
| 1103.583 | 1.2968 | 0.00807 |  | 1103.583 | 1.49108 | 0.01032
| 1103.463 | 1.29606 | 0.00842 |  | 1103.463 | 1.49035 | 0.01069
| 1103.342 | 1.29532 | 0.00881 |  | 1103.342 | 1.48962 | 0.01109
| 1103.222 | 1.2946 | 0.00924 |  | 1103.222 | 1.4889 | 0.01151
| 1103.101 | 1.29389 | 0.00968 |  | 1103.101 | 1.48817 | 0.01191
| 1102.981 | 1.29318 | 0.01013 |  | 1102.981 | 1.48742 | 0.01232
| 1102.86 | 1.29245 | 0.01057 |  | 1102.86 | 1.48664 | 0.01273
| 1102.74 | 1.2917 | 0.01103 |  | 1102.74 | 1.48583 | 0.01317
| 1102.619 | 1.2909 | 0.01152 |  | 1102.619 | 1.48499 | 0.01364
| 1102.499 | 1.29008 | 0.01205 |  | 1102.499 | 1.48412 | 0.01414
| 1102.378 | 1.28923 | 0.01264 |  | 1102.378 | 1.48323 | 0.01469
| 1102.258 | 1.28839 | 0.01328 |  | 1102.258 | 1.48234 | 0.01527
| 1102.137 | 1.28755 | 0.01397 |  | 1102.137 | 1.48145 | 0.01589
| 1102.016 | 1.28671 | 0.0147 |  | 1102.016 | 1.48053 | 0.01652
| 1101.896 | 1.28588 | 0.01546 |  | 1101.896 | 1.47962 | 0.01718
| 1101.775 | 1.28502 | 0.01625 |  | 1101.775 | 1.47865 | 0.01786
| 1101.655 | 1.28417 | 0.0171 |  | 1101.655 | 1.47768 | 0.0186
| 1101.534 | 1.28329 | 0.01801 |  | 1101.534 | 1.47666 | 0.01938
| 1101.414 | 1.28244 | 0.01899 |  | 1101.414 | 1.47565 | 0.02022
| 1101.293 | 1.2816 | 0.02004 |  | 1101.293 | 1.47463 | 0.02112
| 1101.173 | 1.2808 | 0.02114 |  | 1101.173 | 1.47364 | 0.02207
| 1101.052 | 1.28004 | 0.02228 |  | 1101.052 | 1.47264 | 0.02303
| 1100.932 | 1.2793 | 0.02345 |  | 1100.932 | 1.47162 | 0.02403
| 1100.811 | 1.27858 | 0.02465 |  | 1100.811 | 1.47058 | 0.02505
| 1100.691 | 1.27786 | 0.02588 |  | 1100.691 | 1.4695 | 0.02614
| 1100.57 | 1.27715 | 0.02716 |  | 1100.57 | 1.4684 | 0.02728
| 1100.449 | 1.27642 | 0.02851 |  | 1100.449 | 1.46724 | 0.02851
| 1100.329 | 1.27575 | 0.02993 |  | 1100.329 | 1.46611 | 0.02983
| 1100.208 | 1.27511 | 0.03142 |  | 1100.208 | 1.46496 | 0.03125
| 1100.088 | 1.27453 | 0.03296 |  | 1100.088 | 1.46387 | 0.03273
| 1099.967 | 1.27399 | 0.03453 |  | 1099.967 | 1.46275 | 0.03429
| 1099.847 | 1.2735 | 0.03614 |  | 1099.847 | 1.46166 | 0.03592
| 1099.726 | 1.27303 | 0.03778 |  | 1099.726 | 1.46055 | 0.03763
| 1099.606 | 1.27258 | 0.03948 |  | 1099.606 | 1.45945 | 0.03943
| 1099.485 | 1.27216 | 0.04124 |  | 1099.485 | 1.45833 | 0.04137
| 1099.365 | 1.27179 | 0.04308 |  | 1099.365 | 1.45727 | 0.04343
| 1099.244 | 1.27149 | 0.045 |  | 1099.244 | 1.45625 | 0.04563
| 1099.124 | 1.27128 | 0.04697 |  | 1099.124 | 1.45531 | 0.04796
| 1099.003 | 1.27117 | 0.04898 |  | 1099.003 | 1.45446 | 0.05039
| 1098.883 | 1.27114 | 0.05101 |  | 1098.883 | 1.4537 | 0.05292
| 1098.762 | 1.27118 | 0.05304 |  | 1098.762 | 1.45303 | 0.05554
| 1098.642 | 1.27127 | 0.05509 |  | 1098.642 | 1.45244 | 0.05826
| 1098.521 | 1.27141 | 0.05717 |  | 1098.521 | 1.45194 | 0.0611
| 1098.401 | 1.27159 | 0.0593 |  | 1098.401 | 1.45157 | 0.06407
| 1098.28 | 1.27188 | 0.06149 |  | 1098.28 | 1.45137 | 0.06715
| 1098.159 | 1.27222 | 0.06374 |  | 1098.159 | 1.4513 | 0.07033
| 1098.039 | 1.2727 | 0.06603 |  | 1098.039 | 1.45147 | 0.0736
| 1097.918 | 1.2733 | 0.06833 |  | 1097.918 | 1.45184 | 0.07689
| 1097.798 | 1.27402 | 0.07063 |  | 1097.798 | 1.45242 | 0.0802
| 1097.677 | 1.27484 | 0.07292 |  | 1097.677 | 1.45319 | 0.08351
| 1097.557 | 1.27576 | 0.0752 |  | 1097.557 | 1.45417 | 0.0868
| 1097.436 | 1.27677 | 0.07747 |  | 1097.436 | 1.45534 | 0.09007
| 1097.316 | 1.27787 | 0.07974 |  | 1097.316 | 1.45671 | 0.09329
| 1097.195 | 1.27909 | 0.082 |  | 1097.195 | 1.45832 | 0.09643
| 1097.075 | 1.2804 | 0.08425 |  | 1097.075 | 1.4601 | 0.09946
| 1096.954 | 1.28187 | 0.08646 |  | 1096.954 | 1.4621 | 0.10235
| 1096.833 | 1.28342 | 0.08863 |  | 1096.833 | 1.46422 | 0.10507
| 1096.713 | 1.28506 | 0.09075 |  | 1096.713 | 1.46645 | 0.1076
| 1096.593 | 1.2868 | 0.09282 |  | 1096.593 | 1.46874 | 0.10996
| 1096.472 | 1.28864 | 0.09484 |  | 1096.472 | 1.47111 | 0.11217
| 1096.351 | 1.29055 | 0.09684 |  | 1096.351 | 1.47348 | 0.11423
| 1096.231 | 1.29257 | 0.09881 |  | 1096.231 | 1.47588 | 0.11618
| 1096.11 | 1.29472 | 0.10073 |  | 1096.11 | 1.47834 | 0.118
| 1095.99 | 1.29699 | 0.10258 |  | 1095.99 | 1.48078 | 0.11969
| 1095.869 | 1.2994 | 0.10433 |  | 1095.869 | 1.48325 | 0.12124
| 1095.749 | 1.3019 | 0.10597 |  | 1095.749 | 1.48567 | 0.12267
| 1095.628 | 1.30451 | 0.10749 |  | 1095.628 | 1.48808 | 0.124
| 1095.508 | 1.30716 | 0.10889 |  | 1095.508 | 1.49039 | 0.12524
| 1095.387 | 1.30988 | 0.11018 |  | 1095.387 | 1.49267 | 0.12646
| 1095.267 | 1.31264 | 0.11137 |  | 1095.267 | 1.4949 | 0.12766
| 1095.146 | 1.31548 | 0.11248 |  | 1095.146 | 1.49714 | 0.12885
| 1095.026 | 1.31837 | 0.11348 |  | 1095.026 | 1.49937 | 0.13006
| 1094.905 | 1.32137 | 0.11437 |  | 1094.905 | 1.50168 | 0.13122
| 1094.785 | 1.3244 | 0.11512 |  | 1094.785 | 1.50395 | 0.13235
| 1094.664 | 1.32751 | 0.11572 |  | 1094.664 | 1.5063 | 0.13344
| 1094.543 | 1.33064 | 0.11618 |  | 1094.543 | 1.50862 | 0.13449
| 1094.423 | 1.33377 | 0.11652 |  | 1094.423 | 1.51094 | 0.13552
| 1094.302 | 1.33693 | 0.11672 |  | 1094.302 | 1.51328 | 0.13655
| 1094.182 | 1.3401 | 0.11681 |  | 1094.182 | 1.51566 | 0.13759
| 1094.061 | 1.34333 | 0.11676 |  | 1094.061 | 1.5181 | 0.13862
| 1093.941 | 1.34657 | 0.11657 |  | 1093.941 | 1.5206 | 0.13963
| 1093.82 | 1.34985 | 0.11619 |  | 1093.82 | 1.52321 | 0.1406
| 1093.7 | 1.3531 | 0.11563 |  | 1093.7 | 1.52585 | 0.1415
| 1093.579 | 1.35632 | 0.11487 |  | 1093.579 | 1.52857 | 0.14233
| 1093.459 | 1.35944 | 0.11395 |  | 1093.459 | 1.53131 | 0.1431
| 1093.338 | 1.3625 | 0.1129 |  | 1093.338 | 1.53411 | 0.14382
| 1093.218 | 1.36545 | 0.11173 |  | 1093.218 | 1.53695 | 0.1445
| 1093.097 | 1.36836 | 0.11046 |  | 1093.097 | 1.53988 | 0.14512
| 1092.977 | 1.3712 | 0.10908 |  | 1092.977 | 1.54286 | 0.14568
| 1092.856 | 1.374 | 0.10757 |  | 1092.856 | 1.54595 | 0.14614
| 1092.736 | 1.37673 | 0.10593 |  | 1092.736 | 1.54907 | 0.14649
| 1092.615 | 1.37936 | 0.10413 |  | 1092.615 | 1.55228 | 0.14673
| 1092.494 | 1.38191 | 0.10219 |  | 1092.494 | 1.55551 | 0.14684
| 1092.374 | 1.38426 | 0.10013 |  | 1092.374 | 1.55874 | 0.14685
| 1092.253 | 1.38649 | 0.09799 |  | 1092.253 | 1.56202 | 0.14675
| 1092.133 | 1.38855 | 0.0958 |  | 1092.133 | 1.5653 | 0.14656
| 1092.012 | 1.39051 | 0.09357 |  | 1092.012 | 1.56864 | 0.14627
| 1091.892 | 1.39234 | 0.09129 |  | 1091.892 | 1.57201 | 0.14585
| 1091.771 | 1.39407 | 0.08896 |  | 1091.771 | 1.57544 | 0.14529
| 1091.651 | 1.39568 | 0.08656 |  | 1091.651 | 1.57886 | 0.14457
| 1091.53 | 1.39715 | 0.08411 |  | 1091.53 | 1.5823 | 0.14369
| 1091.41 | 1.39847 | 0.08162 |  | 1091.41 | 1.58569 | 0.14266
| 1091.289 | 1.39962 | 0.07913 |  | 1091.289 | 1.58907 | 0.14149
| 1091.169 | 1.40064 | 0.07665 |  | 1091.169 | 1.59241 | 0.14019
| 1091.048 | 1.40153 | 0.07421 |  | 1091.048 | 1.59574 | 0.13874
| 1090.927 | 1.40235 | 0.07179 |  | 1090.927 | 1.59907 | 0.13715
| 1090.807 | 1.40307 | 0.06938 |  | 1090.807 | 1.60234 | 0.13538
| 1090.687 | 1.40369 | 0.06698 |  | 1090.687 | 1.60554 | 0.13342
| 1090.566 | 1.4042 | 0.06456 |  | 1090.566 | 1.60866 | 0.13127
| 1090.445 | 1.40461 | 0.06215 |  | 1090.445 | 1.61168 | 0.12893
| 1090.325 | 1.40487 | 0.05976 |  | 1090.325 | 1.61448 | 0.12646
| 1090.204 | 1.40501 | 0.05742 |  | 1090.204 | 1.61717 | 0.12388
| 1090.084 | 1.40504 | 0.05515 |  | 1090.084 | 1.61968 | 0.1212
| 1089.963 | 1.40499 | 0.05296 |  | 1089.963 | 1.62207 | 0.11845
| 1089.843 | 1.40489 | 0.05083 |  | 1089.843 | 1.62431 | 0.11563
| 1089.722 | 1.40473 | 0.04875 |  | 1089.722 | 1.62643 | 0.11272
| 1089.602 | 1.40451 | 0.0467 |  | 1089.602 | 1.6284 | 0.10972
| 1089.481 | 1.4042 | 0.04467 |  | 1089.481 | 1.63021 | 0.10665
| 1089.361 | 1.40381 | 0.04269 |  | 1089.361 | 1.63184 | 0.10352
| 1089.24 | 1.40331 | 0.04077 |  | 1089.24 | 1.63329 | 0.10036
| 1089.12 | 1.40273 | 0.03896 |  | 1089.12 | 1.63456 | 0.09719
| 1088.999 | 1.40209 | 0.03724 |  | 1088.999 | 1.63567 | 0.09403
| 1088.879 | 1.40143 | 0.03564 |  | 1088.879 | 1.63666 | 0.09089
| 1088.758 | 1.40075 | 0.03412 |  | 1088.758 | 1.63749 | 0.08773
| 1088.637 | 1.4001 | 0.03266 |  | 1088.637 | 1.63822 | 0.08457
| 1088.517 | 1.39944 | 0.03125 |  | 1088.517 | 1.63875 | 0.08141
| 1088.396 | 1.39876 | 0.02986 |  | 1088.396 | 1.63914 | 0.07826
| 1088.276 | 1.39805 | 0.02852 |  | 1088.276 | 1.63932 | 0.07515
| 1088.155 | 1.3973 | 0.02722 |  | 1088.155 | 1.63935 | 0.07212
| 1088.035 | 1.39652 | 0.02599 |  | 1088.035 | 1.63922 | 0.0692
| 1087.914 | 1.39571 | 0.02482 |  | 1087.914 | 1.63899 | 0.06637
| 1087.794 | 1.3949 | 0.02372 |  | 1087.794 | 1.63867 | 0.06364
| 1087.673 | 1.39408 | 0.02267 |  | 1087.673 | 1.63826 | 0.06101
| 1087.553 | 1.39326 | 0.02167 |  | 1087.553 | 1.63779 | 0.05845
| 1087.432 | 1.39242 | 0.02072 |  | 1087.432 | 1.63724 | 0.05596
| 1087.312 | 1.39158 | 0.01983 |  | 1087.312 | 1.6366 | 0.05355
| 1087.191 | 1.39071 | 0.01899 |  | 1087.191 | 1.63587 | 0.05122
| 1087.071 | 1.38986 | 0.01823 |  | 1087.071 | 1.63508 | 0.049
| 1086.95 | 1.38901 | 0.01754 |  | 1086.95 | 1.63421 | 0.0469
| 1086.829 | 1.38821 | 0.01691 |  | 1086.829 | 1.63335 | 0.0449
| 1086.709 | 1.38745 | 0.0163 |  | 1086.709 | 1.63246 | 0.04299
| 1086.588 | 1.38671 | 0.01572 |  | 1086.588 | 1.63155 | 0.04116
| 1086.468 | 1.38599 | 0.01514 |  | 1086.468 | 1.63063 | 0.03939
| 1086.347 | 1.38525 | 0.01458 |  | 1086.347 | 1.62967 | 0.03768
| 1086.227 | 1.38451 | 0.01406 |  | 1086.227 | 1.62867 | 0.03606
| 1086.106 | 1.38375 | 0.01358 |  | 1086.106 | 1.62766 | 0.03452
| 1085.986 | 1.38301 | 0.01317 |  | 1085.986 | 1.62664 | 0.03307
| 1085.865 | 1.38229 | 0.01282 |  | 1085.865 | 1.62561 | 0.03171
| 1085.745 | 1.38164 | 0.01252 |  | 1085.745 | 1.62462 | 0.03042
| 1085.624 | 1.38104 | 0.01223 |  | 1085.624 | 1.62364 | 0.02917
| 1085.504 | 1.38049 | 0.01193 |  | 1085.504 | 1.62268 | 0.02797
| 1085.383 | 1.37996 | 0.01162 |  | 1085.383 | 1.62172 | 0.02678
| 1085.263 | 1.37944 | 0.0113 |  | 1085.263 | 1.62074 | 0.02563
| 1085.142 | 1.37891 | 0.01097 |  | 1085.142 | 1.61972 | 0.02453
| 1085.021 | 1.37837 | 0.01066 |  | 1085.021 | 1.6187 | 0.02348
| 1084.901 | 1.37784 | 0.01037 |  | 1084.901 | 1.61767 | 0.02251
| 1084.781 | 1.37733 | 0.01012 |  | 1084.781 | 1.61664 | 0.02161
| 1084.66 | 1.37683 | 0.00988 |  | 1084.66 | 1.61561 | 0.02078
| 1084.539 | 1.37636 | 0.00964 |  | 1084.539 | 1.61463 | 0.02
| 1084.419 | 1.37591 | 0.0094 |  | 1084.419 | 1.61365 | 0.01926
| 1084.298 | 1.37546 | 0.00915 |  | 1084.298 | 1.6127 | 0.01857
| 1084.178 | 1.375 | 0.0089 |  | 1084.178 | 1.61176 | 0.01791
| 1084.057 | 1.37453 | 0.00868 |  | 1084.057 | 1.61083 | 0.01731
| 1083.937 | 1.37407 | 0.00849 |  | 1083.937 | 1.60993 | 0.01676
| 1083.816 | 1.37362 | 0.00832 |  | 1083.816 | 1.60907 | 0.01626
| 1083.696 | 1.37321 | 0.00817 |  | 1083.696 | 1.60826 | 0.01577
| 1083.575 | 1.37284 | 0.00803 |  | 1083.575 | 1.60747 | 0.01531
| 1083.455 | 1.37249 | 0.00786 |  | 1083.455 | 1.60673 | 0.01483
| 1083.334 | 1.37214 | 0.00768 |  | 1083.334 | 1.60597 | 0.01435
| 1083.214 | 1.37179 | 0.00747 |  | 1083.214 | 1.60522 | 0.01389
| 1083.093 | 1.37142 | 0.00727 |  | 1083.093 | 1.60444 | 0.01345
| 1082.972 | 1.37102 | 0.00708 |  | 1082.972 | 1.60366 | 0.01307
| 1082.852 | 1.37063 | 0.00692 |  | 1082.852 | 1.60291 | 0.01274
| 1082.731 | 1.37024 | 0.0068 |  | 1082.731 | 1.60219 | 0.01246
| 1082.611 | 1.36988 | 0.00669 |  | 1082.611 | 1.60154 | 0.01221
| 1082.49 | 1.36955 | 0.0066 |  | 1082.49 | 1.60094 | 0.01196
| 1082.37 | 1.36925 | 0.00649 |  | 1082.37 | 1.60037 | 0.01169
| 1082.249 | 1.36896 | 0.00636 |  | 1082.249 | 1.59981 | 0.01142
| 1082.129 | 1.36866 | 0.00623 |  | 1082.129 | 1.59928 | 0.01114
| 1082.008 | 1.36835 | 0.00609 |  | 1082.008 | 1.59873 | 0.01085
| 1081.888 | 1.36804 | 0.00596 |  | 1081.888 | 1.5982 | 0.01058
| 1081.767 | 1.36772 | 0.00586 |  | 1081.767 | 1.59767 | 0.01032
| 1081.647 | 1.36742 | 0.00577 |  | 1081.647 | 1.59718 | 0.01008
| 1081.526 | 1.36714 | 0.00569 |  | 1081.526 | 1.5967 | 0.00982
| 1081.406 | 1.36688 | 0.00561 |  | 1081.406 | 1.59623 | 0.00953
| 1081.285 | 1.36663 | 0.00552 |  | 1081.285 | 1.59573 | 0.00924
| 1081.165 | 1.36639 | 0.00542 |  | 1081.165 | 1.59521 | 0.00896
| 1081.044 | 1.36615 | 0.00532 |  | 1081.044 | 1.59466 | 0.00871
| 1080.923 | 1.3659 | 0.00523 |  | 1080.923 | 1.59411 | 0.00852
| 1080.803 | 1.36566 | 0.00514 |  | 1080.803 | 1.59357 | 0.00838
| 1080.682 | 1.36544 | 0.00507 |  | 1080.682 | 1.59309 | 0.00829
| 1080.562 | 1.36525 | 0.00498 |  | 1080.562 | 1.59267 | 0.00821
| 1080.441 | 1.36507 | 0.00488 |  | 1080.441 | 1.5923 | 0.00813
| 1080.321 | 1.36489 | 0.00475 |  | 1080.321 | 1.59198 | 0.00801
| 1080.2 | 1.3647 | 0.00459 |  | 1080.2 | 1.59166 | 0.00787
| 1080.08 | 1.36448 | 0.00441 |  | 1080.08 | 1.59135 | 0.0077
| 1079.959 | 1.36423 | 0.00424 |  | 1079.959 | 1.591 | 0.00753
| 1079.839 | 1.36394 | 0.0041 |  | 1079.839 | 1.59067 | 0.00739
| 1079.718 | 1.36365 | 0.00399 |  | 1079.718 | 1.59036 | 0.00727
| 1079.598 | 1.36337 | 0.00392 |  | 1079.598 | 1.5901 | 0.00717
| 1079.477 | 1.36311 | 0.00387 |  | 1079.477 | 1.58987 | 0.00704
| 1079.357 | 1.36289 | 0.00383 |  | 1079.357 | 1.5897 | 0.00689
| 1079.236 | 1.36269 | 0.00377 |  | 1079.236 | 1.58953 | 0.00668
| 1079.115 | 1.3625 | 0.00369 |  | 1079.115 | 1.58937 | 0.00643
| 1078.995 | 1.3623 | 0.0036 |  | 1078.995 | 1.58918 | 0.00613
| 1078.875 | 1.36209 | 0.0035 |  | 1078.875 | 1.58896 | 0.00582
| 1078.754 | 1.36186 | 0.00342 |  | 1078.754 | 1.58872 | 0.00551
| 1078.633 | 1.36164 | 0.00335 |  | 1078.633 | 1.58846 | 0.0052
| 1078.513 | 1.36143 | 0.0033 |  | 1078.513 | 1.58821 | 0.00489
| 1078.392 | 1.36123 | 0.00324 |  | 1078.392 | 1.58794 | 0.00454
| 1078.272 | 1.36105 | 0.00318 |  | 1078.272 | 1.58765 | 0.00419
| 1078.151 | 1.36086 | 0.0031 |  | 1078.151 | 1.58733 | 0.00381
| 1078.031 | 1.36067 | 0.00302 |  | 1078.031 | 1.58695 | 0.00344
| 1077.91 | 1.36046 | 0.00294 |  | 1077.91 | 1.58652 | 0.0031
| 1077.79 | 1.36024 | 0.00288 |  | 1077.79 | 1.58607 | 0.00281
| 1077.669 | 1.36002 | 0.00284 |  | 1077.669 | 1.5856 | 0.00257
| 1077.549 | 1.35982 | 0.00282 |  | 1077.549 | 1.58516 | 0.00238
| 1077.428 | 1.35964 | 0.00281 |  | 1077.428 | 1.58475 | 0.00221
| 1077.308 | 1.35949 | 0.00279 |  | 1077.308 | 1.58437 | 0.00205
| 1077.187 | 1.35936 | 0.00275 |  | 1077.187 | 1.58399 | 0.00187
| 1077.066 | 1.35922 | 0.00269 |  | 1077.066 | 1.58362 | 0.00169
| 1076.946 | 1.35908 | 0.00261 |  | 1076.946 | 1.58323 | 0.00151
| 1076.825 | 1.35891 | 0.00253 |  | 1076.825 | 1.58282 | 0.00135
| 1076.705 | 1.35872 | 0.00247 |  | 1076.705 | 1.58241 | 0.00121
| 1076.584 | 1.35854 | 0.00242 |  | 1076.584 | 1.58201 | 0.00111
| 1076.464 | 1.35838 | 0.0024 |  | 1076.464 | 1.58164 | 0.00102
| 1076.343 | 1.35824 | 0.00237 |  | 1076.343 | 1.5813 | 0.000941313
| 1076.223 | 1.35812 | 0.00233 |  | 1076.223 | 1.58096 | 0.000850597
| 1076.102 | 1.358 | 0.00226 |  | 1076.102 | 1.58064 | 0.000749569
| 1075.982 | 1.35787 | 0.00216 |  | 1075.982 | 1.5803 | 0.000644557
| 1075.861 | 1.35772 | 0.00205 |  | 1075.861 | 1.57995 | 0.000551006
| 1075.741 | 1.35753 | 0.00195 |  | 1075.741 | 1.5796 | 0.00048142
| 1075.62 | 1.35732 | 0.00187 |  | 1075.62 | 1.57925 | 0.000441446
| 1075.5 | 1.3571 | 0.00183 |  | 1075.5 | 1.57894 | 0.000422762
| 1075.379 | 1.35689 | 0.00181 |  | 1075.379 | 1.57866 | 0.000409963
| 1075.259 | 1.35671 | 0.0018 |  | 1075.259 | 1.57841 | 0.000385002
| 1075.138 | 1.35654 | 0.00181 |  | 1075.138 | 1.57818 | 0.000334205
| 1075.017 | 1.35639 | 0.0018 |  | 1075.017 | 1.57796 | 0.000255871
| 1074.897 | 1.35625 | 0.00179 |  | 1074.897 | 1.57772 | 0.000158074
| 1074.776 | 1.3561 | 0.00178 |  | 1074.776 | 1.57747 | 5.24207e-05
| 1074.656 | 1.35595 | 0.00177 |  | 1074.656 | 1.5772 | -4.70894e-05
| 1074.535 | 1.35582 | 0.00178 |  | 1074.535 | 1.57692 | -0.000134897
| 1074.415 | 1.3557 | 0.00179 |  | 1074.415 | 1.57665 | -0.00021353
| 1074.294 | 1.3556 | 0.00179 |  | 1074.294 | 1.57638 | -0.000288225
| 1074.174 | 1.35551 | 0.00178 |  | 1074.174 | 1.57612 | -0.000364885
| 1074.053 | 1.35544 | 0.00174 |  | 1074.053 | 1.57584 | -0.000440421
| 1073.933 | 1.35535 | 0.00168 |  | 1073.933 | 1.57556 | -0.000508948
| 1073.812 | 1.35524 | 0.00161 |  | 1073.812 | 1.57526 | -0.000562342
| 1073.692 | 1.35512 | 0.00153 |  | 1073.692 | 1.57497 | -0.000592045
| 1073.571 | 1.35497 | 0.00147 |  | 1073.571 | 1.57469 | -0.000598186
| 1073.451 | 1.35482 | 0.00143 |  | 1073.451 | 1.57444 | -0.000589437
| 1073.33 | 1.35467 | 0.0014 |  | 1073.33 | 1.57421 | -0.000577988
| 1073.209 | 1.35454 | 0.00137 |  | 1073.209 | 1.57401 | -0.000579549
| 1073.089 | 1.35441 | 0.00134 |  | 1073.089 | 1.57382 | -0.000599051
| 1072.968 | 1.35428 | 0.00131 |  | 1072.968 | 1.57363 | -0.000636993
| 1072.848 | 1.35414 | 0.00128 |  | 1072.848 | 1.57343 | -0.000684206
| 1072.727 | 1.354 | 0.00125 |  | 1072.727 | 1.57322 | -0.000729607
| 1072.607 | 1.35385 | 0.00124 |  | 1072.607 | 1.57301 | -0.000765404
| 1072.486 | 1.35371 | 0.00124 |  | 1072.486 | 1.57281 | -0.000794785
| 1072.366 | 1.35358 | 0.00126 |  | 1072.366 | 1.57262 | -0.000823927
| 1072.245 | 1.35348 | 0.00128 |  | 1072.245 | 1.57244 | -0.0008628
| 1072.125 | 1.35339 | 0.00129 |  | 1072.125 | 1.57226 | -0.000920635
| 1072.004 | 1.35331 | 0.00128 |  | 1072.004 | 1.57207 | -0.000994328
| 1071.884 | 1.35322 | 0.00126 |  | 1071.884 | 1.57186 | -0.00107
| 1071.763 | 1.35313 | 0.00123 |  | 1071.763 | 1.57162 | -0.00114
| 1071.643 | 1.35303 | 0.00121 |  | 1071.643 | 1.57137 | -0.00118
| 1071.522 | 1.35293 | 0.0012 |  | 1071.522 | 1.57113 | -0.00119
| 1071.401 | 1.35284 | 0.00119 |  | 1071.401 | 1.5709 | -0.00117
| 1071.281 | 1.35277 | 0.00117 |  | 1071.281 | 1.5707 | -0.00114
| 1071.16 | 1.3527 | 0.00115 |  | 1071.16 | 1.57054 | -0.00113
| 1071.04 | 1.35264 | 0.00109 |  | 1071.04 | 1.57039 | -0.00113
| 1070.919 | 1.35256 | 0.00102 |  | 1070.919 | 1.57024 | -0.00116
| 1070.799 | 1.35245 | 0.000939846 |  | 1070.799 | 1.57007 | -0.00121
| 1070.678 | 1.35231 | 0.000866291 |  | 1070.678 | 1.56988 | -0.00126
| 1070.558 | 1.35215 | 0.000817523 |  | 1070.558 | 1.56968 | -0.00128
| 1070.437 | 1.35198 | 0.000802303 |  | 1070.437 | 1.56947 | -0.00129
| 1070.317 | 1.35183 | 0.000817519 |  | 1070.317 | 1.56928 | -0.00127
| 1070.196 | 1.3517 | 0.000851042 |  | 1070.196 | 1.56912 | -0.00124
| 1070.076 | 1.3516 | 0.000886476 |  | 1070.076 | 1.56898 | -0.00123
| 1069.955 | 1.35151 | 0.000911122 |  | 1069.955 | 1.56885 | -0.00123
| 1069.835 | 1.35144 | 0.000920213 |  | 1069.835 | 1.56873 | -0.00126
| 1069.714 | 1.35136 | 0.000918081 |  | 1069.714 | 1.5686 | -0.0013
| 1069.594 | 1.35128 | 0.000913539 |  | 1069.594 | 1.56845 | -0.00135
| 1069.473 | 1.3512 | 0.000914806 |  | 1069.473 | 1.56828 | -0.00139
| 1069.353 | 1.35112 | 0.000923737 |  | 1069.353 | 1.56811 | -0.00142
| 1069.232 | 1.35106 | 0.000933861 |  | 1069.232 | 1.56795 | -0.00144
| 1069.111 | 1.35101 | 0.000934017 |  | 1069.111 | 1.56778 | -0.00147
| 1068.991 | 1.35098 | 0.00091358 |  | 1068.991 | 1.56761 | -0.00149
| 1068.87 | 1.35094 | 0.000867637 |  | 1068.87 | 1.56744 | -0.00152
| 1068.75 | 1.35088 | 0.000801459 |  | 1068.75 | 1.56725 | -0.00153
| 1068.629 | 1.35079 | 0.00072757 |  | 1068.629 | 1.56706 | -0.00152
| 1068.509 | 1.35068 | 0.000662653 |  | 1068.509 | 1.56688 | -0.00149
| 1068.388 | 1.35055 | 0.000619464 |  | 1068.388 | 1.56672 | -0.00144
| 1068.268 | 1.35042 | 0.000603479 |  | 1068.268 | 1.5666 | -0.00138
| 1068.147 | 1.3503 | 0.000609887 |  | 1068.147 | 1.56651 | -0.00133
| 1068.027 | 1.3502 | 0.000627397 |  | 1068.027 | 1.56644 | -0.00131
| 1067.906 | 1.35012 | 0.000642893 |  | 1067.906 | 1.56638 | -0.00133
| 1067.786 | 1.35005 | 0.000646411 |  | 1067.786 | 1.5663 | -0.00138
| 1067.665 | 1.34999 | 0.000635121 |  | 1067.665 | 1.56619 | -0.00145
| 1067.544 | 1.34991 | 0.000612667 |  | 1067.544 | 1.56604 | -0.00151
| 1067.424 | 1.34983 | 0.000586487 |  | 1067.424 | 1.56589 | -0.00154
| 1067.303 | 1.34974 | 0.000564091 |  | 1067.303 | 1.56573 | -0.00154
| 1067.183 | 1.34965 | 0.000549595 |  | 1067.183 | 1.5656 | -0.00153
| 1067.062 | 1.34956 | 0.000543184 |  | 1067.062 | 1.56549 | -0.00151
| 1066.942 | 1.34947 | 0.000541688 |  | 1066.942 | 1.56541 | -0.00152
| 1066.821 | 1.34938 | 0.000541318 |  | 1066.821 | 1.56532 | -0.00156
| 1066.701 | 1.34931 | 0.00054034 |  | 1066.701 | 1.56523 | -0.00162
| 1066.58 | 1.34922 | 0.000539319 |  | 1066.58 | 1.5651 | -0.0017
| 1066.46 | 1.34915 | 0.000540654 |  | 1066.46 | 1.56493 | -0.00176
| 1066.339 | 1.34907 | 0.000545962 |  | 1066.339 | 1.56475 | -0.0018
| 1066.219 | 1.349 | 0.000554383 |  | 1066.219 | 1.56457 | -0.0018
| 1066.098 | 1.34894 | 0.000561535 |  | 1066.098 | 1.56439 | -0.00177
| 1065.978 | 1.34889 | 0.000561619 |  | 1065.978 | 1.56425 | -0.00174
| 1065.857 | 1.34884 | 0.000549221 |  | 1065.857 | 1.56412 | -0.00169
| 1065.737 | 1.34879 | 0.000523096 |  | 1065.737 | 1.56402 | -0.00166
| 1065.616 | 1.34872 | 0.000487153 |  | 1065.616 | 1.56392 | -0.00164
| 1065.495 | 1.34864 | 0.000450363 |  | 1065.495 | 1.56383 | -0.00162
| 1065.375 | 1.34854 | 0.0004238 |  | 1065.375 | 1.56374 | -0.00161
| 1065.254 | 1.34844 | 0.000416628 |  | 1065.254 | 1.56366 | -0.0016
| 1065.134 | 1.34833 | 0.000432633 |  | 1065.134 | 1.56359 | -0.00161
| 1065.013 | 1.34824 | 0.000468509 |  | 1065.013 | 1.56353 | -0.00162
| 1064.893 | 1.34817 | 0.000514274 |  | 1064.893 | 1.56346 | -0.00166
| 1064.772 | 1.34813 | 0.000556876 |  | 1064.772 | 1.56338 | -0.00172
| 1064.652 | 1.34811 | 0.00058457 |  | 1064.652 | 1.56327 | -0.00178
| 1064.531 | 1.3481 | 0.000589344 |  | 1064.531 | 1.56313 | -0.00183
| 1064.411 | 1.3481 | 0.00057064 |  | 1064.411 | 1.56298 | -0.00186
| 1064.29 | 1.34808 | 0.000532965 |  | 1064.29 | 1.56282 | -0.00186
| 1064.17 | 1.34804 | 0.000483993 |  | 1064.17 | 1.56268 | -0.00184
| 1064.049 | 1.34799 | 0.000431873 |  | 1064.049 | 1.56257 | -0.0018
| 1063.929 | 1.34793 | 0.000381455 |  | 1063.929 | 1.56249 | -0.00177
| 1063.808 | 1.34786 | 0.000335303 |  | 1063.808 | 1.56242 | -0.00176
| 1063.688 | 1.34778 | 0.00029341 |  | 1063.688 | 1.56235 | -0.00177
| 1063.567 | 1.3477 | 0.000255552 |  | 1063.567 | 1.56227 | -0.0018
| 1063.447 | 1.34761 | 0.000223674 |  | 1063.447 | 1.56217 | -0.00183
| 1063.326 | 1.34751 | 0.000200601 |  | 1063.326 | 1.56205 | -0.00185
| 1063.205 | 1.3474 | 0.000190669 |  | 1063.205 | 1.56194 | -0.00185
| 1063.085 | 1.34731 | 0.000195829 |  | 1063.085 | 1.56185 | -0.00184
| 1062.964 | 1.34721 | 0.000214914 |  | 1062.964 | 1.56177 | -0.00183
| 1062.844 | 1.34714 | 0.000241899 |  | 1062.844 | 1.56171 | -0.00183
| 1062.723 | 1.34708 | 0.000268349 |  | 1062.723 | 1.56165 | -0.00187
| 1062.603 | 1.34704 | 0.000286329 |  | 1062.603 | 1.56157 | -0.00192
| 1062.482 | 1.347 | 0.000290514 |  | 1062.482 | 1.56147 | -0.00198
| 1062.362 | 1.34696 | 0.000281453 |  | 1062.362 | 1.56133 | -0.00203
| 1062.241 | 1.34691 | 0.000264178 |  | 1062.241 | 1.56118 | -0.00206
| 1062.121 | 1.34685 | 0.000246488 |  | 1062.121 | 1.56103 | -0.00204
| 1062 | 1.34679 | 0.000234847 |  | 1062 | 1.56089 | -0.002
| 1061.88 | 1.34672 | 0.000231956 |  | 1061.88 | 1.5608 | -0.00195
| 1061.759 | 1.34666 | 0.000235299 |  | 1061.759 | 1.56073 | -0.0019
| 1061.638 | 1.34661 | 0.000238515 |  | 1061.638 | 1.56069 | -0.00188
| 1061.518 | 1.34657 | 0.000234702 |  | 1061.518 | 1.56066 | -0.00189
| 1061.397 | 1.34654 | 0.000219155 |  | 1061.397 | 1.56062 | -0.00193
| 1061.277 | 1.34649 | 0.000192144 |  | 1061.277 | 1.56055 | -0.00199
| 1061.156 | 1.34644 | 0.000157641 |  | 1061.156 | 1.56046 | -0.00205
| 1061.036 | 1.34638 | 0.000122345 |  | 1061.036 | 1.56034 | -0.0021
| 1060.915 | 1.3463 | 9.17407e-05 |  | 1060.915 | 1.56022 | -0.00213
| 1060.795 | 1.34622 | 6.91395e-05 |  | 1060.795 | 1.56009 | -0.00215
| 1060.674 | 1.34614 | 5.44818e-05 |  | 1060.674 | 1.55996 | -0.00216
| 1060.554 | 1.34605 | 4.5909e-05 |  | 1060.554 | 1.55984 | -0.00216
| 1060.433 | 1.34597 | 4.1931e-05 |  | 1060.433 | 1.55973 | -0.00216
| 1060.313 | 1.34588 | 4.2961e-05 |  | 1060.313 | 1.55961 | -0.00215
| 1060.192 | 1.34579 | 5.12224e-05 |  | 1060.192 | 1.55949 | -0.00213
| 1060.072 | 1.3457 | 7.02214e-05 |  | 1060.072 | 1.55938 | -0.0021
| 1059.951 | 1.34562 | 0.000100813 |  | 1059.951 | 1.55927 | -0.00207
| 1059.831 | 1.34555 | 0.000141201 |  | 1059.831 | 1.55919 | -0.00202
| 1059.71 | 1.34549 | 0.000186092 |  | 1059.71 | 1.55912 | -0.00198
| 1059.589 | 1.34545 | 0.000228782 |  | 1059.589 | 1.55906 | -0.00195
| 1059.469 | 1.34542 | 0.000263119 |  | 1059.469 | 1.55902 | -0.00194
| 1059.348 | 1.3454 | 0.000286399 |  | 1059.348 | 1.55897 | -0.00195
| 1059.228 | 1.34538 | 0.000299863 |  | 1059.228 | 1.55891 | -0.00197
| 1059.107 | 1.34536 | 0.000306837 |  | 1059.107 | 1.55884 | -0.002
| 1058.987 | 1.34533 | 0.000310927 |  | 1058.987 | 1.55875 | -0.00202
| 1058.866 | 1.3453 | 0.000313684 |  | 1058.866 | 1.55865 | -0.00204
| 1058.746 | 1.34528 | 0.000313095 |  | 1058.746 | 1.55854 | -0.00204
| 1058.625 | 1.34527 | 0.000305925 |  | 1058.625 | 1.55843 | -0.00204
| 1058.505 | 1.34525 | 0.000288772 |  | 1058.505 | 1.55833 | -0.00202
| 1058.384 | 1.34522 | 0.000261403 |  | 1058.384 | 1.55823 | -0.00199
| 1058.264 | 1.34519 | 0.000227732 |  | 1058.264 | 1.55814 | -0.00195
| 1058.143 | 1.34514 | 0.00019358 |  | 1058.143 | 1.55806 | -0.00191
| 1058.022 | 1.34508 | 0.00016505 |  | 1058.022 | 1.558 | -0.00186
| 1057.902 | 1.34502 | 0.000145848 |  | 1057.902 | 1.55795 | -0.00182
| 1057.781 | 1.34495 | 0.000135124 |  | 1057.781 | 1.55793 | -0.00179
| 1057.661 | 1.34489 | 0.000129365 |  | 1057.661 | 1.55791 | -0.00178
| 1057.54 | 1.34483 | 0.00012472 |  | 1057.54 | 1.55789 | -0.0018
| 1057.42 | 1.34477 | 0.000120226 |  | 1057.42 | 1.55786 | -0.00183
| 1057.299 | 1.34471 | 0.000118874 |  | 1057.299 | 1.5578 | -0.00189
| 1057.179 | 1.34464 | 0.000126808 |  | 1057.179 | 1.55771 | -0.00193
| 1057.058 | 1.34457 | 0.000149116 |  | 1057.058 | 1.55759 | -0.00196
| 1056.938 | 1.34452 | 0.000186268 |  | 1056.938 | 1.55747 | -0.00196
| 1056.817 | 1.34449 | 0.000231661 |  | 1056.817 | 1.55735 | -0.00193
| 1056.697 | 1.34448 | 0.000271903 |  | 1056.697 | 1.55726 | -0.00187
| 1056.576 | 1.3445 | 0.000291857 |  | 1056.576 | 1.5572 | -0.00181
| 1056.456 | 1.34452 | 0.000280519 |  | 1056.456 | 1.55717 | -0.00177
| 1056.335 | 1.34454 | 0.000236233 |  | 1056.335 | 1.55716 | -0.00174
| 1056.215 | 1.34453 | 0.000167929 |  | 1056.215 | 1.55714 | -0.00175
| 1056.094 | 1.34448 | 9.29748e-05 |  | 1056.094 | 1.55711 | -0.00178
| 1055.974 | 1.34441 | 3.04101e-05 |  | 1055.974 | 1.55706 | -0.00181
| 1055.853 | 1.34431 | -6.64998e-06 |  | 1055.853 | 1.55699 | -0.00183
| 1055.732 | 1.34422 | -1.3697e-05 |  | 1055.732 | 1.55691 | -0.00183
| 1055.612 | 1.34414 | 9.67691e-07 |  | 1055.612 | 1.55684 | -0.00182
| 1055.491 | 1.34408 | 2.47065e-05 |  | 1055.491 | 1.55678 | -0.00181
| 1055.371 | 1.34403 | 4.29822e-05 |  | 1055.371 | 1.55675 | -0.0018
| 1055.25 | 1.344 | 4.80169e-05 |  | 1055.25 | 1.55672 | -0.0018
| 1055.13 | 1.34397 | 4.06574e-05 |  | 1055.13 | 1.55669 | -0.00183
| 1055.009 | 1.34392 | 2.83166e-05 |  | 1055.009 | 1.55664 | -0.00187
| 1054.889 | 1.34386 | 2.14292e-05 |  | 1054.889 | 1.55657 | -0.00192
| 1054.768 | 1.34381 | 2.56886e-05 |  | 1054.768 | 1.55648 | -0.00195
| 1054.648 | 1.34376 | 4.06311e-05 |  | 1054.648 | 1.55639 | -0.00198
| 1054.527 | 1.34372 | 5.81314e-05 |  | 1054.527 | 1.55629 | -0.00198
| 1054.407 | 1.3437 | 6.68978e-05 |  | 1054.407 | 1.5562 | -0.00198
| 1054.286 | 1.34368 | 5.91757e-05 |  | 1054.286 | 1.55611 | -0.00198
| 1054.166 | 1.34366 | 3.39284e-05 |  | 1054.166 | 1.55603 | -0.00197
| 1054.045 | 1.34362 | -6.63528e-07 |  | 1054.045 | 1.55594 | -0.00195
| 1053.925 | 1.34356 | -3.07468e-05 |  | 1053.925 | 1.55586 | -0.00193
| 1053.804 | 1.34348 | -4.31066e-05 |  | 1053.804 | 1.55578 | -0.0019
| 1053.683 | 1.3434 | -3.05177e-05 |  | 1053.683 | 1.55571 | -0.00185
| 1053.563 | 1.34334 | 2.94891e-06 |  | 1053.563 | 1.55566 | -0.00181
| 1053.442 | 1.3433 | 4.46327e-05 |  | 1053.442 | 1.55563 | -0.00178
| 1053.322 | 1.34329 | 7.70755e-05 |  | 1053.322 | 1.55562 | -0.00176
| 1053.201 | 1.3433 | 8.47731e-05 |  | 1053.201 | 1.5556 | -0.00176
| 1053.081 | 1.34331 | 6.17494e-05 |  | 1053.081 | 1.55557 | -0.00179
| 1052.96 | 1.3433 | 1.27077e-05 |  | 1052.96 | 1.55552 | -0.00182
| 1052.84 | 1.34326 | -4.74982e-05 |  | 1052.84 | 1.55546 | -0.00185
| 1052.719 | 1.3432 | -0.000101147 |  | 1052.719 | 1.55538 | -0.00187
| 1052.599 | 1.34311 | -0.000132852 |  | 1052.599 | 1.5553 | -0.00187
| 1052.478 | 1.34301 | -0.000136266 |  | 1052.478 | 1.55523 | -0.00187
| 1052.358 | 1.34293 | -0.000114475 |  | 1052.358 | 1.55517 | -0.00187
| 1052.237 | 1.34286 | -7.85352e-05 |  | 1052.237 | 1.5551 | -0.00187
| 1052.116 | 1.34282 | -4.1467e-05 |  | 1052.116 | 1.55502 | -0.00189
| 1051.996 | 1.3428 | -1.377e-05 |  | 1051.996 | 1.55492 | -0.00189
| 1051.875 | 1.34278 | -3.02784e-07 |  | 1051.875 | 1.55481 | -0.00188
| 1051.755 | 1.34276 | 4.77887e-07 |  | 1051.755 | 1.55469 | -0.00184
| 1051.634 | 1.34274 | -6.96305e-06 |  | 1051.634 | 1.55459 | -0.00176
| 1051.514 | 1.34272 | -1.87543e-05 |  | 1051.514 | 1.55452 | -0.00166
| 1051.393 | 1.34269 | -3.3219e-05 |  | 1051.393 | 1.55449 | -0.00156
| 1051.273 | 1.34266 | -5.1988e-05 |  | 1051.273 | 1.5545 | -0.00148
| 1051.152 | 1.34262 | -7.70355e-05 |  | 1051.152 | 1.55453 | -0.00143
| 1051.032 | 1.34257 | -0.000107536 |  | 1051.032 | 1.55456 | -0.00142
| 1050.911 | 1.34251 | -0.000138328 |  | 1050.911 | 1.55457 | -0.00143
| 1050.791 | 1.34244 | -0.000160475 |  | 1050.791 | 1.55456 | -0.00145
| 1050.67 | 1.34235 | -0.00016499 |  | 1050.67 | 1.55452 | -0.00146
| 1050.55 | 1.34226 | -0.000146028 |  | 1050.55 | 1.55449 | -0.00146
| 1050.429 | 1.34219 | -0.000106183 |  | 1050.429 | 1.55446 | -0.00144
| 1050.309 | 1.34214 | -5.4971e-05 |  | 1050.309 | 1.55446 | -0.00142
| 1050.188 | 1.34211 | -6.21889e-06 |  | 1050.188 | 1.55446 | -0.00142
| 1050.068 | 1.3421 | 2.69259e-05 |  | 1050.068 | 1.55448 | -0.00144
| 1049.947 | 1.3421 | 3.87061e-05 |  | 1049.947 | 1.55448 | -0.00148
| 1049.826 | 1.34209 | 3.19935e-05 |  | 1049.826 | 1.55446 | -0.00154
| 1049.706 | 1.34206 | 1.72529e-05 |  | 1049.706 | 1.55441 | -0.00159
| 1049.585 | 1.34202 | 7.26767e-06 |  | 1049.585 | 1.55436 | -0.00163
| 1049.465 | 1.34197 | 1.0645e-05 |  | 1049.465 | 1.55429 | -0.00165
| 1049.344 | 1.34193 | 2.82988e-05 |  | 1049.344 | 1.55424 | -0.00166
| 1049.224 | 1.3419 | 5.23635e-05 |  | 1049.224 | 1.5542 | -0.00167
| 1049.103 | 1.34189 | 7.12972e-05 |  | 1049.103 | 1.55416 | -0.00169
| 1048.983 | 1.34188 | 7.52663e-05 |  | 1048.983 | 1.55412 | -0.00172
| 1048.862 | 1.34187 | 6.12503e-05 |  | 1048.862 | 1.55407 | -0.00176
| 1048.742 | 1.34185 | 3.5771e-05 |  | 1048.742 | 1.55401 | -0.00179
| 1048.621 | 1.34182 | 1.0072e-05 |  | 1048.621 | 1.55393 | -0.00181
| 1048.501 | 1.34176 | -3.91924e-06 |  | 1048.501 | 1.55385 | -0.00182
| 1048.38 | 1.34171 | -1.17107e-06 |  | 1048.38 | 1.55379 | -0.00181
| 1048.26 | 1.34167 | 1.4698e-05 |  | 1048.26 | 1.55373 | -0.0018
| 1048.139 | 1.34164 | 3.2439e-05 |  | 1048.139 | 1.55369 | -0.0018
| 1048.018 | 1.34163 | 4.01164e-05 |  | 1048.018 | 1.55365 | -0.00182
| 1047.898 | 1.34162 | 3.1101e-05 |  | 1047.898 | 1.5536 | -0.00185
| 1047.777 | 1.34161 | 6.78069e-06 |  | 1047.777 | 1.55352 | -0.00188
| 1047.657 | 1.34157 | -2.24507e-05 |  | 1047.657 | 1.55343 | -0.00189
| 1047.536 | 1.34152 | -4.33988e-05 |  | 1047.536 | 1.55333 | -0.00187
| 1047.416 | 1.34146 | -4.76269e-05 |  | 1047.416 | 1.55325 | -0.00184
| 1047.295 | 1.34141 | -3.49903e-05 |  | 1047.295 | 1.55319 | -0.00179
| 1047.175 | 1.34138 | -1.53169e-05 |  | 1047.175 | 1.55316 | -0.00174
| 1047.054 | 1.34137 | -3.38872e-06 |  | 1047.054 | 1.55315 | -0.00172
| 1046.934 | 1.34137 | -1.12681e-05 |  | 1046.934 | 1.55313 | -0.00172
| 1046.813 | 1.34136 | -4.23744e-05 |  | 1046.813 | 1.5531 | -0.00175
| 1046.693 | 1.34134 | -8.93746e-05 |  | 1046.693 | 1.55305 | -0.00177
| 1046.572 | 1.34128 | -0.000137756 |  | 1046.572 | 1.55297 | -0.00178
| 1046.452 | 1.34121 | -0.000172319 |  | 1046.452 | 1.55288 | -0.00176
| 1046.331 | 1.34113 | -0.00018488 |  | 1046.331 | 1.55281 | -0.00172
| 1046.21 | 1.34106 | -0.000176394 |  | 1046.21 | 1.55276 | -0.00167
| 1046.09 | 1.34099 | -0.000156865 |  | 1046.09 | 1.55274 | -0.00161
| 1045.969 | 1.34095 | -0.000137748 |  | 1045.969 | 1.55274 | -0.00158
| 1045.849 | 1.34091 | -0.00012605 |  | 1045.849 | 1.55274 | -0.00157
| 1045.728 | 1.34086 | -0.000120982 |  | 1045.728 | 1.55274 | -0.00157
| 1045.608 | 1.34081 | -0.000114635 |  | 1045.608 | 1.55272 | -0.00159
| 1045.487 | 1.34075 | -9.78064e-05 |  | 1045.487 | 1.55269 | -0.00161
| 1045.367 | 1.3407 | -6.65991e-05 |  | 1045.367 | 1.55265 | -0.00161
| 1045.246 | 1.34067 | -2.62619e-05 |  | 1045.246 | 1.55261 | -0.00161
| 1045.126 | 1.34066 | 1.04501e-05 |  | 1045.126 | 1.55259 | -0.0016
| 1045.005 | 1.34067 | 2.9448e-05 |  | 1045.005 | 1.55257 | -0.00161
| 1044.885 | 1.34067 | 2.28274e-05 |  | 1044.885 | 1.55254 | -0.00163
| 1044.764 | 1.34067 | -5.98904e-06 |  | 1044.764 | 1.55251 | -0.00165
| 1044.644 | 1.34064 | -4.28483e-05 |  | 1044.644 | 1.55245 | -0.00168
| 1044.523 | 1.34059 | -7.04438e-05 |  | 1044.523 | 1.55239 | -0.00168
| 1044.403 | 1.34052 | -7.58202e-05 |  | 1044.403 | 1.55232 | -0.00166
| 1044.282 | 1.34046 | -5.7871e-05 |  | 1044.282 | 1.55227 | -0.00163
| 1044.161 | 1.34043 | -2.85253e-05 |  | 1044.161 | 1.55224 | -0.00159
| 1044.041 | 1.34042 | -5.93655e-06 |  | 1044.041 | 1.55224 | -0.00156
| 1043.92 | 1.34042 | -6.69379e-06 |  | 1043.92 | 1.55225 | -0.00156
| 1043.8 | 1.34042 | -3.51149e-05 |  | 1043.8 | 1.55225 | -0.00157
| 1043.679 | 1.3404 | -8.23784e-05 |  | 1043.679 | 1.55224 | -0.00161
| 1043.559 | 1.34034 | -0.000129586 |  | 1043.559 | 1.55221 | -0.00164
| 1043.438 | 1.34026 | -0.000157905 |  | 1043.438 | 1.55216 | -0.00167
| 1043.318 | 1.34018 | -0.000158028 |  | 1043.318 | 1.55211 | -0.00168
| 1043.197 | 1.34011 | -0.000134138 |  | 1043.197 | 1.55207 | -0.00167
| 1043.077 | 1.34006 | -0.000101865 |  | 1043.077 | 1.55205 | -0.00167
| 1042.956 | 1.34004 | -8.00367e-05 |  | 1042.956 | 1.55202 | -0.00169
| 1042.836 | 1.34002 | -7.95011e-05 |  | 1042.836 | 1.552 | -0.00172
| 1042.715 | 1.33999 | -9.8288e-05 |  | 1042.715 | 1.55195 | -0.00175
| 1042.594 | 1.33994 | -0.000121688 |  | 1042.594 | 1.55188 | -0.00178
| 1042.474 | 1.33986 | -0.000131401 |  | 1042.474 | 1.5518 | -0.00178
| 1042.354 | 1.33978 | -0.000115183 |  | 1042.354 | 1.55173 | -0.00176
| 1042.233 | 1.33972 | -7.50039e-05 |  | 1042.233 | 1.55168 | -0.00171
| 1042.112 | 1.33968 | -2.58172e-05 |  | 1042.112 | 1.55167 | -0.00166
| 1041.992 | 1.33967 | 1.13737e-05 |  | 1041.992 | 1.55168 | -0.00163
| 1041.871 | 1.33967 | 1.99624e-05 |  | 1041.871 | 1.55171 | -0.00164
| 1041.751 | 1.33966 | -1.15078e-06 |  | 1041.751 | 1.55173 | -0.00169
| 1041.63 | 1.33962 | -3.78132e-05 |  | 1041.63 | 1.55172 | -0.00176
| 1041.51 | 1.33954 | -6.57917e-05 |  | 1041.51 | 1.55167 | -0.00183
| 1041.389 | 1.33944 | -6.35497e-05 |  | 1041.389 | 1.55159 | -0.00189
| 1041.269 | 1.33935 | -2.30939e-05 |  | 1041.269 | 1.55149 | -0.00191
| 1041.148 | 1.33928 | 4.6077e-05 |  | 1041.148 | 1.55139 | -0.00191
| 1041.028 | 1.33925 | 0.000121339 |  | 1041.028 | 1.55131 | -0.00188
| 1040.907 | 1.33925 | 0.000178015 |  | 1040.907 | 1.55125 | -0.00185
| 1040.787 | 1.33926 | 0.000202546 |  | 1040.787 | 1.5512 | -0.00182
| 1040.666 | 1.33926 | 0.000198337 |  | 1040.666 | 1.55116 | -0.00179
| 1040.546 | 1.33923 | 0.000184701 |  | 1040.546 | 1.55112 | -0.00176
| 1040.425 | 1.33917 | 0.000186053 |  | 1040.425 | 1.55109 | -0.00172
| 1040.304 | 1.3391 | 0.000218744 |  | 1040.304 | 1.55107 | -0.00168
| 1040.184 | 1.33905 | 0.000282227 |  | 1040.184 | 1.55108 | -0.00164
| 1040.063 | 1.33904 | 0.000358418 |  | 1040.063 | 1.55112 | -0.00161
| 1039.943 | 1.33907 | 0.000420336 |  | 1039.943 | 1.55116 | -0.00162
| 1039.822 | 1.33912 | 0.000444684 |  | 1039.822 | 1.55121 | -0.00167
| 1039.702 | 1.33917 | 0.000424072 |  | 1039.702 | 1.55122 | -0.00175
| 1039.581 | 1.33919 | 0.000369938 |  | 1039.581 | 1.55119 | -0.00185
| 1039.461 | 1.33916 | 0.000307653 |  | 1039.461 | 1.55113 | -0.00194
| 1039.34 | 1.3391 | 0.000263447 |  | 1039.34 | 1.55103 | -0.002
| 1039.22 | 1.33902 | 0.000253403 |  | 1039.22 | 1.55093 | -0.00202
| 1039.099 | 1.33895 | 0.000275356 |  | 1039.099 | 1.55084 | -0.00202
| 1038.979 | 1.33891 | 0.000312915 |  | 1038.979 | 1.55077 | -0.00201
| 1038.858 | 1.3389 | 0.000343971 |  | 1038.858 | 1.55072 | -0.002
| 1038.738 | 1.3389 | 0.000352627 |  | 1038.738 | 1.55067 | -0.002
| 1038.617 | 1.33889 | 0.000336661 |  | 1038.617 | 1.5506 | -0.00201
| 1038.497 | 1.33886 | 0.000308472 |  | 1038.497 | 1.55052 | -0.00201
| 1038.376 | 1.3388 | 0.000285846 |  | 1038.376 | 1.55044 | -0.00199
| 1038.255 | 1.33873 | 0.000284258 |  | 1038.255 | 1.55036 | -0.00194
| 1038.135 | 1.33866 | 0.00030716 |  | 1038.135 | 1.55032 | -0.00187
| 1038.014 | 1.3386 | 0.000346105 |  | 1038.014 | 1.55031 | -0.0018
| 1037.894 | 1.33857 | 0.000385729 |  | 1037.894 | 1.55033 | -0.00176
| 1037.773 | 1.33855 | 0.000413424 |  | 1037.773 | 1.55037 | -0.00176
| 1037.653 | 1.33852 | 0.00042708 |  | 1037.653 | 1.55039 | -0.00179
| 1037.532 | 1.33848 | 0.000435762 |  | 1037.532 | 1.55038 | -0.00185
| 1037.412 | 1.33843 | 0.000454391 |  | 1037.412 | 1.55033 | -0.00191
| 1037.291 | 1.33837 | 0.000494829 |  | 1037.291 | 1.55026 | -0.00194
| 1037.171 | 1.33833 | 0.000557729 |  | 1037.171 | 1.55017 | -0.00194
| 1037.05 | 1.33832 | 0.000629847 |  | 1037.05 | 1.55011 | -0.00191
| 1036.93 | 1.33834 | 0.000689585 |  | 1036.93 | 1.55007 | -0.00188
| 1036.809 | 1.33839 | 0.000717292 |  | 1036.809 | 1.55006 | -0.00185
| 1036.688 | 1.33843 | 0.000704061 |  | 1036.688 | 1.55005 | -0.00185
| 1036.568 | 1.33845 | 0.000657579 |  | 1036.568 | 1.55003 | -0.00188
| 1036.448 | 1.33843 | 0.0005988 |  | 1036.448 | 1.54999 | -0.00191
| 1036.327 | 1.33837 | 0.000552414 |  | 1036.327 | 1.54993 | -0.00193
| 1036.206 | 1.33828 | 0.000537306 |  | 1036.206 | 1.54986 | -0.00192
| 1036.086 | 1.3382 | 0.000556811 |  | 1036.086 | 1.5498 | -0.00189
| 1035.965 | 1.33814 | 0.00060117 |  | 1035.965 | 1.54976 | -0.00184
| 1035.845 | 1.3381 | 0.000651983 |  | 1035.845 | 1.54975 | -0.0018
| 1035.724 | 1.33807 | 0.000693566 |  | 1035.724 | 1.54976 | -0.00179
| 1035.604 | 1.33806 | 0.000719205 |  | 1035.604 | 1.54976 | -0.0018
| 1035.483 | 1.33803 | 0.000734854 |  | 1035.483 | 1.54975 | -0.00183
| 1035.363 | 1.33799 | 0.000753481 |  | 1035.363 | 1.54971 | -0.00187
| 1035.242 | 1.33794 | 0.000787396 |  | 1035.242 | 1.54965 | -0.00189
| 1035.122 | 1.3379 | 0.000840018 |  | 1035.122 | 1.54958 | -0.00188
| 1035.001 | 1.33787 | 0.000904506 |  | 1035.001 | 1.54953 | -0.00185
| 1034.881 | 1.33787 | 0.000966261 |  | 1034.881 | 1.5495 | -0.0018
| 1034.76 | 1.33789 | 0.00101 |  | 1034.76 | 1.54949 | -0.00177
| 1034.64 | 1.33791 | 0.00103 |  | 1034.64 | 1.5495 | -0.00176
| 1034.519 | 1.33791 | 0.00104 |  | 1034.519 | 1.54951 | -0.00177
| 1034.398 | 1.3379 | 0.00104 |  | 1034.398 | 1.5495 | -0.00179
| 1034.278 | 1.33787 | 0.00106 |  | 1034.278 | 1.54947 | -0.00181
| 1034.157 | 1.33784 | 0.00109 |  | 1034.157 | 1.54944 | -0.00182
| 1034.037 | 1.33782 | 0.00115 |  | 1034.037 | 1.54942 | -0.00182
| 1033.916 | 1.33783 | 0.0012 |  | 1033.916 | 1.54941 | -0.00182
| 1033.796 | 1.33787 | 0.00124 |  | 1033.796 | 1.54941 | -0.00184
| 1033.675 | 1.33791 | 0.00126 |  | 1033.675 | 1.54941 | -0.00187
| 1033.555 | 1.33794 | 0.00124 |  | 1033.555 | 1.54939 | -0.00193
| 1033.434 | 1.33794 | 0.0012 |  | 1033.434 | 1.54933 | -0.002
| 1033.314 | 1.33791 | 0.00116 |  | 1033.314 | 1.54924 | -0.00205
| 1033.193 | 1.33785 | 0.00115 |  | 1033.193 | 1.54914 | -0.00206
| 1033.073 | 1.33779 | 0.00118 |  | 1033.073 | 1.54903 | -0.00203
| 1032.952 | 1.33773 | 0.00123 |  | 1032.952 | 1.54896 | -0.00197
| 1032.832 | 1.33771 | 0.0013 |  | 1032.832 | 1.54893 | -0.00189
| 1032.711 | 1.33771 | 0.00138 |  | 1032.711 | 1.54894 | -0.00183
| 1032.59 | 1.33773 | 0.00143 |  | 1032.59 | 1.54898 | -0.00181
| 1032.47 | 1.33776 | 0.00148 |  | 1032.47 | 1.54901 | -0.00183
| 1032.349 | 1.33779 | 0.00151 |  | 1032.349 | 1.54902 | -0.00188
| 1032.229 | 1.33782 | 0.00153 |  | 1032.229 | 1.549 | -0.00194
| 1032.108 | 1.33784 | 0.00156 |  | 1032.108 | 1.54894 | -0.00198
| 1031.988 | 1.33787 | 0.0016 |  | 1031.988 | 1.54888 | -0.00199
| 1031.867 | 1.33792 | 0.00162 |  | 1031.867 | 1.54882 | -0.00198
| 1031.747 | 1.33799 | 0.00163 |  | 1031.747 | 1.54879 | -0.00197
| 1031.626 | 1.33805 | 0.00162 |  | 1031.626 | 1.54878 | -0.00196
| 1031.506 | 1.33811 | 0.00158 |  | 1031.506 | 1.54878 | -0.00199
| 1031.385 | 1.33814 | 0.00152 |  | 1031.385 | 1.54876 | -0.00203
| 1031.265 | 1.33814 | 0.00146 |  | 1031.265 | 1.54871 | -0.00209
| 1031.144 | 1.33812 | 0.00142 |  | 1031.144 | 1.54863 | -0.00214
| 1031.024 | 1.33809 | 0.00141 |  | 1031.024 | 1.54853 | -0.00216
| 1030.903 | 1.33807 | 0.00141 |  | 1030.903 | 1.54842 | -0.00214
| 1030.782 | 1.33808 | 0.00143 |  | 1030.782 | 1.54834 | -0.00209
| 1030.662 | 1.3381 | 0.00143 |  | 1030.662 | 1.54829 | -0.00202
| 1030.542 | 1.33813 | 0.00142 |  | 1030.542 | 1.54827 | -0.00197
| 1030.421 | 1.33816 | 0.00138 |  | 1030.421 | 1.54827 | -0.00194
| 1030.3 | 1.33817 | 0.00134 |  | 1030.3 | 1.54827 | -0.00192
| 1030.18 | 1.33816 | 0.00129 |  | 1030.18 | 1.54826 | -0.00193
| 1030.059 | 1.33814 | 0.00125 |  | 1030.059 | 1.54825 | -0.00193
| 1029.939 | 1.33812 | 0.00123 |  | 1029.939 | 1.54822 | -0.00193
| 1029.818 | 1.33811 | 0.00123 |  | 1029.818 | 1.5482 | -0.00193
| 1029.698 | 1.33811 | 0.00122 |  | 1029.698 | 1.54819 | -0.00193
| 1029.577 | 1.33812 | 0.00119 |  | 1029.577 | 1.54818 | -0.00194
| 1029.457 | 1.33813 | 0.00115 |  | 1029.457 | 1.54817 | -0.00197
| 1029.336 | 1.33813 | 0.00109 |  | 1029.336 | 1.54814 | -0.00202
| 1029.216 | 1.3381 | 0.00103 |  | 1029.216 | 1.54809 | -0.00206
| 1029.095 | 1.33805 | 0.000973659 |  | 1029.095 | 1.54801 | -0.00209
| 1028.975 | 1.33798 | 0.000941534 |  | 1028.975 | 1.54793 | -0.00209
| 1028.854 | 1.33792 | 0.000933395 |  | 1028.854 | 1.54785 | -0.00207
| 1028.733 | 1.33786 | 0.000943143 |  | 1028.733 | 1.54778 | -0.00203
| 1028.613 | 1.33783 | 0.000959431 |  | 1028.613 | 1.54774 | -0.00199
| 1028.492 | 1.3378 | 0.000972012 |  | 1028.492 | 1.54772 | -0.00196
| 1028.372 | 1.33779 | 0.000976019 |  | 1028.372 | 1.54769 | -0.00194
| 1028.251 | 1.33777 | 0.00097356 |  | 1028.251 | 1.54766 | -0.00193
| 1028.131 | 1.33774 | 0.000972154 |  | 1028.131 | 1.54762 | -0.00192
| 1028.01 | 1.33771 | 0.000978497 |  | 1028.01 | 1.54757 | -0.00188
| 1027.89 | 1.33769 | 0.000994027 |  | 1027.89 | 1.54754 | -0.00183
| 1027.769 | 1.33768 | 0.00101 |  | 1027.769 | 1.54753 | -0.00177
| 1027.649 | 1.33769 | 0.00103 |  | 1027.649 | 1.54756 | -0.00172
| 1027.528 | 1.33771 | 0.00102 |  | 1027.528 | 1.5476 | -0.00171
| 1027.408 | 1.33773 | 0.000999995 |  | 1027.408 | 1.54765 | -0.00173
| 1027.287 | 1.33774 | 0.000958417 |  | 1027.287 | 1.54767 | -0.00179
| 1027.167 | 1.33772 | 0.000910602 |  | 1027.167 | 1.54765 | -0.00186
| 1027.046 | 1.33768 | 0.000870119 |  | 1027.046 | 1.54758 | -0.00191
| 1026.926 | 1.33764 | 0.000847172 |  | 1026.926 | 1.5475 | -0.00193
| 1026.805 | 1.33759 | 0.000843533 |  | 1026.805 | 1.54741 | -0.00191
| 1026.684 | 1.33756 | 0.000852679 |  | 1026.684 | 1.54736 | -0.00185
| 1026.564 | 1.33754 | 0.000863036 |  | 1026.564 | 1.54734 | -0.00179
| 1026.443 | 1.33754 | 0.000862759 |  | 1026.443 | 1.54736 | -0.00174
| 1026.323 | 1.33754 | 0.000846873 |  | 1026.323 | 1.5474 | -0.00173
| 1026.202 | 1.33753 | 0.000817021 |  | 1026.202 | 1.54743 | -0.00175
| 1026.082 | 1.33751 | 0.000781795 |  | 1026.082 | 1.54744 | -0.00179
| 1025.961 | 1.33748 | 0.000750426 |  | 1025.961 | 1.54742 | -0.00183
| 1025.841 | 1.33744 | 0.000729317 |  | 1025.841 | 1.54739 | -0.00186
| 1025.72 | 1.3374 | 0.000718252 |  | 1025.72 | 1.54735 | -0.00187
| 1025.6 | 1.33736 | 0.000712622 |  | 1025.6 | 1.54732 | -0.00187
| 1025.479 | 1.33734 | 0.000705885 |  | 1025.479 | 1.54731 | -0.00187
| 1025.359 | 1.33731 | 0.000694599 |  | 1025.359 | 1.54731 | -0.00189
| 1025.238 | 1.33728 | 0.000680489 |  | 1025.238 | 1.54731 | -0.00192
| 1025.118 | 1.33724 | 0.000669763 |  | 1025.118 | 1.54729 | -0.00197
| 1024.997 | 1.33719 | 0.000668429 |  | 1024.997 | 1.54725 | -0.00202
| 1024.876 | 1.33716 | 0.000678788 |  | 1024.876 | 1.54719 | -0.00206
| 1024.756 | 1.33713 | 0.000696007 |  | 1024.756 | 1.54712 | -0.00209
| 1024.635 | 1.33713 | 0.000709753 |  | 1024.635 | 1.54705 | -0.00209
| 1024.515 | 1.33713 | 0.000708451 |  | 1024.515 | 1.547 | -0.00208
| 1024.394 | 1.33714 | 0.000684517 |  | 1024.394 | 1.54695 | -0.00207
| 1024.274 | 1.33714 | 0.000639198 |  | 1024.274 | 1.54692 | -0.00206
| 1024.153 | 1.33711 | 0.000582804 |  | 1024.153 | 1.54688 | -0.00206
| 1024.033 | 1.33705 | 0.000530604 |  | 1024.033 | 1.54684 | -0.00205
| 1023.912 | 1.33698 | 0.000497332 |  | 1023.912 | 1.54679 | -0.00204
| 1023.792 | 1.3369 | 0.000490517 |  | 1023.792 | 1.54676 | -0.00202
| 1023.671 | 1.33682 | 0.00050854 |  | 1023.671 | 1.54674 | -0.00199
| 1023.551 | 1.33677 | 0.000541699 |  | 1023.551 | 1.54674 | -0.00197
| 1023.43 | 1.33673 | 0.000577448 |  | 1023.43 | 1.54675 | -0.00197
| 1023.31 | 1.33671 | 0.000606878 |  | 1023.31 | 1.54676 | -0.00199
| 1023.189 | 1.33669 | 0.00062637 |  | 1023.189 | 1.54676 | -0.00204
| 1023.068 | 1.33668 | 0.000637912 |  | 1023.068 | 1.54673 | -0.00209
| 1022.948 | 1.33667 | 0.000646496 |  | 1022.948 | 1.54667 | -0.00214
| 1022.827 | 1.33667 | 0.000653397 |  | 1022.827 | 1.5466 | -0.00216
| 1022.707 | 1.33667 | 0.000655394 |  | 1022.707 | 1.54653 | -0.00216
| 1022.586 | 1.33668 | 0.000644592 |  | 1022.586 | 1.54648 | -0.00214
| 1022.466 | 1.33669 | 0.000613637 |  | 1022.466 | 1.54645 | -0.00212
| 1022.345 | 1.33669 | 0.00055947 |  | 1022.345 | 1.54643 | -0.00211
| 1022.225 | 1.33666 | 0.00048894 |  | 1022.225 | 1.54642 | -0.00213
| 1022.104 | 1.33661 | 0.000416677 |  | 1022.104 | 1.5464 | -0.00216
| 1021.984 | 1.33652 | 0.000360996 |  | 1021.984 | 1.54635 | -0.00219
| 1021.863 | 1.33641 | 0.00033631 |  | 1021.863 | 1.54628 | -0.00222
| 1021.743 | 1.3363 | 0.000346846 |  | 1021.743 | 1.5462 | -0.00222
| 1021.622 | 1.33622 | 0.000385352 |  | 1021.622 | 1.54613 | -0.0022
| 1021.502 | 1.33616 | 0.000435747 |  | 1021.502 | 1.54607 | -0.00216
| 1021.381 | 1.33612 | 0.000480331 |  | 1021.381 | 1.54604 | -0.00212
| 1021.261 | 1.3361 | 0.00050755 |  | 1021.261 | 1.54603 | -0.00209
| 1021.14 | 1.33608 | 0.000516107 |  | 1021.14 | 1.54602 | -0.00207
| 1021.019 | 1.33605 | 0.000514447 |  | 1021.019 | 1.54602 | -0.00207
| 1020.899 | 1.336 | 0.000515555 |  | 1020.899 | 1.546 | -0.00208
| 1020.778 | 1.33594 | 0.000529848 |  | 1020.778 | 1.54599 | -0.00209
| 1020.658 | 1.3359 | 0.000559744 |  | 1020.658 | 1.54597 | -0.00211
| 1020.537 | 1.33586 | 0.000597744 |  | 1020.537 | 1.54594 | -0.00212
| 1020.417 | 1.33584 | 0.000631441 |  | 1020.417 | 1.54593 | -0.00214
| 1020.296 | 1.33584 | 0.000649523 |  | 1020.296 | 1.5459 | -0.00218
| 1020.176 | 1.33583 | 0.000647729 |  | 1020.176 | 1.54586 | -0.00222
| 1020.055 | 1.33581 | 0.000631565 |  | 1020.055 | 1.5458 | -0.00227
| 1019.935 | 1.33577 | 0.000614103 |  | 1019.935 | 1.54572 | -0.0023
| 1019.814 | 1.33571 | 0.000609052 |  | 1019.814 | 1.54561 | -0.00231
| 1019.694 | 1.33564 | 0.000624646 |  | 1019.694 | 1.54551 | -0.00229
| 1019.573 | 1.33559 | 0.000659386 |  | 1019.573 | 1.54542 | -0.00224
| 1019.453 | 1.33555 | 0.000703254 |  | 1019.453 | 1.54537 | -0.00217
| 1019.332 | 1.33553 | 0.000742573 |  | 1019.332 | 1.54534 | -0.00211
| 1019.211 | 1.33552 | 0.000766603 |  | 1019.211 | 1.54534 | -0.00207
| 1019.091 | 1.33551 | 0.000773667 |  | 1019.091 | 1.54534 | -0.00205
| 1018.97 | 1.33548 | 0.000770915 |  | 1018.97 | 1.54534 | -0.00206
| 1018.85 | 1.33544 | 0.000771632 |  | 1018.85 | 1.54532 | -0.00207
| 1018.729 | 1.33538 | 0.000788394 |  | 1018.729 | 1.54528 | -0.00209
| 1018.609 | 1.33533 | 0.000826438 |  | 1018.609 | 1.54522 | -0.00209
| 1018.488 | 1.33529 | 0.000881493 |  | 1018.488 | 1.54517 | -0.00207
| 1018.368 | 1.33528 | 0.000940773 |  | 1018.368 | 1.54512 | -0.00204
| 1018.247 | 1.33529 | 0.000989406 |  | 1018.247 | 1.54509 | -0.00201
| 1018.127 | 1.33531 | 0.00102 |  | 1018.127 | 1.54507 | -0.00198
| 1018.006 | 1.33533 | 0.00102 |  | 1018.006 | 1.54506 | -0.00197
| 1017.886 | 1.33534 | 0.00101 |  | 1017.886 | 1.54505 | -0.00196
| 1017.765 | 1.33533 | 0.000985756 |  | 1017.765 | 1.54502 | -0.00196
| 1017.645 | 1.3353 | 0.000972378 |  | 1017.645 | 1.545 | -0.00196
| 1017.524 | 1.33526 | 0.000971385 |  | 1017.524 | 1.54497 | -0.00195
| 1017.404 | 1.33523 | 0.000981216 |  | 1017.404 | 1.54494 | -0.00194
| 1017.283 | 1.33521 | 0.000994124 |  | 1017.283 | 1.54491 | -0.00194
| 1017.162 | 1.3352 | 0.001 |  | 1017.162 | 1.54489 | -0.00193
| 1017.042 | 1.33519 | 0.000997264 |  | 1017.042 | 1.54487 | -0.00193
| 1016.921 | 1.33517 | 0.000982066 |  | 1016.921 | 1.54484 | -0.00193
| 1016.801 | 1.33514 | 0.000962876 |  | 1016.801 | 1.54481 | -0.00193
| 1016.68 | 1.33509 | 0.000949115 |  | 1016.68 | 1.54477 | -0.00193
| 1016.56 | 1.33503 | 0.000948729 |  | 1016.56 | 1.54474 | -0.00192
| 1016.439 | 1.33497 | 0.00096546 |  | 1016.439 | 1.54471 | -0.00191
| 1016.319 | 1.33492 | 0.000997031 |  | 1016.319 | 1.54468 | -0.00189
| 1016.198 | 1.33488 | 0.00104 |  | 1016.198 | 1.54466 | -0.00188
| 1016.078 | 1.33485 | 0.00108 |  | 1016.078 | 1.54464 | -0.00188
| 1015.957 | 1.33484 | 0.00112 |  | 1015.957 | 1.54462 | -0.00188
| 1015.837 | 1.33483 | 0.00115 |  | 1015.837 | 1.54459 | -0.00188
| 1015.716 | 1.33483 | 0.00118 |  | 1015.716 | 1.54455 | -0.00187
| 1015.596 | 1.33483 | 0.0012 |  | 1015.596 | 1.54453 | -0.00185
| 1015.475 | 1.33484 | 0.00121 |  | 1015.475 | 1.54451 | -0.00184
| 1015.354 | 1.33485 | 0.00122 |  | 1015.354 | 1.5445 | -0.00182
| 1015.234 | 1.33486 | 0.0012 |  | 1015.234 | 1.54451 | -0.00182
| 1015.113 | 1.33487 | 0.00117 |  | 1015.113 | 1.54452 | -0.00184
| 1014.993 | 1.33486 | 0.00113 |  | 1014.993 | 1.54451 | -0.00188
| 1014.872 | 1.33483 | 0.00108 |  | 1014.872 | 1.54448 | -0.00193
| 1014.752 | 1.33477 | 0.00103 |  | 1014.752 | 1.54443 | -0.00198
| 1014.631 | 1.33468 | 0.000992805 |  | 1014.631 | 1.54436 | -0.00201
| 1014.511 | 1.33459 | 0.000984696 |  | 1014.511 | 1.54428 | -0.00203
| 1014.39 | 1.33449 | 0.00101 |  | 1014.39 | 1.5442 | -0.00201
| 1014.27 | 1.33441 | 0.00105 |  | 1014.27 | 1.54414 | -0.00199
| 1014.149 | 1.33434 | 0.00111 |  | 1014.149 | 1.54409 | -0.00196
| 1014.029 | 1.3343 | 0.00118 |  | 1014.029 | 1.54406 | -0.00194
| 1013.908 | 1.33428 | 0.00123 |  | 1013.908 | 1.54403 | -0.00194
| 1013.788 | 1.33427 | 0.00128 |  | 1013.788 | 1.54399 | -0.00194
| 1013.667 | 1.33426 | 0.00131 |  | 1013.667 | 1.54394 | -0.00193
| 1013.547 | 1.33425 | 0.00133 |  | 1013.547 | 1.54389 | -0.00192
| 1013.426 | 1.33423 | 0.00134 |  | 1013.426 | 1.54384 | -0.0019
| 1013.305 | 1.3342 | 0.00136 |  | 1013.305 | 1.54379 | -0.00187
| 1013.185 | 1.33418 | 0.00138 |  | 1013.185 | 1.54377 | -0.00184
| 1013.064 | 1.33415 | 0.0014 |  | 1013.064 | 1.54375 | -0.00182
| 1012.944 | 1.33413 | 0.00142 |  | 1012.944 | 1.54374 | -0.00182
| 1012.823 | 1.33411 | 0.00144 |  | 1012.823 | 1.54372 | -0.00183
| 1012.703 | 1.33409 | 0.00146 |  | 1012.703 | 1.54369 | -0.00185
| 1012.582 | 1.33407 | 0.00148 |  | 1012.582 | 1.54363 | -0.00186
| 1012.462 | 1.33405 | 0.00149 |  | 1012.462 | 1.54357 | -0.00187
| 1012.341 | 1.33403 | 0.0015 |  | 1012.341 | 1.5435 | -0.00185
| 1012.221 | 1.334 | 0.00152 |  | 1012.221 | 1.54343 | -0.00182
| 1012.1 | 1.33398 | 0.00154 |  | 1012.1 | 1.54338 | -0.00179
| 1011.98 | 1.33396 | 0.00155 |  | 1011.98 | 1.54335 | -0.00175
| 1011.859 | 1.33394 | 0.00157 |  | 1011.859 | 1.54332 | -0.00173
| 1011.739 | 1.33393 | 0.00158 |  | 1011.739 | 1.54329 | -0.00171
| 1011.618 | 1.33392 | 0.00157 |  | 1011.618 | 1.54325 | -0.0017
| 1011.498 | 1.3339 | 0.00156 |  | 1011.498 | 1.54321 | -0.00168
| 1011.377 | 1.33387 | 0.00155 |  | 1011.377 | 1.54316 | -0.00166
| 1011.256 | 1.33382 | 0.00153 |  | 1011.256 | 1.54311 | -0.00163
| 1011.136 | 1.33376 | 0.00151 |  | 1011.136 | 1.54306 | -0.00159
| 1011.015 | 1.33369 | 0.00151 |  | 1011.015 | 1.54303 | -0.00154
| 1010.895 | 1.33361 | 0.00152 |  | 1010.895 | 1.54301 | -0.0015
| 1010.774 | 1.33352 | 0.00155 |  | 1010.774 | 1.543 | -0.00146
| 1010.654 | 1.33344 | 0.00159 |  | 1010.654 | 1.543 | -0.00142
| 1010.533 | 1.33337 | 0.00166 |  | 1010.533 | 1.54299 | -0.0014
| 1010.413 | 1.33332 | 0.00173 |  | 1010.413 | 1.54299 | -0.00139
| 1010.292 | 1.33329 | 0.00181 |  | 1010.292 | 1.54299 | -0.00138
| 1010.172 | 1.33327 | 0.00188 |  | 1010.172 | 1.54298 | -0.00138
| 1010.051 | 1.33328 | 0.00194 |  | 1010.051 | 1.54297 | -0.00138
| 1009.931 | 1.33329 | 0.00199 |  | 1009.931 | 1.54295 | -0.0014
| 1009.81 | 1.33331 | 0.00201 |  | 1009.81 | 1.54292 | -0.00141
| 1009.69 | 1.33332 | 0.00202 |  | 1009.69 | 1.54288 | -0.00143
| 1009.569 | 1.33332 | 0.002 |  | 1009.569 | 1.54282 | -0.00143
| 1009.448 | 1.3333 | 0.00198 |  | 1009.448 | 1.54276 | -0.00142
| 1009.328 | 1.33325 | 0.00195 |  | 1009.328 | 1.5427 | -0.0014
| 1009.207 | 1.33318 | 0.00193 |  | 1009.207 | 1.54266 | -0.00136
| 1009.087 | 1.3331 | 0.00193 |  | 1009.087 | 1.54263 | -0.00132
| 1008.966 | 1.333 | 0.00195 |  | 1008.966 | 1.54261 | -0.00128
| 1008.846 | 1.33291 | 0.002 |  | 1008.846 | 1.54261 | -0.00126
| 1008.725 | 1.33282 | 0.00207 |  | 1008.725 | 1.5426 | -0.00125
| 1008.605 | 1.33275 | 0.00215 |  | 1008.605 | 1.54258 | -0.00126
| 1008.484 | 1.3327 | 0.00224 |  | 1008.484 | 1.54255 | -0.00127
| 1008.364 | 1.33267 | 0.00233 |  | 1008.364 | 1.54251 | -0.00127
| 1008.243 | 1.33266 | 0.00241 |  | 1008.243 | 1.54246 | -0.00126
| 1008.123 | 1.33265 | 0.00248 |  | 1008.123 | 1.54242 | -0.00125
| 1008.002 | 1.33265 | 0.00254 |  | 1008.002 | 1.54238 | -0.00123
| 1007.882 | 1.33265 | 0.00259 |  | 1007.882 | 1.54236 | -0.00121
| 1007.761 | 1.33265 | 0.00263 |  | 1007.761 | 1.54234 | -0.0012
| 1007.641 | 1.33264 | 0.00266 |  | 1007.641 | 1.54231 | -0.00121
| 1007.52 | 1.33263 | 0.00267 |  | 1007.52 | 1.54227 | -0.00123
| 1007.399 | 1.33261 | 0.00269 |  | 1007.399 | 1.54221 | -0.00124
| 1007.279 | 1.33257 | 0.0027 |  | 1007.279 | 1.54213 | -0.00124
| 1007.158 | 1.33251 | 0.00272 |  | 1007.158 | 1.54205 | -0.00122
| 1007.038 | 1.33245 | 0.00275 |  | 1007.038 | 1.54198 | -0.00118
| 1006.917 | 1.33238 | 0.00279 |  | 1006.917 | 1.54192 | -0.00113
| 1006.797 | 1.33232 | 0.00285 |  | 1006.797 | 1.54187 | -0.00108
| 1006.676 | 1.33226 | 0.00292 |  | 1006.676 | 1.54184 | -0.00104
| 1006.556 | 1.3322 | 0.00299 |  | 1006.556 | 1.54181 | -0.001
| 1006.435 | 1.33216 | 0.00307 |  | 1006.435 | 1.54178 | -0.000983255
| 1006.315 | 1.33211 | 0.00314 |  | 1006.315 | 1.54174 | -0.000966754
| 1006.194 | 1.33207 | 0.00322 |  | 1006.194 | 1.54169 | -0.000945888
| 1006.074 | 1.33203 | 0.0033 |  | 1006.074 | 1.54163 | -0.000914086
| 1005.953 | 1.33199 | 0.00339 |  | 1005.953 | 1.54158 | -0.000870842
| 1005.833 | 1.33195 | 0.00348 |  | 1005.833 | 1.54154 | -0.000821636
| 1005.712 | 1.33192 | 0.00357 |  | 1005.712 | 1.54151 | -0.000775651
| 1005.591 | 1.33189 | 0.00367 |  | 1005.591 | 1.54149 | -0.000740459
| 1005.471 | 1.33187 | 0.00377 |  | 1005.471 | 1.54147 | -0.000720813
| 1005.35 | 1.33185 | 0.00386 |  | 1005.35 | 1.54143 | -0.000712939
| 1005.23 | 1.33183 | 0.00397 |  | 1005.23 | 1.54139 | -0.000707646
| 1005.109 | 1.33181 | 0.00408 |  | 1005.109 | 1.54132 | -0.000695132
| 1004.989 | 1.33181 | 0.0042 |  | 1004.989 | 1.54125 | -0.000668968
| 1004.868 | 1.33182 | 0.00432 |  | 1004.868 | 1.54118 | -0.00063003
| 1004.748 | 1.33185 | 0.00444 |  | 1004.748 | 1.54112 | -0.000582893
| 1004.627 | 1.33189 | 0.00454 |  | 1004.627 | 1.54107 | -0.000536714
| 1004.507 | 1.33194 | 0.00461 |  | 1004.507 | 1.54102 | -0.000498761
| 1004.386 | 1.33197 | 0.00466 |  | 1004.386 | 1.54096 | -0.00046966
| 1004.266 | 1.33199 | 0.0047 |  | 1004.266 | 1.54089 | -0.000446224
| 1004.145 | 1.33197 | 0.00475 |  | 1004.145 | 1.54081 | -0.000417938
| 1004.025 | 1.33192 | 0.00482 |  | 1004.025 | 1.54071 | -0.000375022
| 1003.904 | 1.33187 | 0.00492 |  | 1003.904 | 1.5406 | -0.000311764
| 1003.784 | 1.33183 | 0.00506 |  | 1003.784 | 1.5405 | -0.000229077
| 1003.663 | 1.33182 | 0.00523 |  | 1003.663 | 1.5404 | -0.000131427
| 1003.542 | 1.33186 | 0.0054 |  | 1003.542 | 1.54032 | -2.81656e-05
| 1003.422 | 1.33193 | 0.00556 |  | 1003.422 | 1.54024 | 7.61925e-05
| 1003.301 | 1.33202 | 0.0057 |  | 1003.301 | 1.54016 | 0.000182596
| 1003.181 | 1.33212 | 0.0058 |  | 1003.181 | 1.54008 | 0.00029491
| 1003.06 | 1.33221 | 0.00588 |  | 1003.06 | 1.54 | 0.000418551
| 1002.94 | 1.33229 | 0.00594 |  | 1002.94 | 1.53992 | 0.000558987
| 1002.819 | 1.33235 | 0.006 |  | 1002.819 | 1.53985 | 0.000711825
| 1002.699 | 1.3324 | 0.00607 |  | 1002.699 | 1.5398 | 0.000870627
| 1002.578 | 1.33244 | 0.00614 |  | 1002.578 | 1.53976 | 0.00103
| 1002.458 | 1.33249 | 0.00623 |  | 1002.458 | 1.53971 | 0.00117
| 1002.337 | 1.33254 | 0.00632 |  | 1002.337 | 1.53965 | 0.00132
| 1002.217 | 1.3326 | 0.00641 |  | 1002.217 | 1.53957 | 0.00148
| 1002.096 | 1.33266 | 0.00651 |  | 1002.096 | 1.53948 | 0.00166
| 1001.976 | 1.33274 | 0.00661 |  | 1001.976 | 1.53937 | 0.0019
| 1001.855 | 1.33283 | 0.00671 |  | 1001.855 | 1.53929 | 0.0022
| 1001.734 | 1.33293 | 0.0068 |  | 1001.734 | 1.53923 | 0.00255
| 1001.614 | 1.33304 | 0.00687 |  | 1001.614 | 1.53925 | 0.00294
| 1001.493 | 1.33315 | 0.00692 |  | 1001.493 | 1.53933 | 0.00334
| 1001.373 | 1.33324 | 0.00694 |  | 1001.373 | 1.53948 | 0.00375
| 1001.252 | 1.33332 | 0.00696 |  | 1001.252 | 1.5397 | 0.00413
| 1001.132 | 1.33336 | 0.00699 |  | 1001.132 | 1.53996 | 0.0045
| 1001.011 | 1.33337 | 0.00704 |  | 1001.011 | 1.54027 | 0.00484
| 1000.891 | 1.33339 | 0.00714 |  | 1000.891 | 1.54063 | 0.00516
| 1000.77 | 1.33343 | 0.00727 |  | 1000.77 | 1.54106 | 0.00544
| 1000.65 | 1.3335 | 0.00743 |  | 1000.65 | 1.54154 | 0.00568
| 1000.529 | 1.33363 | 0.00758 |  | 1000.529 | 1.54208 | 0.00584
| 1000.409 | 1.3338 | 0.00772 |  | 1000.409 | 1.54265 | 0.0059
| 1000.288 | 1.334 | 0.00781 |  | 1000.288 | 1.54323 | 0.00586
| 1000.168 | 1.3342 | 0.00785 |  | 1000.168 | 1.54377 | 0.00572
| 1000.047 | 1.33438 | 0.00787 |  | 1000.047 | 1.54427 | 0.00549
| 999.9265 | 1.33453 | 0.00786 |  | 999.9265 | 1.5447 | 0.00522
| 999.806 | 1.33467 | 0.00786 |  | 999.806 | 1.54508 | 0.0049
| 999.6854 | 1.33479 | 0.00787 |  | 999.6854 | 1.5454 | 0.00456
| 999.5649 | 1.33492 | 0.00789 |  | 999.5649 | 1.54567 | 0.0042
| 999.4444 | 1.33505 | 0.00791 |  | 999.4444 | 1.54589 | 0.00382
| 999.3239 | 1.3352 | 0.00792 |  | 999.3239 | 1.54605 | 0.00341
| 999.2034 | 1.33535 | 0.00791 |  | 999.2034 | 1.54614 | 0.003
| 999.0828 | 1.33548 | 0.00788 |  | 999.0828 | 1.54616 | 0.00259
| 998.9623 | 1.3356 | 0.00786 |  | 998.9623 | 1.5461 | 0.00222
| 998.8417 | 1.3357 | 0.00784 |  | 998.8417 | 1.54599 | 0.0019
| 998.7212 | 1.3358 | 0.00783 |  | 998.7212 | 1.54585 | 0.00165
| 998.6007 | 1.33591 | 0.00783 |  | 998.6007 | 1.54571 | 0.00146
| 998.4802 | 1.33603 | 0.00784 |  | 998.4802 | 1.54558 | 0.00131
| 998.3596 | 1.33616 | 0.00783 |  | 998.3596 | 1.54547 | 0.00119
| 998.2391 | 1.3363 | 0.00782 |  | 998.2391 | 1.54538 | 0.00109
| 998.1185 | 1.33642 | 0.00779 |  | 998.1185 | 1.54529 | 0.000990906
| 997.998 | 1.33653 | 0.00776 |  | 997.998 | 1.5452 | 0.000905221
| 997.8775 | 1.33663 | 0.00775 |  | 997.8775 | 1.54511 | 0.00084024
| 997.757 | 1.33674 | 0.00775 |  | 997.757 | 1.54503 | 0.000801283
| 997.6365 | 1.33687 | 0.00777 |  | 997.6365 | 1.54498 | 0.00078362
| 997.5159 | 1.33703 | 0.00779 |  | 997.5159 | 1.54495 | 0.000774236
| 997.3954 | 1.33722 | 0.00779 |  | 997.3954 | 1.54496 | 0.000755778
| 997.2748 | 1.33743 | 0.00774 |  | 997.2748 | 1.54498 | 0.000713384
| 997.1543 | 1.33764 | 0.00766 |  | 997.1543 | 1.54501 | 0.000644934
| 997.0338 | 1.33781 | 0.00754 |  | 997.0338 | 1.54503 | 0.000553558
| 996.9132 | 1.33795 | 0.00741 |  | 996.9132 | 1.54503 | 0.00045629
| 996.7927 | 1.33806 | 0.00729 |  | 996.7927 | 1.54501 | 0.000362547
| 996.6722 | 1.33816 | 0.00719 |  | 996.6722 | 1.54498 | 0.000281115
| 996.5516 | 1.33826 | 0.00712 |  | 996.5516 | 1.54496 | 0.000208589
| 996.4312 | 1.33839 | 0.00705 |  | 996.4312 | 1.54495 | 0.000135662
| 996.3105 | 1.33854 | 0.00697 |  | 996.3105 | 1.54495 | 5.09017e-05
| 996.1901 | 1.3387 | 0.00685 |  | 996.1901 | 1.54494 | -4.97311e-05
| 996.0695 | 1.33885 | 0.00671 |  | 996.0695 | 1.54491 | -0.000161886
| 995.949 | 1.33897 | 0.00653 |  | 995.949 | 1.54486 | -0.000273136
| 995.8285 | 1.33905 | 0.00636 |  | 995.8285 | 1.54479 | -0.000367461
| 995.7079 | 1.33911 | 0.0062 |  | 995.7079 | 1.5447 | -0.000438017
| 995.5874 | 1.33916 | 0.00607 |  | 995.5874 | 1.54463 | -0.000484433
| 995.4669 | 1.33921 | 0.00596 |  | 995.4669 | 1.54457 | -0.000516286
| 995.3463 | 1.33929 | 0.00586 |  | 995.3463 | 1.54453 | -0.000547772
| 995.2258 | 1.33939 | 0.00574 |  | 995.2258 | 1.5445 | -0.000592189
| 995.1053 | 1.3395 | 0.00559 |  | 995.1053 | 1.54448 | -0.000649737
| 994.9847 | 1.3396 | 0.00541 |  | 994.9847 | 1.54444 | -0.000714742
| 994.8643 | 1.33967 | 0.0052 |  | 994.8643 | 1.54439 | -0.000776355
| 994.7437 | 1.3397 | 0.00499 |  | 994.7437 | 1.54433 | -0.000824674
| 994.6232 | 1.3397 | 0.00479 |  | 994.6232 | 1.54427 | -0.000856448
| 994.5026 | 1.33968 | 0.00461 |  | 994.5026 | 1.54424 | -0.000881133
| 994.3821 | 1.33964 | 0.00445 |  | 994.3821 | 1.54422 | -0.000913698
| 994.2616 | 1.33961 | 0.00431 |  | 994.2616 | 1.54421 | -0.000966994
| 994.141 | 1.33958 | 0.00418 |  | 994.141 | 1.5442 | -0.00105
| 994.0205 | 1.33954 | 0.00406 |  | 994.0205 | 1.54416 | -0.00114
| 993.9 | 1.33951 | 0.00394 |  | 993.9 | 1.54409 | -0.00124
| 993.7794 | 1.33946 | 0.00384 |  | 993.7794 | 1.544 | -0.00132
| 993.6589 | 1.33943 | 0.00376 |  | 993.6589 | 1.54389 | -0.00137
| 993.5383 | 1.33942 | 0.00369 |  | 993.5383 | 1.54378 | -0.00139
| 993.4178 | 1.33943 | 0.00362 |  | 993.4178 | 1.5437 | -0.00139
| 993.2973 | 1.33946 | 0.00354 |  | 993.2973 | 1.54364 | -0.00139
| 993.1768 | 1.3395 | 0.00342 |  | 993.1768 | 1.5436 | -0.0014
| 993.0563 | 1.33953 | 0.00327 |  | 993.0563 | 1.54356 | -0.00143
| 992.9357 | 1.33952 | 0.0031 |  | 992.9357 | 1.54351 | -0.00147
| 992.8152 | 1.33948 | 0.00292 |  | 992.8152 | 1.54343 | -0.0015
| 992.6946 | 1.3394 | 0.00277 |  | 992.6946 | 1.54335 | -0.00151
| 992.5741 | 1.33931 | 0.00265 |  | 992.5741 | 1.54327 | -0.00151
| 992.4536 | 1.33921 | 0.00257 |  | 992.4536 | 1.54321 | -0.00148
| 992.3331 | 1.33914 | 0.00252 |  | 992.3331 | 1.54318 | -0.00145
| 992.2125 | 1.3391 | 0.00247 |  | 992.2125 | 1.54318 | -0.00144
| 992.092 | 1.33908 | 0.00242 |  | 992.092 | 1.54317 | -0.00146
| 991.9714 | 1.33907 | 0.00235 |  | 991.9714 | 1.54316 | -0.0015
| 991.851 | 1.33905 | 0.00227 |  | 991.851 | 1.54313 | -0.00155
| 991.7304 | 1.33903 | 0.00218 |  | 991.7304 | 1.54307 | -0.00159
| 991.6099 | 1.33901 | 0.0021 |  | 991.6099 | 1.543 | -0.00161
| 991.4894 | 1.33899 | 0.00203 |  | 991.4894 | 1.54295 | -0.00161
| 991.3688 | 1.33899 | 0.00195 |  | 991.3688 | 1.54291 | -0.0016
| 991.2483 | 1.339 | 0.00185 |  | 991.2483 | 1.54289 | -0.00159
| 991.1277 | 1.339 | 0.00173 |  | 991.1277 | 1.54289 | -0.00161
| 991.0072 | 1.33899 | 0.00158 |  | 991.0072 | 1.54288 | -0.00166
| 990.8867 | 1.33895 | 0.00141 |  | 990.8867 | 1.54285 | -0.00173
| 990.7661 | 1.33887 | 0.00125 |  | 990.7661 | 1.54278 | -0.00179
| 990.6456 | 1.33877 | 0.00111 |  | 990.6456 | 1.54269 | -0.00184
| 990.5251 | 1.33865 | 0.00101 |  | 990.5251 | 1.54259 | -0.00185
| 990.4045 | 1.33854 | 0.000925874 |  | 990.4045 | 1.54251 | -0.00183
| 990.2841 | 1.33845 | 0.000857166 |  | 990.2841 | 1.54245 | -0.00179
| 990.1635 | 1.33838 | 0.00078005 |  | 990.1635 | 1.54242 | -0.00176
| 990.043 | 1.3383 | 0.000683757 |  | 990.043 | 1.54242 | -0.00176
| 989.9224 | 1.33821 | 0.000571478 |  | 989.9224 | 1.54241 | -0.00178
| 989.8019 | 1.33808 | 0.000460386 |  | 989.8019 | 1.54238 | -0.00183
| 989.6814 | 1.33793 | 0.00037386 |  | 989.6814 | 1.54233 | -0.00187
| 989.5609 | 1.33775 | 0.000329889 |  | 989.5609 | 1.54225 | -0.0019
| 989.4403 | 1.33759 | 0.000332301 |  | 989.4403 | 1.54217 | -0.0019
| 989.3198 | 1.33746 | 0.000367948 |  | 989.3198 | 1.54211 | -0.00189
| 989.1992 | 1.33737 | 0.00041232 |  | 989.1992 | 1.54206 | -0.00187
| 989.0787 | 1.33733 | 0.000440585 |  | 989.0787 | 1.54203 | -0.00186
| 988.9582 | 1.3373 | 0.000437494 |  | 988.9582 | 1.542 | -0.00186
| 988.8376 | 1.33726 | 0.000404388 |  | 988.8376 | 1.54196 | -0.00188
| 988.7172 | 1.3372 | 0.000356426 |  | 988.7172 | 1.5419 | -0.00189
| 988.5966 | 1.33712 | 0.000313931 |  | 988.5966 | 1.54183 | -0.00189
| 988.4761 | 1.33702 | 0.000291906 |  | 988.4761 | 1.54176 | -0.00186
| 988.3555 | 1.33693 | 0.00029331 |  | 988.3555 | 1.54172 | -0.00182
| 988.235 | 1.33685 | 0.00030816 |  | 988.235 | 1.5417 | -0.00177
| 988.1145 | 1.3368 | 0.00032076 |  | 988.1145 | 1.54172 | -0.00175
| 987.9939 | 1.33676 | 0.000318604 |  | 987.9939 | 1.54174 | -0.00176
| 987.8734 | 1.33672 | 0.000299362 |  | 987.8734 | 1.54175 | -0.00181
| 987.7529 | 1.33666 | 0.000272467 |  | 987.7529 | 1.54172 | -0.00188
| 987.6323 | 1.33658 | 0.000253245 |  | 987.6323 | 1.54165 | -0.00193
| 987.5118 | 1.3365 | 0.000254701 |  | 987.5118 | 1.54155 | -0.00196
| 987.3913 | 1.33643 | 0.000278671 |  | 987.3913 | 1.54145 | -0.00195
| 987.2708 | 1.33638 | 0.000315352 |  | 987.2708 | 1.54137 | -0.00191
| 987.1502 | 1.33635 | 0.000346615 |  | 987.1502 | 1.54133 | -0.00186
| 987.0297 | 1.33635 | 0.000356677 |  | 987.0297 | 1.54131 | -0.00182
| 986.9092 | 1.33635 | 0.00033932 |  | 986.9092 | 1.54131 | -0.0018
| 986.7886 | 1.33632 | 0.000302379 |  | 986.7886 | 1.5413 | -0.00181
| 986.6681 | 1.33628 | 0.000262654 |  | 986.6681 | 1.54127 | -0.00184
| 986.5476 | 1.33621 | 0.000239051 |  | 986.5476 | 1.54121 | -0.00186
| 986.427 | 1.33615 | 0.00024011 |  | 986.427 | 1.54115 | -0.00186
| 986.3065 | 1.3361 | 0.000261008 |  | 986.3065 | 1.54108 | -0.00183
| 986.186 | 1.33608 | 0.000284901 |  | 986.186 | 1.54103 | -0.00179
| 986.0654 | 1.33608 | 0.000291356 |  | 986.0654 | 1.54101 | -0.00175
| 985.9449 | 1.33609 | 0.000267767 |  | 985.9449 | 1.541 | -0.00172
| 985.8243 | 1.33608 | 0.000215689 |  | 985.8243 | 1.54099 | -0.00172
| 985.7039 | 1.33604 | 0.000151147 |  | 985.7039 | 1.54097 | -0.00172
| 985.5833 | 1.33597 | 9.74787e-05 |  | 985.5833 | 1.54093 | -0.00172
| 985.4628 | 1.33589 | 7.35968e-05 |  | 985.4628 | 1.54089 | -0.0017
| 985.3423 | 1.33581 | 8.42746e-05 |  | 985.3423 | 1.54085 | -0.00166
| 985.2217 | 1.33575 | 0.000117567 |  | 985.2217 | 1.54084 | -0.00161
| 985.1012 | 1.33573 | 0.000150908 |  | 985.1012 | 1.54086 | -0.00157
| 984.9807 | 1.33574 | 0.000160499 |  | 984.9807 | 1.54089 | -0.00156
| 984.8601 | 1.33576 | 0.000133605 |  | 984.8601 | 1.54093 | -0.00158
| 984.7396 | 1.33576 | 7.42916e-05 |  | 984.7396 | 1.54094 | -0.00163
| 984.6191 | 1.33572 | 6.03343e-07 |  | 984.6191 | 1.54092 | -0.0017
| 984.4985 | 1.33565 | -6.29649e-05 |  | 984.4985 | 1.54087 | -0.00174
| 984.378 | 1.33556 | -9.80658e-05 |  | 984.378 | 1.54079 | -0.00176
| 984.2574 | 1.33547 | -9.95138e-05 |  | 984.2574 | 1.54073 | -0.00175
| 984.137 | 1.3354 | -7.80711e-05 |  | 984.137 | 1.54068 | -0.00172
| 984.0164 | 1.33536 | -5.3105e-05 |  | 984.0164 | 1.54067 | -0.00169
| 983.8959 | 1.33535 | -4.34e-05 |  | 983.8959 | 1.54066 | -0.00168
| 983.7754 | 1.33533 | -5.9021e-05 |  | 983.7754 | 1.54066 | -0.00169
| 983.6548 | 1.33531 | -9.5808e-05 |  | 983.6548 | 1.54065 | -0.00172
| 983.5343 | 1.33526 | -0.000140418 |  | 983.5343 | 1.54061 | -0.00175
| 983.4138 | 1.33519 | -0.000176459 |  | 983.4138 | 1.54056 | -0.00176
| 983.2932 | 1.33511 | -0.00019257 |  | 983.2932 | 1.54051 | -0.00175
| 983.1727 | 1.33503 | -0.00018778 |  | 983.1727 | 1.54047 | -0.00173
| 983.0521 | 1.33497 | -0.000169747 |  | 983.0521 | 1.54045 | -0.00172
| 982.9316 | 1.33492 | -0.000149035 |  | 982.9316 | 1.54045 | -0.00172
| 982.8111 | 1.33487 | -0.000133528 |  | 982.8111 | 1.54043 | -0.00175
| 982.6906 | 1.33483 | -0.000123903 |  | 982.6906 | 1.54039 | -0.00178
| 982.5701 | 1.33478 | -0.000113908 |  | 982.5701 | 1.54032 | -0.00181
| 982.4495 | 1.33474 | -9.62408e-05 |  | 982.4495 | 1.54024 | -0.0018
| 982.329 | 1.33469 | -6.74471e-05 |  | 982.329 | 1.54015 | -0.00176
| 982.2084 | 1.33467 | -3.23178e-05 |  | 982.2084 | 1.5401 | -0.00168
| 982.0879 | 1.33466 | -2.4797e-06 |  | 982.0879 | 1.5401 | -0.0016
| 981.9674 | 1.33467 | 8.91832e-06 |  | 981.9674 | 1.54013 | -0.00153
| 981.8469 | 1.33469 | -6.1583e-06 |  | 981.8469 | 1.5402 | -0.00151
| 981.7263 | 1.33469 | -4.55343e-05 |  | 981.7263 | 1.54026 | -0.00154
| 981.6058 | 1.33466 | -9.66668e-05 |  | 981.6058 | 1.54029 | -0.00161
| 981.4852 | 1.3346 | -0.000141654 |  | 981.4852 | 1.54028 | -0.00169
| 981.3647 | 1.33453 | -0.000165346 |  | 981.3647 | 1.54022 | -0.00176
| 981.2442 | 1.33445 | -0.000161627 |  | 981.2442 | 1.54015 | -0.0018
| 981.1237 | 1.33439 | -0.000136143 |  | 981.1237 | 1.54007 | -0.00181
| 981.0032 | 1.33435 | -0.000102948 |  | 981.0032 | 1.54001 | -0.00181
| 980.8826 | 1.33433 | -7.76152e-05 |  | 980.8826 | 1.53997 | -0.0018
| 980.7621 | 1.33432 | -6.90596e-05 |  | 980.7621 | 1.53992 | -0.0018
| 980.6415 | 1.3343 | -7.59668e-05 |  | 980.6415 | 1.53987 | -0.00181
| 980.521 | 1.33426 | -8.77637e-05 |  | 980.521 | 1.53981 | -0.00181
| 980.4005 | 1.33422 | -9.0546e-05 |  | 980.4005 | 1.53973 | -0.00179
| 980.2799 | 1.33416 | -7.49489e-05 |  | 980.2799 | 1.53967 | -0.00174
| 980.1594 | 1.33412 | -4.13554e-05 |  | 980.1594 | 1.53962 | -0.00168
| 980.0389 | 1.33411 | -7.26837e-07 |  | 980.0389 | 1.53961 | -0.00161
| 979.9183 | 1.33412 | 3.01215e-05 |  | 979.9183 | 1.53963 | -0.00156
| 979.7979 | 1.33414 | 3.73101e-05 |  | 979.7979 | 1.53966 | -0.00155
| 979.6772 | 1.33417 | 1.48848e-05 |  | 979.6772 | 1.53969 | -0.00157
| 979.5568 | 1.33417 | -3.00138e-05 |  | 979.5568 | 1.53968 | -0.0016
| 979.4362 | 1.33415 | -8.22882e-05 |  | 979.4362 | 1.53965 | -0.00164
| 979.3157 | 1.3341 | -0.000124612 |  | 979.3157 | 1.53959 | -0.00164
| 979.1952 | 1.33404 | -0.000145385 |  | 979.1952 | 1.53954 | -0.00162
| 979.0746 | 1.33398 | -0.000143492 |  | 979.0746 | 1.53951 | -0.00158
| 978.9541 | 1.33394 | -0.000128081 |  | 978.9541 | 1.53951 | -0.00154
| 978.8336 | 1.33391 | -0.000113423 |  | 978.8336 | 1.53954 | -0.00152
| 978.713 | 1.3339 | -0.00011168 |  | 978.713 | 1.53957 | -0.00154
| 978.5925 | 1.33389 | -0.000127177 |  | 978.5925 | 1.53958 | -0.00159
| 978.472 | 1.33387 | -0.000155434 |  | 978.472 | 1.53956 | -0.00166
| 978.3514 | 1.33384 | -0.000185819 |  | 978.3514 | 1.5395 | -0.00172
| 978.231 | 1.33379 | -0.000207961 |  | 978.231 | 1.53942 | -0.00175
| 978.1104 | 1.33374 | -0.000216986 |  | 978.1104 | 1.53934 | -0.00175
| 977.9899 | 1.33369 | -0.000215961 |  | 977.9899 | 1.53927 | -0.00172
| 977.8693 | 1.33365 | -0.000214013 |  | 977.8693 | 1.53923 | -0.00169
| 977.7488 | 1.33362 | -0.000218904 |  | 977.7488 | 1.5392 | -0.00167
| 977.6283 | 1.33358 | -0.000233456 |  | 977.6283 | 1.53917 | -0.00166
| 977.5077 | 1.33354 | -0.000252833 |  | 977.5077 | 1.53913 | -0.00166
| 977.3872 | 1.33347 | -0.000265371 |  | 977.3872 | 1.53908 | -0.00166
| 977.2667 | 1.33339 | -0.000259311 |  | 977.2667 | 1.53901 | -0.00164
| 977.1461 | 1.33332 | -0.000228568 |  | 977.1461 | 1.53895 | -0.00159
| 977.0256 | 1.33326 | -0.000176943 |  | 977.0256 | 1.53892 | -0.00152
| 976.905 | 1.33323 | -0.000117681 |  | 976.905 | 1.53892 | -0.00145
| 976.7845 | 1.33323 | -6.7079e-05 |  | 976.7845 | 1.53895 | -0.0014
| 976.664 | 1.33324 | -3.72818e-05 |  | 976.664 | 1.53899 | -0.00139
| 976.5435 | 1.33326 | -3.18491e-05 |  | 976.5435 | 1.53902 | -0.00141
| 976.423 | 1.33326 | -4.32331e-05 |  | 976.423 | 1.53901 | -0.00144
| 976.3024 | 1.33325 | -5.82436e-05 |  | 976.3024 | 1.53898 | -0.00148
| 976.1819 | 1.33322 | -6.46275e-05 |  | 976.1819 | 1.53893 | -0.00149
| 976.0613 | 1.33319 | -5.76663e-05 |  | 976.0613 | 1.53888 | -0.00147
| 975.9408 | 1.33317 | -4.29211e-05 |  | 975.9408 | 1.53885 | -0.00143
| 975.8203 | 1.33317 | -3.23966e-05 |  | 975.8203 | 1.53885 | -0.00139
| 975.6998 | 1.33318 | -3.86707e-05 |  | 975.6998 | 1.53887 | -0.00136
| 975.5792 | 1.33319 | -6.67384e-05 |  | 975.5792 | 1.53891 | -0.00137
| 975.4587 | 1.33318 | -0.000110892 |  | 975.4587 | 1.53892 | -0.00141
| 975.3381 | 1.33314 | -0.000156248 |  | 975.3381 | 1.53891 | -0.00146
| 975.2177 | 1.33308 | -0.000186408 |  | 975.2177 | 1.53887 | -0.00151
| 975.0971 | 1.33301 | -0.000191306 |  | 975.0971 | 1.53881 | -0.00154
| 974.9766 | 1.33296 | -0.00017292 |  | 974.9766 | 1.53875 | -0.00155
| 974.8561 | 1.33293 | -0.000144904 |  | 974.8561 | 1.5387 | -0.00154
| 974.7355 | 1.33291 | -0.000125501 |  | 974.7355 | 1.53866 | -0.00152
| 974.615 | 1.33292 | -0.00012912 |  | 974.615 | 1.53863 | -0.00151
| 974.4944 | 1.33291 | -0.000158112 |  | 974.4944 | 1.5386 | -0.00152
| 974.3739 | 1.33287 | -0.000200492 |  | 974.3739 | 1.53856 | -0.00152
| 974.2534 | 1.33281 | -0.000235233 |  | 974.2534 | 1.53851 | -0.00152
| 974.1328 | 1.33272 | -0.000242184 |  | 974.1328 | 1.53845 | -0.00151
| 974.0123 | 1.33263 | -0.000211011 |  | 974.0123 | 1.53839 | -0.00147
| 973.8918 | 1.33256 | -0.000146243 |  | 973.8918 | 1.53835 | -0.00143
| 973.7712 | 1.33253 | -6.66327e-05 |  | 973.7712 | 1.53833 | -0.00138
| 973.6508 | 1.33254 | 4.28228e-06 |  | 973.6508 | 1.53833 | -0.00135
| 973.5302 | 1.33258 | 4.76274e-05 |  | 973.5302 | 1.53832 | -0.00133
| 973.4097 | 1.33263 | 5.60884e-05 |  | 973.4097 | 1.53831 | -0.00132
| 973.2891 | 1.33267 | 3.50858e-05 |  | 973.2891 | 1.53828 | -0.00131
| 973.1686 | 1.33268 | -1.74431e-06 |  | 973.1686 | 1.53825 | -0.00129
| 973.0481 | 1.33268 | -4.10883e-05 |  | 973.0481 | 1.53822 | -0.00125
| 972.9276 | 1.33267 | -7.67818e-05 |  | 972.9276 | 1.53821 | -0.00119
| 972.807 | 1.33266 | -0.000111528 |  | 972.807 | 1.53823 | -0.00114
| 972.6865 | 1.33264 | -0.000153314 |  | 972.6865 | 1.53827 | -0.00111
| 972.5659 | 1.33262 | -0.000207237 |  | 972.5659 | 1.53832 | -0.00111
| 972.4454 | 1.33257 | -0.000271092 |  | 972.4454 | 1.53836 | -0.00114
| 972.3249 | 1.3325 | -0.000331448 |  | 972.3249 | 1.53836 | -0.00119
| 972.2043 | 1.3324 | -0.000370133 |  | 972.2043 | 1.53834 | -0.00124
| 972.0839 | 1.33228 | -0.00037141 |  | 972.0839 | 1.53829 | -0.00127
| 971.9633 | 1.33217 | -0.000330891 |  | 971.9633 | 1.53824 | -0.00128
| 971.8428 | 1.33209 | -0.000258906 |  | 971.8428 | 1.5382 | -0.00126
| 971.7222 | 1.33206 | -0.000177237 |  | 971.7222 | 1.53818 | -0.00123
| 971.6017 | 1.33206 | -0.000110667 |  | 971.6017 | 1.53818 | -0.00121
| 971.4812 | 1.33208 | -7.60854e-05 |  | 971.4812 | 1.53819 | -0.00122
| 971.3606 | 1.3321 | -7.72508e-05 |  | 971.3606 | 1.53818 | -0.00124
| 971.2401 | 1.3321 | -0.000102921 |  | 971.2401 | 1.53816 | -0.00127
| 971.1196 | 1.33207 | -0.000133691 |  | 971.1196 | 1.53811 | -0.00129
| 970.999 | 1.33202 | -0.000151244 |  | 970.999 | 1.53805 | -0.00129
| 970.8785 | 1.33196 | -0.000145265 |  | 970.8785 | 1.53801 | -0.00126
| 970.758 | 1.3319 | -0.000117449 |  | 970.758 | 1.53799 | -0.00121
| 970.6375 | 1.33187 | -7.84283e-05 |  | 970.6375 | 1.53799 | -0.00117
| 970.5169 | 1.33185 | -4.05715e-05 |  | 970.5169 | 1.53802 | -0.00115
| 970.3964 | 1.33184 | -1.25309e-05 |  | 970.3964 | 1.53804 | -0.00116
| 970.2759 | 1.33184 | 5.05886e-06 |  | 970.2759 | 1.53805 | -0.00119
| 970.1553 | 1.33183 | 1.71429e-05 |  | 970.1553 | 1.53804 | -0.00123
| 970.0348 | 1.33181 | 3.01429e-05 |  | 970.0348 | 1.53802 | -0.00126
| 969.9143 | 1.3318 | 4.65724e-05 |  | 969.9143 | 1.53798 | -0.00127
| 969.7937 | 1.3318 | 6.26022e-05 |  | 969.7937 | 1.53796 | -0.00128
| 969.6732 | 1.33181 | 7.07159e-05 |  | 969.6732 | 1.53794 | -0.00129
| 969.5527 | 1.33182 | 6.38353e-05 |  | 969.5527 | 1.53793 | -0.00131
| 969.4321 | 1.33183 | 4.00058e-05 |  | 969.4321 | 1.53791 | -0.00135
| 969.3116 | 1.33182 | 4.88245e-06 |  | 969.3116 | 1.53787 | -0.0014
| 969.191 | 1.33179 | -3.05176e-05 |  | 969.191 | 1.53779 | -0.00145
| 969.0706 | 1.33174 | -5.46171e-05 |  | 969.0706 | 1.53769 | -0.00146
| 968.95 | 1.33169 | -6.0832e-05 |  | 968.95 | 1.53758 | -0.00142
| 968.8295 | 1.33163 | -4.98903e-05 |  | 968.8295 | 1.53749 | -0.00135
| 968.709 | 1.33159 | -2.8216e-05 |  | 968.709 | 1.53745 | -0.00125
| 968.5884 | 1.33156 | -4.44135e-06 |  | 968.5884 | 1.53746 | -0.00116
| 968.4679 | 1.33154 | 1.67356e-05 |  | 968.4679 | 1.53751 | -0.0011
| 968.3474 | 1.33152 | 3.52857e-05 |  | 968.3474 | 1.53757 | -0.00109
| 968.2268 | 1.3315 | 5.62222e-05 |  | 968.2268 | 1.53761 | -0.00113
| 968.1063 | 1.33149 | 8.40024e-05 |  | 968.1063 | 1.5376 | -0.00118
| 967.9858 | 1.33148 | 0.00011776 |  | 967.9858 | 1.53756 | -0.00122
| 967.8652 | 1.3315 | 0.000149921 |  | 967.8652 | 1.53749 | -0.00123
| 967.7447 | 1.33153 | 0.000167506 |  | 967.7447 | 1.53742 | -0.0012
| 967.6241 | 1.33158 | 0.000158402 |  | 967.6241 | 1.53738 | -0.00114
| 967.5037 | 1.33162 | 0.000117706 |  | 967.5037 | 1.53739 | -0.00107
| 967.3831 | 1.33164 | 5.04462e-05 |  | 967.3831 | 1.53743 | -0.00103
| 967.2626 | 1.33163 | -2.83582e-05 |  | 967.2626 | 1.53748 | -0.00102
| 967.1421 | 1.33158 | -9.97568e-05 |  | 967.1421 | 1.53753 | -0.00106
| 967.0215 | 1.33151 | -0.000148649 |  | 967.0215 | 1.53755 | -0.00112
| 966.901 | 1.33143 | -0.000169348 |  | 966.901 | 1.53753 | -0.00118
| 966.7805 | 1.33137 | -0.000166999 |  | 966.7805 | 1.53749 | -0.00124
| 966.6599 | 1.33132 | -0.000154006 |  | 966.6599 | 1.53743 | -0.00127
| 966.5394 | 1.33128 | -0.00014429 |  | 966.5394 | 1.53737 | -0.00128
| 966.4188 | 1.33126 | -0.000144896 |  | 966.4188 | 1.53732 | -0.00127
| 966.2983 | 1.33123 | -0.0001557 |  | 966.2983 | 1.53728 | -0.00127
| 966.1778 | 1.33118 | -0.000168779 |  | 966.1778 | 1.53724 | -0.00127
| 966.0573 | 1.33113 | -0.000174702 |  | 966.0573 | 1.53719 | -0.00127
| 965.9368 | 1.33107 | -0.000167642 |  | 965.9368 | 1.53713 | -0.00126
| 965.8162 | 1.33102 | -0.000147869 |  | 965.8162 | 1.53707 | -0.00124
| 965.6957 | 1.33098 | -0.000121599 |  | 965.6957 | 1.53701 | -0.00119
| 965.5751 | 1.33096 | -9.72418e-05 |  | 965.5751 | 1.53698 | -0.00113
| 965.4546 | 1.33094 | -7.97354e-05 |  | 965.4546 | 1.53697 | -0.00107
| 965.3341 | 1.33091 | -6.9332e-05 |  | 965.3341 | 1.53699 | -0.00101
| 965.2136 | 1.33089 | -6.09153e-05 |  | 965.2136 | 1.53702 | -0.000981241
| 965.093 | 1.33086 | -4.88972e-05 |  | 965.093 | 1.53704 | -0.000969182
| 964.9725 | 1.33083 | -2.99675e-05 |  | 964.9725 | 1.53707 | -0.000971689
| 964.8519 | 1.33081 | -6.25233e-06 |  | 964.8519 | 1.53707 | -0.000978227
| 964.7314 | 1.3308 | 1.58451e-05 |  | 964.7314 | 1.53708 | -0.000981073
| 964.6109 | 1.33079 | 2.88492e-05 |  | 964.6109 | 1.53708 | -0.000978794
| 964.4904 | 1.33079 | 2.93535e-05 |  | 964.4904 | 1.5371 | -0.000977276
| 964.3699 | 1.33078 | 2.06866e-05 |  | 964.3699 | 1.53712 | -0.000986036
| 964.2493 | 1.33075 | 1.16007e-05 |  | 964.2493 | 1.53715 | -0.00101
| 964.1288 | 1.33071 | 1.31014e-05 |  | 964.1288 | 1.53717 | -0.00106
| 964.0082 | 1.33068 | 3.24188e-05 |  | 964.0082 | 1.53717 | -0.00112
| 963.8877 | 1.33065 | 6.89996e-05 |  | 963.8877 | 1.53714 | -0.00118
| 963.7672 | 1.33065 | 0.00011295 |  | 963.7672 | 1.53709 | -0.00124
| 963.6466 | 1.33067 | 0.000149255 |  | 963.6466 | 1.53703 | -0.00127
| 963.5261 | 1.33071 | 0.000162786 |  | 963.5261 | 1.53697 | -0.00129
| 963.4056 | 1.33076 | 0.000143858 |  | 963.4056 | 1.53691 | -0.00129
| 963.285 | 1.3308 | 9.28187e-05 |  | 963.285 | 1.53687 | -0.00128
| 963.1646 | 1.33082 | 1.87394e-05 |  | 963.1646 | 1.53683 | -0.00128
| 963.0439 | 1.3308 | -6.33015e-05 |  | 963.0439 | 1.5368 | -0.00128
| 962.9235 | 1.33075 | -0.000137518 |  | 962.9235 | 1.53676 | -0.00128
| 962.8029 | 1.33067 | -0.00019248 |  | 962.8029 | 1.53672 | -0.00128
| 962.6824 | 1.33059 | -0.000222505 |  | 962.6824 | 1.53668 | -0.00127
| 962.5619 | 1.33051 | -0.000229334 |  | 962.5619 | 1.53664 | -0.00126
| 962.4413 | 1.33043 | -0.000218668 |  | 962.4413 | 1.5366 | -0.00124
| 962.3208 | 1.33037 | -0.00019766 |  | 962.3208 | 1.53658 | -0.00122
| 962.2003 | 1.33032 | -0.000173115 |  | 962.2003 | 1.53656 | -0.0012
| 962.0797 | 1.33028 | -0.000149476 |  | 962.0797 | 1.53654 | -0.00118
| 961.9592 | 1.33025 | -0.000129034 |  | 961.9592 | 1.53652 | -0.00116
| 961.8387 | 1.33022 | -0.000111857 |  | 961.8387 | 1.53651 | -0.00115
| 961.7181 | 1.33019 | -9.72495e-05 |  | 961.7181 | 1.5365 | -0.00113
| 961.5977 | 1.33016 | -8.30845e-05 |  | 961.5977 | 1.5365 | -0.00111
| 961.4771 | 1.33013 | -6.73826e-05 |  | 961.4771 | 1.53651 | -0.0011
| 961.3566 | 1.3301 | -4.80028e-05 |  | 961.3566 | 1.53654 | -0.0011
| 961.236 | 1.33007 | -2.43906e-05 |  | 961.236 | 1.53656 | -0.00113
| 961.1155 | 1.33005 | 3.11058e-06 |  | 961.1155 | 1.53656 | -0.00118
| 960.995 | 1.33003 | 3.3105e-05 |  | 960.995 | 1.53654 | -0.00123
| 960.8744 | 1.33003 | 6.28054e-05 |  | 960.8744 | 1.5365 | -0.00128
| 960.7539 | 1.33003 | 8.94257e-05 |  | 960.7539 | 1.53644 | -0.00132
| 960.6334 | 1.33005 | 0.000109526 |  | 960.6334 | 1.53637 | -0.00133
| 960.5128 | 1.33007 | 0.000120121 |  | 960.5128 | 1.5363 | -0.00131
| 960.3923 | 1.3301 | 0.000117758 |  | 960.3923 | 1.53626 | -0.00128
| 960.2717 | 1.33013 | 9.90635e-05 |  | 960.2717 | 1.53623 | -0.00126
| 960.1512 | 1.33016 | 6.0978e-05 |  | 960.1512 | 1.53622 | -0.00124
| 960.0307 | 1.33018 | 2.57514e-06 |  | 960.0307 | 1.53621 | -0.00124
| 959.9102 | 1.33018 | -7.36856e-05 |  | 959.9102 | 1.53619 | -0.00125
| 959.7897 | 1.33015 | -0.000160581 |  | 959.7897 | 1.53616 | -0.00126
| 959.6691 | 1.3301 | -0.000247008 |  | 959.6691 | 1.53612 | -0.00126
| 959.5486 | 1.33001 | -0.000320072 |  | 959.5486 | 1.53608 | -0.00124
| 959.428 | 1.3299 | -0.000367864 |  | 959.428 | 1.53605 | -0.00121
| 959.3075 | 1.32978 | -0.000383785 |  | 959.3075 | 1.53603 | -0.00117
| 959.187 | 1.32967 | -0.000367275 |  | 959.187 | 1.53605 | -0.00114
| 959.0665 | 1.32957 | -0.000324891 |  | 959.0665 | 1.53607 | -0.00113
| 958.9459 | 1.32949 | -0.000265654 |  | 958.9459 | 1.5361 | -0.00115
| 958.8254 | 1.32943 | -0.000200052 |  | 958.8254 | 1.53612 | -0.00119
| 958.7048 | 1.3294 | -0.000134942 |  | 958.7048 | 1.53612 | -0.00124
| 958.5844 | 1.32937 | -7.36068e-05 |  | 958.5844 | 1.5361 | -0.00129
| 958.4638 | 1.32937 | -1.66318e-05 |  | 958.4638 | 1.53607 | -0.00134
| 958.3433 | 1.32937 | 3.51122e-05 |  | 958.3433 | 1.53602 | -0.00139
| 958.2228 | 1.32939 | 7.84947e-05 |  | 958.2228 | 1.53597 | -0.00142
| 958.1022 | 1.32942 | 0.000107684 |  | 958.1022 | 1.53591 | -0.00145
| 957.9817 | 1.32946 | 0.000115722 |  | 957.9817 | 1.53584 | -0.00147
| 957.8611 | 1.3295 | 9.81107e-05 |  | 957.8611 | 1.53577 | -0.00148
| 957.7406 | 1.32952 | 5.64767e-05 |  | 957.7406 | 1.53569 | -0.00148
| 957.6201 | 1.32952 | -1.00979e-06 |  | 957.6201 | 1.53561 | -0.00146
| 957.4995 | 1.3295 | -6.10818e-05 |  | 957.4995 | 1.53554 | -0.00141
| 957.379 | 1.32945 | -0.000109287 |  | 957.379 | 1.5355 | -0.00135
| 957.2585 | 1.32938 | -0.000135548 |  | 957.2585 | 1.53549 | -0.00129
| 957.1379 | 1.32931 | -0.000137354 |  | 957.1379 | 1.5355 | -0.00124
| 957.0175 | 1.32926 | -0.000119968 |  | 957.0175 | 1.53554 | -0.00123
| 956.8969 | 1.32922 | -9.37179e-05 |  | 956.8969 | 1.53557 | -0.00125
| 956.7764 | 1.3292 | -6.92647e-05 |  | 956.7764 | 1.53559 | -0.0013
| 956.6558 | 1.32918 | -5.35841e-05 |  | 956.6558 | 1.53557 | -0.00137
| 956.5353 | 1.32918 | -4.90801e-05 |  | 956.5353 | 1.53551 | -0.00144
| 956.4148 | 1.32917 | -5.2965e-05 |  | 956.4148 | 1.53543 | -0.00148
| 956.2943 | 1.32916 | -6.13573e-05 |  | 956.2943 | 1.53533 | -0.00149
| 956.1737 | 1.32915 | -7.24049e-05 |  | 956.1737 | 1.53524 | -0.00148
| 956.0532 | 1.32913 | -8.69582e-05 |  | 956.0532 | 1.53516 | -0.00144
| 955.9326 | 1.32912 | -0.00010798 |  | 955.9326 | 1.5351 | -0.0014
| 955.8121 | 1.3291 | -0.000137942 |  | 955.8121 | 1.53506 | -0.00136
| 955.6916 | 1.32907 | -0.000175353 |  | 955.6916 | 1.53502 | -0.00132
| 955.571 | 1.32903 | -0.000214701 |  | 955.571 | 1.53498 | -0.00128
| 955.4506 | 1.32897 | -0.000246864 |  | 955.4506 | 1.53495 | -0.00124
| 955.33 | 1.3289 | -0.000263496 |  | 955.33 | 1.53492 | -0.0012
| 955.2095 | 1.32882 | -0.000260445 |  | 955.2095 | 1.5349 | -0.00115
| 955.0889 | 1.32876 | -0.000240407 |  | 955.0889 | 1.5349 | -0.0011
| 954.9684 | 1.32871 | -0.000212201 |  | 954.9684 | 1.5349 | -0.00106
| 954.8479 | 1.32868 | -0.00018646 |  | 954.8479 | 1.53493 | -0.00102
| 954.7273 | 1.32866 | -0.00017121 |  | 954.7273 | 1.53495 | -0.00101
| 954.6068 | 1.32864 | -0.000169055 |  | 954.6068 | 1.53498 | -0.00101
| 954.4863 | 1.32861 | -0.000176054 |  | 954.4863 | 1.53499 | -0.00103
| 954.3657 | 1.32857 | -0.000183937 |  | 954.3657 | 1.535 | -0.00104
| 954.2452 | 1.32852 | -0.000184905 |  | 954.2452 | 1.53499 | -0.00106
| 954.1247 | 1.32847 | -0.000174255 |  | 954.1247 | 1.53499 | -0.00108
| 954.0042 | 1.32843 | -0.0001533 |  | 954.0042 | 1.53499 | -0.00109
| 953.8836 | 1.32839 | -0.000126841 |  | 953.8836 | 1.53499 | -0.00112
| 953.7631 | 1.32836 | -0.000100738 |  | 953.7631 | 1.53498 | -0.00115
| 953.6426 | 1.32834 | -7.84582e-05 |  | 953.6426 | 1.53496 | -0.0012
| 953.522 | 1.32832 | -5.86506e-05 |  | 953.522 | 1.53493 | -0.00124
| 953.4015 | 1.3283 | -3.79314e-05 |  | 953.4015 | 1.53488 | -0.00129
| 953.281 | 1.32828 | -1.27221e-05 |  | 953.281 | 1.53482 | -0.00132
| 953.1604 | 1.32827 | 1.62023e-05 |  | 953.1604 | 1.53475 | -0.00133
| 953.0399 | 1.32828 | 4.25544e-05 |  | 953.0399 | 1.53469 | -0.00133
| 952.9194 | 1.32831 | 5.61266e-05 |  | 952.9194 | 1.53463 | -0.00132
| 952.7988 | 1.32834 | 4.68157e-05 |  | 952.7988 | 1.53459 | -0.0013
| 952.6783 | 1.32837 | 1.01869e-05 |  | 952.6783 | 1.53455 | -0.00129
| 952.5577 | 1.32839 | -5.00761e-05 |  | 952.5577 | 1.53452 | -0.00128
| 952.4373 | 1.32837 | -0.000121479 |  | 952.4373 | 1.5345 | -0.00128
| 952.3167 | 1.32833 | -0.00018833 |  | 952.3167 | 1.53446 | -0.00128
| 952.1962 | 1.32827 | -0.000236777 |  | 952.1962 | 1.53443 | -0.00129
| 952.0757 | 1.3282 | -0.000261853 |  | 952.0757 | 1.53439 | -0.0013
| 951.9551 | 1.32814 | -0.000268664 |  | 951.9551 | 1.53435 | -0.0013
| 951.8346 | 1.3281 | -0.00027065 |  | 951.8346 | 1.53429 | -0.00131
| 951.7141 | 1.32807 | -0.000283 |  | 951.7141 | 1.53424 | -0.00131
| 951.5935 | 1.32805 | -0.000315471 |  | 951.5935 | 1.53417 | -0.00131
| 951.473 | 1.32801 | -0.000367197 |  | 951.473 | 1.53409 | -0.00128
| 951.3525 | 1.32794 | -0.000427146 |  | 951.3525 | 1.53403 | -0.00124
| 951.2319 | 1.32785 | -0.000477504 |  | 951.2319 | 1.53397 | -0.00118
| 951.1114 | 1.32773 | -0.00050225 |  | 951.1114 | 1.53395 | -0.00111
| 950.9908 | 1.32761 | -0.000492359 |  | 950.9908 | 1.53395 | -0.00105
| 950.8704 | 1.3275 | -0.0004504 |  | 950.8704 | 1.53397 | -0.000999565
| 950.7498 | 1.32741 | -0.000387684 |  | 950.7498 | 1.53401 | -0.000984321
| 950.6293 | 1.32735 | -0.000319705 |  | 950.6293 | 1.53403 | -0.001
| 950.5088 | 1.32731 | -0.000258846 |  | 950.5088 | 1.53404 | -0.00104
| 950.3882 | 1.32729 | -0.000210597 |  | 950.3882 | 1.53401 | -0.00108
| 950.2677 | 1.32726 | -0.000172985 |  | 950.2677 | 1.53396 | -0.00112
| 950.1472 | 1.32724 | -0.000139554 |  | 950.1472 | 1.53389 | -0.00113
| 950.0266 | 1.32722 | -0.000105566 |  | 950.0266 | 1.53383 | -0.00111
| 949.9061 | 1.32721 | -7.1061e-05 |  | 949.9061 | 1.53377 | -0.00107
| 949.7855 | 1.32721 | -4.24042e-05 |  | 949.7855 | 1.53374 | -0.00103
| 949.665 | 1.32722 | -2.79469e-05 |  | 949.665 | 1.53373 | -0.000986164
| 949.5445 | 1.32723 | -3.39185e-05 |  | 949.5445 | 1.53374 | -0.00096269
| 949.424 | 1.32723 | -5.92421e-05 |  | 949.424 | 1.53374 | -0.000955247
| 949.3035 | 1.3272 | -9.5002e-05 |  | 949.3035 | 1.53373 | -0.000958173
| 949.1829 | 1.32716 | -0.000127674 |  | 949.1829 | 1.53372 | -0.000965552
| 949.0624 | 1.3271 | -0.000145912 |  | 949.0624 | 1.5337 | -0.000971045
| 948.9418 | 1.32704 | -0.000144821 |  | 948.9418 | 1.53368 | -0.000974722
| 948.8213 | 1.32699 | -0.000129479 |  | 948.8213 | 1.53366 | -0.000980207
| 948.7008 | 1.32695 | -0.000111481 |  | 948.7008 | 1.53363 | -0.000992198
| 948.5803 | 1.32693 | -0.000103231 |  | 948.5803 | 1.5336 | -0.00101
| 948.4597 | 1.3269 | -0.000110498 |  | 948.4597 | 1.53356 | -0.00103
| 948.3392 | 1.32687 | -0.000129926 |  | 948.3392 | 1.53349 | -0.00104
| 948.2186 | 1.32681 | -0.000149016 |  | 948.2186 | 1.53342 | -0.00102
| 948.0981 | 1.32673 | -0.000153209 |  | 948.0981 | 1.53336 | -0.000979535
| 947.9776 | 1.32665 | -0.000132608 |  | 947.9776 | 1.53332 | -0.000917594
| 947.8571 | 1.32658 | -8.80062e-05 |  | 947.8571 | 1.53331 | -0.000851275
| 947.7366 | 1.32654 | -3.00464e-05 |  | 947.7366 | 1.53333 | -0.000801127
| 947.616 | 1.32652 | 2.48624e-05 |  | 947.616 | 1.53338 | -0.000783902
| 947.4955 | 1.32651 | 6.32962e-05 |  | 947.4955 | 1.53341 | -0.000804575
| 947.3749 | 1.32651 | 8.08847e-05 |  | 947.3749 | 1.53343 | -0.000854877
| 947.2544 | 1.3265 | 8.37986e-05 |  | 947.2544 | 1.5334 | -0.000914926
| 947.1339 | 1.32648 | 8.52134e-05 |  | 947.1339 | 1.53334 | -0.00096273
| 947.0133 | 1.32645 | 9.70625e-05 |  | 947.0133 | 1.53326 | -0.000981746
| 946.8928 | 1.32642 | 0.000123383 |  | 946.8928 | 1.53319 | -0.000968531
| 946.7723 | 1.32641 | 0.000156147 |  | 946.7723 | 1.53312 | -0.000931082
| 946.6517 | 1.32643 | 0.000179611 |  | 946.6517 | 1.53308 | -0.000885724
| 946.5313 | 1.32646 | 0.000178454 |  | 946.5313 | 1.53306 | -0.000846552
| 946.4106 | 1.32648 | 0.000145173 |  | 946.4106 | 1.53305 | -0.00082076
| 946.2902 | 1.32649 | 8.59473e-05 |  | 946.2902 | 1.53304 | -0.000803958
| 946.1696 | 1.32646 | 1.79492e-05 |  | 946.1696 | 1.53302 | -0.000786671
| 946.0491 | 1.3264 | -3.83732e-05 |  | 946.0491 | 1.533 | -0.000758994
| 945.9286 | 1.32632 | -6.87692e-05 |  | 945.9286 | 1.53299 | -0.000720981
| 945.808 | 1.32624 | -7.23359e-05 |  | 945.808 | 1.533 | -0.000682527
| 945.6875 | 1.32619 | -6.03008e-05 |  | 945.6875 | 1.53304 | -0.000661795
| 945.567 | 1.32615 | -5.109e-05 |  | 945.567 | 1.5331 | -0.000674949
| 945.4464 | 1.32612 | -5.86193e-05 |  | 945.4464 | 1.53314 | -0.00073014
| 945.3259 | 1.32609 | -8.56037e-05 |  | 945.3259 | 1.53315 | -0.000819359
| 945.2054 | 1.32603 | -0.000121328 |  | 945.2054 | 1.53312 | -0.000920801
| 945.0848 | 1.32595 | -0.000147908 |  | 945.0848 | 1.53303 | -0.00101
| 944.9644 | 1.32586 | -0.000149173 |  | 944.9644 | 1.53291 | -0.00105
| 944.8438 | 1.32577 | -0.000120673 |  | 944.8438 | 1.53279 | -0.00104
| 944.7233 | 1.32571 | -7.24504e-05 |  | 944.7233 | 1.53269 | -0.000994085
| 944.6027 | 1.32567 | -2.50898e-05 |  | 944.6027 | 1.53262 | -0.000920503
| 944.4822 | 1.32566 | 9.62616e-07 |  | 944.4822 | 1.5326 | -0.00085009
| 944.3617 | 1.32566 | -3.91315e-06 |  | 944.3617 | 1.53261 | -0.000803375
| 944.2411 | 1.32563 | -3.41391e-05 |  | 944.2411 | 1.53262 | -0.000789143
| 944.1206 | 1.32557 | -7.02072e-05 |  | 944.1206 | 1.53263 | -0.000802668
| 944.0001 | 1.32548 | -8.89296e-05 |  | 944.0001 | 1.53261 | -0.00082993
| 943.8795 | 1.32538 | -7.51492e-05 |  | 943.8795 | 1.53258 | -0.000855562
| 943.759 | 1.3253 | -2.93412e-05 |  | 943.759 | 1.53252 | -0.000869082
| 943.6384 | 1.32524 | 3.2635e-05 |  | 943.6384 | 1.53246 | -0.00086717
| 943.5179 | 1.32521 | 8.91056e-05 |  | 943.5179 | 1.53241 | -0.000852966
| 943.3974 | 1.32521 | 0.000122136 |  | 943.3974 | 1.53236 | -0.000831559
| 943.2769 | 1.32519 | 0.000128136 |  | 943.2769 | 1.53232 | -0.000806123
| 943.1564 | 1.32516 | 0.000119376 |  | 943.1564 | 1.53228 | -0.000777644
| 943.0358 | 1.3251 | 0.000117497 |  | 943.0358 | 1.53225 | -0.000745068
| 942.9153 | 1.32503 | 0.000140146 |  | 942.9153 | 1.53223 | -0.00070953
| 942.7947 | 1.32497 | 0.000192409 |  | 942.7947 | 1.53222 | -0.000676345
| 942.6742 | 1.32495 | 0.000261058 |  | 942.6742 | 1.53223 | -0.00065383
| 942.5537 | 1.32496 | 0.000321573 |  | 942.5537 | 1.53224 | -0.000649953
| 942.4332 | 1.325 | 0.00034966 |  | 942.4332 | 1.53224 | -0.000666915
| 942.3126 | 1.32504 | 0.000332547 |  | 942.3126 | 1.53222 | -0.000699406
| 942.1921 | 1.32505 | 0.000277148 |  | 942.1921 | 1.53218 | -0.000731547
| 942.0715 | 1.32503 | 0.000206229 |  | 942.0715 | 1.53211 | -0.000746334
| 941.951 | 1.32496 | 0.000148237 |  | 941.951 | 1.53204 | -0.000731105
| 941.8305 | 1.32486 | 0.000123713 |  | 941.8305 | 1.53197 | -0.000685353
| 941.71 | 1.32477 | 0.000136692 |  | 941.71 | 1.53194 | -0.00062008
| 941.5895 | 1.32471 | 0.000173751 |  | 941.5895 | 1.53194 | -0.000556417
| 941.4689 | 1.32468 | 0.000212084 |  | 941.4689 | 1.53197 | -0.000514698
| 941.3484 | 1.32466 | 0.000231265 |  | 941.3484 | 1.53201 | -0.000507688
| 941.2278 | 1.32465 | 0.000223747 |  | 941.2278 | 1.53204 | -0.000534186
| 941.1073 | 1.32463 | 0.000197334 |  | 941.1073 | 1.53204 | -0.00058097
| 940.9868 | 1.32457 | 0.000169348 |  | 940.9868 | 1.53201 | -0.000628211
| 940.8662 | 1.32451 | 0.000156356 |  | 940.8662 | 1.53197 | -0.000660138
| 940.7457 | 1.32444 | 0.000164933 |  | 940.7457 | 1.53191 | -0.000670819
| 940.6252 | 1.32439 | 0.00018689 |  | 940.6252 | 1.53187 | -0.000665599
| 940.5046 | 1.32435 | 0.000205073 |  | 940.5046 | 1.53183 | -0.00065797
| 940.3842 | 1.32433 | 0.000203859 |  | 940.3842 | 1.53181 | -0.000659966
| 940.2636 | 1.32431 | 0.000176883 |  | 940.2636 | 1.53178 | -0.000675678
| 940.1431 | 1.32426 | 0.000133653 |  | 940.1431 | 1.53174 | -0.000698028
| 940.0225 | 1.32417 | 9.50969e-05 |  | 940.0225 | 1.53168 | -0.000712847
| 939.902 | 1.32406 | 8.24916e-05 |  | 939.902 | 1.53161 | -0.000706292
| 939.7815 | 1.32394 | 0.000107762 |  | 939.7815 | 1.53154 | -0.000673101
| 939.6609 | 1.32385 | 0.000166658 |  | 939.6609 | 1.53149 | -0.000620888
| 939.5404 | 1.32379 | 0.00024041 |  | 939.5404 | 1.53147 | -0.000567428
| 939.4199 | 1.32376 | 0.000305387 |  | 939.4199 | 1.53148 | -0.000532513
| 939.2993 | 1.32375 | 0.000346115 |  | 939.2993 | 1.53149 | -0.000527874
| 939.1788 | 1.32374 | 0.00036009 |  | 939.1788 | 1.53149 | -0.000550344
| 939.0583 | 1.32371 | 0.000360334 |  | 939.0583 | 1.53145 | -0.000581968
| 938.9377 | 1.32366 | 0.000365722 |  | 938.9377 | 1.53138 | -0.000597936
| 938.8173 | 1.32361 | 0.000389628 |  | 938.8173 | 1.5313 | -0.000578205
| 938.6967 | 1.32358 | 0.000431472 |  | 938.6967 | 1.53124 | -0.000517819
| 938.5762 | 1.32357 | 0.000475513 |  | 938.5762 | 1.53121 | -0.000430724
| 938.4556 | 1.32359 | 0.000498251 |  | 938.4556 | 1.53123 | -0.00034624
| 938.3351 | 1.32362 | 0.000481125 |  | 938.3351 | 1.5313 | -0.000295501
| 938.2146 | 1.32364 | 0.000421805 |  | 938.2146 | 1.53138 | -0.000300381
| 938.094 | 1.32361 | 0.000336287 |  | 938.094 | 1.53144 | -0.000362229
| 937.9735 | 1.32354 | 0.000253523 |  | 937.9735 | 1.53146 | -0.000462653
| 937.853 | 1.32343 | 0.00020116 |  | 937.853 | 1.53142 | -0.000569306
| 937.7324 | 1.32331 | 0.000193872 |  | 937.7324 | 1.53134 | -0.000649993
| 937.6119 | 1.3232 | 0.000224141 |  | 937.6119 | 1.53122 | -0.000683783
| 937.4914 | 1.32314 | 0.000267661 |  | 937.4914 | 1.53111 | -0.000667665
| 937.3708 | 1.32311 | 0.000295793 |  | 937.3708 | 1.53102 | -0.000617117
| 937.2503 | 1.32309 | 0.000288125 |  | 937.2503 | 1.53097 | -0.000554809
| 937.1298 | 1.32305 | 0.000245271 |  | 937.1298 | 1.53095 | -0.000500368
| 937.0093 | 1.32298 | 0.000187552 |  | 937.0093 | 1.53095 | -0.00046587
| 936.8887 | 1.32286 | 0.000147006 |  | 936.8887 | 1.53095 | -0.000451008
| 936.7682 | 1.32272 | 0.000148847 |  | 936.7682 | 1.53094 | -0.000447628
| 936.6477 | 1.32258 | 0.000201596 |  | 936.6477 | 1.53093 | -0.000447072
| 936.5271 | 1.32249 | 0.000290487 |  | 936.5271 | 1.53092 | -0.000445649
| 936.4066 | 1.32244 | 0.000383894 |  | 936.4066 | 1.5309 | -0.000445689
| 936.2861 | 1.32244 | 0.000448236 |  | 936.2861 | 1.5309 | -0.000453989
| 936.1655 | 1.32246 | 0.000462655 |  | 936.1655 | 1.53089 | -0.000475412
| 936.045 | 1.32247 | 0.000428111 |  | 936.045 | 1.53087 | -0.000508576
| 935.9244 | 1.32243 | 0.00036551 |  | 935.9244 | 1.53082 | -0.000544407
| 935.804 | 1.32234 | 0.000306036 |  | 935.804 | 1.53076 | -0.000570648
| 935.6834 | 1.32222 | 0.00027562 |  | 935.6834 | 1.53069 | -0.000576282
| 935.5629 | 1.32209 | 0.00028437 |  | 935.5629 | 1.53062 | -0.000559067
| 935.4424 | 1.32198 | 0.000324559 |  | 935.4424 | 1.53056 | -0.000524638
| 935.3218 | 1.32189 | 0.000376142 |  | 935.3218 | 1.53052 | -0.000484612
| 935.2013 | 1.32183 | 0.000420391 |  | 935.2013 | 1.5305 | -0.000450061
| 935.0807 | 1.32176 | 0.000448548 |  | 935.0807 | 1.53048 | -0.000426454
| 934.9602 | 1.32169 | 0.00046775 |  | 934.9602 | 1.53046 | -0.000409969
| 934.8397 | 1.3216 | 0.000494459 |  | 934.8397 | 1.53044 | -0.000392073
| 934.7192 | 1.3215 | 0.000545043 |  | 934.7192 | 1.53042 | -0.000364715
| 934.5986 | 1.32142 | 0.000624409 |  | 934.5986 | 1.53042 | -0.000328773
| 934.4781 | 1.32137 | 0.000721674 |  | 934.4781 | 1.53043 | -0.00029302
| 934.3575 | 1.32136 | 0.000813438 |  | 934.3575 | 1.53047 | -0.000276152
| 934.2371 | 1.32139 | 0.00087401 |  | 934.2371 | 1.53053 | -0.000293311
| 934.1165 | 1.32144 | 0.000886531 |  | 934.1165 | 1.53058 | -0.000353389
| 933.996 | 1.32146 | 0.000852526 |  | 933.996 | 1.5306 | -0.000448793
| 933.8755 | 1.32146 | 0.000788666 |  | 933.8755 | 1.53057 | -0.000560026
| 933.7549 | 1.32141 | 0.000720192 |  | 933.7549 | 1.5305 | -0.000660118
| 933.6344 | 1.32132 | 0.000668398 |  | 933.6344 | 1.53039 | -0.000727522
| 933.5139 | 1.32123 | 0.00064233 |  | 933.5139 | 1.53027 | -0.000753797
| 933.3933 | 1.32114 | 0.000636004 |  | 933.3933 | 1.53017 | -0.000743767
| 933.2728 | 1.32106 | 0.0006344 |  | 933.2728 | 1.53009 | -0.000715389
| 933.1522 | 1.32098 | 0.000624469 |  | 933.1522 | 1.53004 | -0.000688218
| 933.0317 | 1.3209 | 0.000603055 |  | 933.0317 | 1.53 | -0.000673798
| 932.9112 | 1.3208 | 0.000580249 |  | 932.9112 | 1.52996 | -0.000676051
| 932.7906 | 1.32067 | 0.000573931 |  | 932.7906 | 1.52991 | -0.000684678
| 932.6702 | 1.32054 | 0.000599382 |  | 932.6702 | 1.52985 | -0.000688378
| 932.5496 | 1.32041 | 0.000660611 |  | 932.5496 | 1.52978 | -0.000679183
| 932.4291 | 1.32032 | 0.00074465 |  | 932.4291 | 1.52972 | -0.000658381
| 932.3085 | 1.32028 | 0.000826516 |  | 932.3085 | 1.52967 | -0.000633612
| 932.188 | 1.32027 | 0.00087923 |  | 932.188 | 1.52964 | -0.000616133
| 932.0675 | 1.32027 | 0.000885643 |  | 932.0675 | 1.52961 | -0.000612789
| 931.947 | 1.32026 | 0.000846458 |  | 931.947 | 1.52957 | -0.000617086
| 931.8264 | 1.32021 | 0.000779171 |  | 931.8264 | 1.52951 | -0.000621571
| 931.7059 | 1.32011 | 0.00071072 |  | 931.7059 | 1.52944 | -0.000610446
| 931.5853 | 1.31997 | 0.000664751 |  | 931.5853 | 1.52938 | -0.000579595
| 931.4648 | 1.31982 | 0.000652989 |  | 931.4648 | 1.52933 | -0.000535611
| 931.3443 | 1.31968 | 0.00067174 |  | 931.3443 | 1.52931 | -0.000492319
| 931.2238 | 1.31955 | 0.000707608 |  | 931.2238 | 1.52932 | -0.000469421
| 931.1033 | 1.31943 | 0.000745508 |  | 931.1033 | 1.52932 | -0.000478214
| 930.9827 | 1.31932 | 0.000778035 |  | 930.9827 | 1.52931 | -0.000516607
| 930.8622 | 1.3192 | 0.000809042 |  | 930.8622 | 1.52926 | -0.000566414
| 930.7416 | 1.31908 | 0.000848999 |  | 930.7416 | 1.52917 | -0.000602152
| 930.6211 | 1.31895 | 0.000906596 |  | 930.6211 | 1.52905 | -0.000601174
| 930.5006 | 1.31885 | 0.000982117 |  | 930.5006 | 1.52895 | -0.000554934
| 930.38 | 1.31877 | 0.00106 |  | 930.38 | 1.52887 | -0.00047304
| 930.2595 | 1.31871 | 0.00113 |  | 930.2595 | 1.52883 | -0.000380131
| 930.139 | 1.31868 | 0.00116 |  | 930.139 | 1.52884 | -0.000304038
| 930.0184 | 1.31863 | 0.00116 |  | 930.0184 | 1.52888 | -0.000264875
| 929.8979 | 1.31855 | 0.00112 |  | 929.8979 | 1.52891 | -0.000265746
| 929.7773 | 1.31842 | 0.00109 |  | 929.7773 | 1.52891 | -0.000294246
| 929.6569 | 1.31825 | 0.00107 |  | 929.6569 | 1.52889 | -0.000328079
| 929.5363 | 1.31806 | 0.00111 |  | 929.5363 | 1.52884 | -0.000348746
| 929.4158 | 1.31787 | 0.00119 |  | 929.4158 | 1.52879 | -0.000348099
| 929.2953 | 1.31772 | 0.00131 |  | 929.2953 | 1.52875 | -0.000333087
| 929.1747 | 1.31761 | 0.00145 |  | 929.1747 | 1.52873 | -0.000318834
| 929.0542 | 1.31754 | 0.00157 |  | 929.0542 | 1.52871 | -0.000319468
| 928.9337 | 1.31749 | 0.00167 |  | 928.9337 | 1.52869 | -0.000339499
| 928.8131 | 1.31744 | 0.00174 |  | 928.8131 | 1.52865 | -0.000370808
| 928.6926 | 1.31738 | 0.00179 |  | 928.6926 | 1.52859 | -0.000395363
| 928.5721 | 1.31731 | 0.00185 |  | 928.5721 | 1.5285 | -0.000395925
| 928.4515 | 1.31725 | 0.0019 |  | 928.4515 | 1.52842 | -0.000364624
| 928.3311 | 1.3172 | 0.00196 |  | 928.3311 | 1.52837 | -0.000308697
| 928.2104 | 1.31715 | 0.00199 |  | 928.2104 | 1.52835 | -0.000247144
| 928.09 | 1.31711 | 0.002 |  | 928.09 | 1.52836 | -0.000204107
| 927.9694 | 1.31705 | 0.00198 |  | 927.9694 | 1.52839 | -0.000194058
| 927.8489 | 1.31696 | 0.00194 |  | 927.8489 | 1.52842 | -0.000223348
| 927.7284 | 1.31682 | 0.0019 |  | 927.7284 | 1.52842 | -0.000278339
| 927.6078 | 1.31664 | 0.00189 |  | 927.6078 | 1.52838 | -0.000342338
| 927.4873 | 1.31644 | 0.00193 |  | 927.4873 | 1.52832 | -0.000397644
| 927.3668 | 1.31626 | 0.002 |  | 927.3668 | 1.52825 | -0.000436052
| 927.2462 | 1.31611 | 0.0021 |  | 927.2462 | 1.52817 | -0.000459213
| 927.1257 | 1.31598 | 0.0022 |  | 927.1257 | 1.5281 | -0.000476206
| 927.0051 | 1.31588 | 0.00227 |  | 927.0051 | 1.52801 | -0.000493317
| 926.8846 | 1.31576 | 0.00232 |  | 926.8846 | 1.52792 | -0.000509492
| 926.7641 | 1.31563 | 0.00236 |  | 926.7641 | 1.52781 | -0.000516021
| 926.6436 | 1.31546 | 0.00241 |  | 926.6436 | 1.52769 | -0.000496404
| 926.5231 | 1.31527 | 0.00249 |  | 926.5231 | 1.52756 | -0.000438447
| 926.4025 | 1.31509 | 0.00261 |  | 926.4025 | 1.52745 | -0.000343209
| 926.282 | 1.31495 | 0.00276 |  | 926.282 | 1.52738 | -0.000222489
| 926.1614 | 1.31484 | 0.00292 |  | 926.1614 | 1.52737 | -9.96428e-05
| 926.0409 | 1.31477 | 0.00304 |  | 926.0409 | 1.52739 | 2.94099e-07
| 925.9204 | 1.31471 | 0.00313 |  | 925.9204 | 1.52744 | 6.27267e-05
| 925.7999 | 1.31463 | 0.00318 |  | 925.7999 | 1.52748 | 8.47883e-05
| 925.6793 | 1.31451 | 0.0032 |  | 925.6793 | 1.52751 | 7.88768e-05
| 925.5588 | 1.31435 | 0.00323 |  | 925.5588 | 1.52752 | 6.34488e-05
| 925.4382 | 1.31414 | 0.00329 |  | 925.4382 | 1.52751 | 5.12442e-05
| 925.3177 | 1.31393 | 0.0034 |  | 925.3177 | 1.52749 | 5.13204e-05
| 925.1972 | 1.31373 | 0.00355 |  | 925.1972 | 1.52748 | 5.54514e-05
| 925.0767 | 1.31356 | 0.00372 |  | 925.0767 | 1.52749 | 5.38194e-05
| 924.9562 | 1.31342 | 0.00389 |  | 924.9562 | 1.5275 | 3.54944e-05
| 924.8356 | 1.31329 | 0.00405 |  | 924.8356 | 1.5275 | -3.31816e-06
| 924.7151 | 1.31316 | 0.0042 |  | 924.7151 | 1.52748 | -5.65053e-05
| 924.5945 | 1.31301 | 0.00436 |  | 924.5945 | 1.52744 | -0.000109048
| 924.474 | 1.31286 | 0.00453 |  | 924.474 | 1.52738 | -0.000149051
| 924.3535 | 1.31271 | 0.00473 |  | 924.3535 | 1.52732 | -0.000172324
| 924.2329 | 1.31259 | 0.00495 |  | 924.2329 | 1.52726 | -0.000182699
| 924.1124 | 1.3125 | 0.00517 |  | 924.1124 | 1.52722 | -0.000191482
| 923.9919 | 1.31244 | 0.00539 |  | 923.9919 | 1.52718 | -0.000210239
| 923.8713 | 1.3124 | 0.00559 |  | 923.8713 | 1.52713 | -0.000242717
| 923.7509 | 1.31237 | 0.00575 |  | 923.7509 | 1.52707 | -0.000282821
| 923.6303 | 1.31232 | 0.00589 |  | 923.6303 | 1.52698 | -0.000314342
| 923.5098 | 1.31226 | 0.00603 |  | 923.5098 | 1.52687 | -0.000322647
| 923.3892 | 1.31218 | 0.00617 |  | 923.3892 | 1.52677 | -0.000298096
| 923.2687 | 1.31211 | 0.00631 |  | 923.2687 | 1.52668 | -0.000245795
| 923.1482 | 1.31203 | 0.00647 |  | 923.1482 | 1.52663 | -0.00018225
| 923.0276 | 1.31197 | 0.00662 |  | 923.0276 | 1.52662 | -0.000130796
| 922.9071 | 1.31191 | 0.00675 |  | 922.9071 | 1.52663 | -0.00011001
| 922.7866 | 1.31183 | 0.00687 |  | 922.7866 | 1.52664 | -0.000126135
| 922.666 | 1.31172 | 0.00699 |  | 922.666 | 1.52662 | -0.000171323
| 922.5455 | 1.31159 | 0.00712 |  | 922.5455 | 1.52657 | -0.000226455
| 922.425 | 1.31145 | 0.00728 |  | 922.425 | 1.52649 | -0.000269787
| 922.3044 | 1.3113 | 0.00748 |  | 922.3044 | 1.52639 | -0.00028773
| 922.184 | 1.31118 | 0.00772 |  | 922.184 | 1.5263 | -0.000278389
| 922.0634 | 1.3111 | 0.00796 |  | 922.0634 | 1.52622 | -0.00025144
| 921.9429 | 1.31105 | 0.0082 |  | 921.9429 | 1.52616 | -0.000221793
| 921.8223 | 1.31103 | 0.00841 |  | 921.8223 | 1.52611 | -0.000201225
| 921.7018 | 1.311 | 0.00858 |  | 921.7018 | 1.52606 | -0.000191404
| 921.5813 | 1.31096 | 0.00873 |  | 921.5813 | 1.526 | -0.000186544
| 921.4607 | 1.31088 | 0.00887 |  | 921.4607 | 1.52593 | -0.000173871
| 921.3402 | 1.31078 | 0.00903 |  | 921.3402 | 1.52587 | -0.000145998
| 921.2197 | 1.31066 | 0.00921 |  | 921.2197 | 1.52581 | -0.000103926
| 921.0991 | 1.31055 | 0.00942 |  | 921.0991 | 1.52579 | -6.0107e-05
| 920.9786 | 1.31045 | 0.00965 |  | 920.9786 | 1.52578 | -3.17257e-05
| 920.8581 | 1.31036 | 0.00989 |  | 920.8581 | 1.52579 | -3.35403e-05
| 920.7375 | 1.31027 | 0.01012 |  | 920.7375 | 1.52578 | -6.95492e-05
| 920.617 | 1.31019 | 0.01036 |  | 920.617 | 1.52575 | -0.000128907
| 920.4965 | 1.3101 | 0.01061 |  | 920.4965 | 1.52567 | -0.000189851
| 920.376 | 1.31 | 0.01089 |  | 920.376 | 1.52556 | -0.000227751
| 920.2554 | 1.30992 | 0.01119 |  | 920.2554 | 1.52543 | -0.00022586
| 920.1349 | 1.30987 | 0.01153 |  | 920.1349 | 1.52532 | -0.000182781
| 920.0144 | 1.30986 | 0.01187 |  | 920.0144 | 1.52524 | -0.000112398
| 919.8938 | 1.30989 | 0.01221 |  | 919.8938 | 1.52519 | -3.8277e-05
| 919.7733 | 1.30996 | 0.01252 |  | 919.7733 | 1.52518 | 1.71689e-05
| 919.6528 | 1.31005 | 0.01279 |  | 919.6528 | 1.52519 | 4.02961e-05
| 919.5322 | 1.31013 | 0.01303 |  | 919.5322 | 1.52519 | 3.20901e-05
| 919.4117 | 1.3102 | 0.01324 |  | 919.4117 | 1.52517 | 4.029e-06
| 919.2911 | 1.31025 | 0.01344 |  | 919.2911 | 1.52513 | -2.69943e-05
| 919.1707 | 1.31027 | 0.01364 |  | 919.1707 | 1.52508 | -5.05699e-05
| 919.0501 | 1.31029 | 0.01385 |  | 919.0501 | 1.52502 | -6.35578e-05
| 918.9296 | 1.31029 | 0.01407 |  | 918.9296 | 1.52497 | -7.33639e-05
| 918.8091 | 1.31029 | 0.01429 |  | 918.8091 | 1.52493 | -8.95733e-05
| 918.6885 | 1.31028 | 0.01453 |  | 918.6885 | 1.52488 | -0.000119167
| 918.568 | 1.31026 | 0.01479 |  | 918.568 | 1.52482 | -0.000159441
| 918.4474 | 1.31024 | 0.01508 |  | 918.4474 | 1.52474 | -0.000200238
| 918.3269 | 1.31023 | 0.01541 |  | 918.3269 | 1.52463 | -0.000227421
| 918.2064 | 1.31025 | 0.01577 |  | 918.2064 | 1.52452 | -0.000232954
| 918.0859 | 1.31033 | 0.01616 |  | 918.0859 | 1.52442 | -0.000214749
| 917.9653 | 1.31047 | 0.01654 |  | 917.9653 | 1.52433 | -0.000186472
| 917.8448 | 1.31066 | 0.01688 |  | 917.8448 | 1.52427 | -0.000161804
| 917.7242 | 1.31089 | 0.01717 |  | 917.7242 | 1.52421 | -0.000153943
| 917.6038 | 1.31112 | 0.01741 |  | 917.6038 | 1.52414 | -0.000164659
| 917.4832 | 1.31133 | 0.0176 |  | 917.4832 | 1.52406 | -0.000183427
| 917.3627 | 1.31149 | 0.01776 |  | 917.3627 | 1.52394 | -0.000190906
| 917.2422 | 1.31162 | 0.01792 |  | 917.2422 | 1.52382 | -0.000169076
| 917.1216 | 1.31172 | 0.0181 |  | 917.1216 | 1.52369 | -0.000109885
| 917.0011 | 1.31181 | 0.01831 |  | 917.0011 | 1.5236 | -2.008e-05
| 916.8806 | 1.31191 | 0.01855 |  | 916.8806 | 1.52355 | 7.91909e-05
| 916.76 | 1.31204 | 0.0188 |  | 916.76 | 1.52354 | 0.000162302
| 916.6395 | 1.31218 | 0.01906 |  | 916.6395 | 1.52356 | 0.00020872
| 916.5189 | 1.31235 | 0.01931 |  | 916.5189 | 1.52359 | 0.000210477
| 916.3984 | 1.31252 | 0.01955 |  | 916.3984 | 1.52359 | 0.000175524
| 916.2779 | 1.31271 | 0.01979 |  | 916.2779 | 1.52356 | 0.000122417
| 916.1573 | 1.3129 | 0.02002 |  | 916.1573 | 1.5235 | 7.1644e-05
| 916.0369 | 1.31311 | 0.02025 |  | 916.0369 | 1.52342 | 3.58357e-05
| 915.9163 | 1.31334 | 0.02046 |  | 915.9163 | 1.52334 | 1.60019e-05
| 915.7958 | 1.31357 | 0.02066 |  | 915.7958 | 1.52327 | 3.50196e-06
| 915.6752 | 1.31379 | 0.02083 |  | 915.6752 | 1.52319 | -1.22224e-05
| 915.5547 | 1.31402 | 0.021 |  | 915.5547 | 1.52312 | -3.77562e-05
| 915.4342 | 1.31423 | 0.02117 |  | 915.4342 | 1.52303 | -6.90174e-05
| 915.3137 | 1.31444 | 0.02135 |  | 915.3137 | 1.52292 | -9.50453e-05
| 915.1931 | 1.31466 | 0.02154 |  | 915.1931 | 1.52279 | -0.000101618
| 915.0726 | 1.31492 | 0.02174 |  | 915.0726 | 1.52267 | -8.18359e-05
| 914.952 | 1.31521 | 0.02192 |  | 914.952 | 1.52255 | -3.75774e-05
| 914.8315 | 1.31552 | 0.02206 |  | 914.8315 | 1.52247 | 1.65363e-05
| 914.711 | 1.31584 | 0.02215 |  | 914.711 | 1.52241 | 6.29005e-05
| 914.5905 | 1.31614 | 0.0222 |  | 914.5905 | 1.52237 | 8.584e-05
| 914.47 | 1.31639 | 0.02222 |  | 914.47 | 1.52233 | 8.06697e-05
| 914.3494 | 1.3166 | 0.02223 |  | 914.3494 | 1.52227 | 5.41875e-05
| 914.2289 | 1.31678 | 0.02227 |  | 914.2289 | 1.52218 | 2.20719e-05
| 914.1083 | 1.31694 | 0.02236 |  | 914.1083 | 1.52207 | 1.79414e-06
| 913.9878 | 1.31712 | 0.02248 |  | 913.9878 | 1.52195 | 3.89481e-06
| 913.8673 | 1.31733 | 0.02261 |  | 913.8673 | 1.52184 | 2.88609e-05
| 913.7467 | 1.31759 | 0.02273 |  | 913.7467 | 1.52174 | 6.78469e-05
| 913.6262 | 1.31787 | 0.02283 |  | 913.6262 | 1.52166 | 0.000107576
| 913.5057 | 1.31816 | 0.02288 |  | 913.5057 | 1.52159 | 0.000136437
| 913.3851 | 1.31843 | 0.0229 |  | 913.3851 | 1.52153 | 0.000148952
| 913.2646 | 1.31868 | 0.02291 |  | 913.2646 | 1.52147 | 0.000146952
| 913.144 | 1.3189 | 0.02293 |  | 913.144 | 1.52139 | 0.000135946
| 913.0236 | 1.31912 | 0.02296 |  | 913.0236 | 1.5213 | 0.000122811
| 912.903 | 1.31936 | 0.023 |  | 912.903 | 1.52121 | 0.000110016
| 912.7825 | 1.31961 | 0.02303 |  | 912.7825 | 1.52111 | 9.93329e-05
| 912.662 | 1.31988 | 0.02303 |  | 912.662 | 1.521 | 9.00677e-05
| 912.5414 | 1.32015 | 0.023 |  | 912.5414 | 1.52088 | 8.43706e-05
| 912.4209 | 1.32039 | 0.02294 |  | 912.4209 | 1.52076 | 8.70299e-05
| 912.3004 | 1.32059 | 0.02286 |  | 912.3004 | 1.52063 | 0.000104075
| 912.1798 | 1.32076 | 0.02279 |  | 912.1798 | 1.5205 | 0.00013916
| 912.0593 | 1.3209 | 0.02276 |  | 912.0593 | 1.52038 | 0.000190186
| 911.9388 | 1.32104 | 0.02275 |  | 911.9388 | 1.52029 | 0.000246138
| 911.8182 | 1.3212 | 0.02277 |  | 911.8182 | 1.52023 | 0.000291586
| 911.6978 | 1.32138 | 0.02281 |  | 911.6978 | 1.52018 | 0.000311025
| 911.5771 | 1.3216 | 0.02283 |  | 911.5771 | 1.52013 | 0.000295266
| 911.4567 | 1.32183 | 0.02283 |  | 911.4567 | 1.52007 | 0.000246829
| 911.3361 | 1.32207 | 0.02281 |  | 911.3361 | 1.51997 | 0.000178501
| 911.2156 | 1.3223 | 0.02277 |  | 911.2156 | 1.51982 | 0.000111019
| 911.0951 | 1.32253 | 0.0227 |  | 911.0951 | 1.51964 | 6.49263e-05
| 910.9745 | 1.32274 | 0.02263 |  | 910.9745 | 1.51944 | 5.35093e-05
| 910.854 | 1.32295 | 0.02256 |  | 910.854 | 1.51923 | 8.11993e-05
| 910.7335 | 1.32315 | 0.02247 |  | 910.7335 | 1.51904 | 0.000141271
| 910.6129 | 1.32335 | 0.02237 |  | 910.6129 | 1.51887 | 0.000221942
| 910.4924 | 1.32353 | 0.02226 |  | 910.4924 | 1.51873 | 0.000310065
| 910.3718 | 1.32368 | 0.02214 |  | 910.3718 | 1.5186 | 0.000394751
| 910.2513 | 1.32382 | 0.02202 |  | 910.2513 | 1.5185 | 0.000470133
| 910.1308 | 1.32394 | 0.02191 |  | 910.1308 | 1.51841 | 0.000532637
| 910.0103 | 1.32405 | 0.02182 |  | 910.0103 | 1.51832 | 0.000579495
| 909.8898 | 1.32416 | 0.02175 |  | 909.8898 | 1.51824 | 0.000608287
| 909.7692 | 1.32428 | 0.02169 |  | 909.7692 | 1.51815 | 0.000617027
| 909.6487 | 1.32441 | 0.02163 |  | 909.6487 | 1.51805 | 0.000606808
| 909.5282 | 1.32456 | 0.02156 |  | 909.5282 | 1.51792 | 0.000583786
| 909.4076 | 1.32472 | 0.02148 |  | 909.4076 | 1.51777 | 0.000560611
| 909.2871 | 1.32487 | 0.02138 |  | 909.2871 | 1.51758 | 0.000551315
| 909.1666 | 1.32502 | 0.02127 |  | 909.1666 | 1.51738 | 0.000570086
| 909.046 | 1.32516 | 0.02114 |  | 909.046 | 1.51718 | 0.000622477
| 908.9255 | 1.32529 | 0.021 |  | 908.9255 | 1.51699 | 0.000704281
| 908.8049 | 1.32541 | 0.02085 |  | 908.8049 | 1.51683 | 0.000801347
| 908.6844 | 1.3255 | 0.02069 |  | 908.6844 | 1.5167 | 0.000892233
| 908.5639 | 1.32557 | 0.02053 |  | 908.5639 | 1.5166 | 0.000959046
| 908.4434 | 1.32561 | 0.02037 |  | 908.4434 | 1.51651 | 0.000989317
| 908.3229 | 1.32562 | 0.02023 |  | 908.3229 | 1.5164 | 0.000984129
| 908.2023 | 1.32562 | 0.02012 |  | 908.2023 | 1.51625 | 0.000954657
| 908.0818 | 1.32562 | 0.02004 |  | 908.0818 | 1.51607 | 0.000920018
| 907.9612 | 1.32563 | 0.01999 |  | 907.9612 | 1.51584 | 0.000901858
| 907.8407 | 1.32566 | 0.01995 |  | 907.8407 | 1.5156 | 0.000912186
| 907.7202 | 1.32572 | 0.01991 |  | 907.7202 | 1.51534 | 0.000955401
| 907.5996 | 1.3258 | 0.01985 |  | 907.5996 | 1.51509 | 0.00102
| 907.4791 | 1.32588 | 0.01977 |  | 907.4791 | 1.51486 | 0.00111
| 907.3586 | 1.32596 | 0.01967 |  | 907.3586 | 1.51463 | 0.00119
| 907.238 | 1.32602 | 0.01955 |  | 907.238 | 1.51441 | 0.00126
| 907.1176 | 1.32605 | 0.01943 |  | 907.1176 | 1.51418 | 0.00132
| 906.997 | 1.32606 | 0.01931 |  | 906.997 | 1.51392 | 0.00138
| 906.8765 | 1.32606 | 0.0192 |  | 906.8765 | 1.51365 | 0.00146
| 906.756 | 1.32604 | 0.01912 |  | 906.756 | 1.51335 | 0.00155
| 906.6354 | 1.32602 | 0.01905 |  | 906.6354 | 1.51304 | 0.00168
| 906.5149 | 1.326 | 0.01899 |  | 906.5149 | 1.51273 | 0.00184
| 906.3943 | 1.32599 | 0.01894 |  | 906.3943 | 1.51244 | 0.00202
| 906.2738 | 1.32598 | 0.0189 |  | 906.2738 | 1.51217 | 0.00221
| 906.1533 | 1.32598 | 0.01885 |  | 906.1533 | 1.5119 | 0.0024
| 906.0327 | 1.32596 | 0.0188 |  | 906.0327 | 1.51164 | 0.00258
| 905.9122 | 1.32594 | 0.01876 |  | 905.9122 | 1.51137 | 0.00276
| 905.7917 | 1.32591 | 0.01873 |  | 905.7917 | 1.51108 | 0.00294
| 905.6711 | 1.32587 | 0.01871 |  | 905.6711 | 1.51077 | 0.00313
| 905.5507 | 1.32583 | 0.01872 |  | 905.5507 | 1.51043 | 0.00334
| 905.4301 | 1.32581 | 0.01875 |  | 905.4301 | 1.51008 | 0.00359
| 905.3096 | 1.32581 | 0.01879 |  | 905.3096 | 1.50972 | 0.00387
| 905.189 | 1.32583 | 0.01883 |  | 905.189 | 1.50935 | 0.00419
| 905.0685 | 1.32586 | 0.01887 |  | 905.0685 | 1.50897 | 0.00454
| 904.948 | 1.32591 | 0.0189 |  | 904.948 | 1.50858 | 0.00494
| 904.8274 | 1.32596 | 0.01892 |  | 904.8274 | 1.50819 | 0.0054
| 904.7069 | 1.32601 | 0.01893 |  | 904.7069 | 1.5078 | 0.00594
| 904.5864 | 1.32606 | 0.01893 |  | 904.5864 | 1.50744 | 0.00656
| 904.4658 | 1.32611 | 0.01894 |  | 904.4658 | 1.50714 | 0.00728
| 904.3453 | 1.32616 | 0.01895 |  | 904.3453 | 1.50692 | 0.00808
| 904.2248 | 1.32622 | 0.01895 |  | 904.2248 | 1.50682 | 0.00894
| 904.1042 | 1.32627 | 0.01895 |  | 904.1042 | 1.50685 | 0.00984
| 903.9838 | 1.32632 | 0.01894 |  | 903.9838 | 1.50702 | 0.01075
| 903.8632 | 1.32636 | 0.01893 |  | 903.8632 | 1.50737 | 0.01164
| 903.7427 | 1.32639 | 0.01893 |  | 903.7427 | 1.50785 | 0.01245
| 903.6221 | 1.32642 | 0.01895 |  | 903.6221 | 1.50849 | 0.01317
| 903.5016 | 1.32646 | 0.01899 |  | 903.5016 | 1.50925 | 0.01374
| 903.3811 | 1.32652 | 0.01904 |  | 903.3811 | 1.51009 | 0.01414
| 903.2605 | 1.32661 | 0.01908 |  | 903.2605 | 1.511 | 0.01434
| 903.14 | 1.32673 | 0.01911 |  | 903.14 | 1.51189 | 0.01432
| 903.0195 | 1.32686 | 0.0191 |  | 903.0195 | 1.51272 | 0.01408
| 902.8989 | 1.32699 | 0.01906 |  | 902.8989 | 1.51343 | 0.01363
| 902.7784 | 1.32708 | 0.01899 |  | 902.7784 | 1.51397 | 0.01305
| 902.6578 | 1.32714 | 0.01892 |  | 902.6578 | 1.5143 | 0.01236
| 902.5374 | 1.32717 | 0.01886 |  | 902.5374 | 1.51442 | 0.01164
| 902.4168 | 1.32718 | 0.01883 |  | 902.4168 | 1.51436 | 0.01094
| 902.2963 | 1.32719 | 0.01882 |  | 902.2963 | 1.51413 | 0.01027
| 902.1758 | 1.32722 | 0.01884 |  | 902.1758 | 1.51375 | 0.00967
| 902.0552 | 1.32726 | 0.01886 |  | 902.0552 | 1.51325 | 0.00915
| 901.9347 | 1.3273 | 0.01889 |  | 901.9347 | 1.51264 | 0.00873
| 901.8141 | 1.32736 | 0.01891 |  | 901.8141 | 1.51194 | 0.00839
| 901.6936 | 1.32741 | 0.01895 |  | 901.6936 | 1.51115 | 0.00817
| 901.5731 | 1.32747 | 0.019 |  | 901.5731 | 1.51031 | 0.00806
| 901.4526 | 1.32755 | 0.01906 |  | 901.4526 | 1.50943 | 0.00808
| 901.332 | 1.32767 | 0.01914 |  | 901.332 | 1.50853 | 0.00821
| 901.2115 | 1.32781 | 0.0192 |  | 901.2115 | 1.50765 | 0.00843
| 901.0909 | 1.32799 | 0.01923 |  | 901.0909 | 1.50676 | 0.00871
| 900.9705 | 1.32818 | 0.01923 |  | 900.9705 | 1.50584 | 0.00905
| 900.8499 | 1.32836 | 0.01918 |  | 900.8499 | 1.50487 | 0.00945
| 900.7294 | 1.3285 | 0.01911 |  | 900.7294 | 1.50383 | 0.00994
| 900.6089 | 1.32862 | 0.01905 |  | 900.6089 | 1.50272 | 0.01055
| 900.4883 | 1.32871 | 0.01901 |  | 900.4883 | 1.50155 | 0.01132
| 900.3678 | 1.32881 | 0.019 |  | 900.3678 | 1.50032 | 0.01228
| 900.2473 | 1.32894 | 0.01901 |  | 900.2473 | 1.4991 | 0.01345
| 900.1267 | 1.32911 | 0.01902 |  | 900.1267 | 1.49789 | 0.01483
| 900.0062 | 1.32931 | 0.01901 |  | 900.0062 | 1.49673 | 0.01642
| 899.8856 | 1.32953 | 0.01894 |  | 899.8856 | 1.4956 | 0.01825
| 899.7651 | 1.32974 | 0.01884 |  | 899.7651 | 1.49453 | 0.02035
| 899.6446 | 1.32992 | 0.01869 |  | 899.6446 | 1.49354 | 0.02275
| 899.524 | 1.33006 | 0.01854 |  | 899.524 | 1.4927 | 0.02554
| 899.4036 | 1.33016 | 0.0184 |  | 899.4036 | 1.49212 | 0.02873
| 899.283 | 1.33025 | 0.01827 |  | 899.283 | 1.49193 | 0.03236
| 899.1625 | 1.33034 | 0.01817 |  | 899.1625 | 1.49229 | 0.03638
| 899.0419 | 1.33044 | 0.01808 |  | 899.0419 | 1.49336 | 0.04069
| 898.9214 | 1.33054 | 0.01799 |  | 898.9214 | 1.49528 | 0.04514
| 898.8009 | 1.33065 | 0.01789 |  | 898.8009 | 1.49815 | 0.04951
| 898.6804 | 1.33076 | 0.0178 |  | 898.6804 | 1.50199 | 0.05354
| 898.5598 | 1.33087 | 0.01772 |  | 898.5598 | 1.50675 | 0.05697
| 898.4393 | 1.33099 | 0.01764 |  | 898.4393 | 1.51229 | 0.05955
| 898.3187 | 1.33113 | 0.01757 |  | 898.3187 | 1.51839 | 0.06106
| 898.1982 | 1.33131 | 0.01748 |  | 898.1982 | 1.52476 | 0.06136
| 898.0777 | 1.33151 | 0.01736 |  | 898.0777 | 1.53108 | 0.06043
| 897.9572 | 1.33171 | 0.01719 |  | 897.9572 | 1.53704 | 0.0583
| 897.8367 | 1.33189 | 0.01697 |  | 897.8367 | 1.54235 | 0.05513
| 897.7161 | 1.33202 | 0.01673 |  | 897.7161 | 1.54678 | 0.05115
| 897.5956 | 1.3321 | 0.01648 |  | 897.5956 | 1.5502 | 0.04668
| 897.475 | 1.33214 | 0.01626 |  | 897.475 | 1.55261 | 0.04199
| 897.3545 | 1.33217 | 0.01608 |  | 897.3545 | 1.55407 | 0.03734
| 897.234 | 1.33221 | 0.01594 |  | 897.234 | 1.55472 | 0.03294
| 897.1134 | 1.33228 | 0.01581 |  | 897.1134 | 1.55475 | 0.0289
| 896.9929 | 1.33239 | 0.01568 |  | 896.9929 | 1.55429 | 0.02526
| 896.8724 | 1.33252 | 0.0155 |  | 896.8724 | 1.55349 | 0.02206
| 896.7518 | 1.33265 | 0.01529 |  | 896.7518 | 1.55246 | 0.01925
| 896.6313 | 1.33274 | 0.01504 |  | 896.6313 | 1.55128 | 0.01682
| 896.5107 | 1.33279 | 0.0148 |  | 896.5107 | 1.55002 | 0.01474
| 896.3903 | 1.33281 | 0.01457 |  | 896.3903 | 1.54872 | 0.01296
| 896.2697 | 1.33282 | 0.01438 |  | 896.2697 | 1.54743 | 0.01146
| 896.1492 | 1.33285 | 0.01421 |  | 896.1492 | 1.5462 | 0.01019
| 896.0287 | 1.33292 | 0.01405 |  | 896.0287 | 1.54503 | 0.00911
| 895.9081 | 1.33301 | 0.01388 |  | 895.9081 | 1.54394 | 0.00816
| 895.7876 | 1.33312 | 0.01366 |  | 895.7876 | 1.54291 | 0.00731
| 895.6671 | 1.33322 | 0.01341 |  | 895.6671 | 1.54191 | 0.00654
| 895.5465 | 1.3333 | 0.01313 |  | 895.5465 | 1.54095 | 0.00585
| 895.426 | 1.33334 | 0.01284 |  | 895.426 | 1.54 | 0.00525
| 895.3055 | 1.33336 | 0.01255 |  | 895.3055 | 1.53909 | 0.00473
| 895.1849 | 1.33338 | 0.01228 |  | 895.1849 | 1.53822 | 0.0043
| 895.0645 | 1.33339 | 0.012 |  | 895.0645 | 1.53741 | 0.00393
| 894.9438 | 1.33342 | 0.0117 |  | 894.9438 | 1.53665 | 0.00362
| 894.8234 | 1.33343 | 0.01138 |  | 894.8234 | 1.53595 | 0.00333
| 894.7028 | 1.33341 | 0.01102 |  | 894.7028 | 1.53529 | 0.00306
| 894.5823 | 1.33334 | 0.01064 |  | 894.5823 | 1.53465 | 0.0028
| 894.4618 | 1.33321 | 0.01028 |  | 894.4618 | 1.53402 | 0.00257
| 894.3412 | 1.33304 | 0.00995 |  | 894.3412 | 1.53342 | 0.00238
| 894.2207 | 1.33285 | 0.00967 |  | 894.2207 | 1.53284 | 0.00223
| 894.1002 | 1.33266 | 0.00944 |  | 894.1002 | 1.53231 | 0.00211
| 893.9796 | 1.33249 | 0.00924 |  | 893.9796 | 1.53183 | 0.002
| 893.8591 | 1.33236 | 0.00904 |  | 893.8591 | 1.53139 | 0.00189
| 893.7385 | 1.33224 | 0.00883 |  | 893.7385 | 1.53098 | 0.00176
| 893.618 | 1.33213 | 0.00859 |  | 893.618 | 1.53059 | 0.0016
| 893.4975 | 1.33198 | 0.00833 |  | 893.4975 | 1.53018 | 0.00142
| 893.377 | 1.3318 | 0.00807 |  | 893.377 | 1.52975 | 0.00125
| 893.2565 | 1.33159 | 0.00784 |  | 893.2565 | 1.52931 | 0.00109
| 893.1359 | 1.33137 | 0.00765 |  | 893.1359 | 1.52887 | 0.000968467
| 893.0154 | 1.33116 | 0.00749 |  | 893.0154 | 1.52844 | 0.000867463
| 892.8949 | 1.33098 | 0.00736 |  | 892.8949 | 1.52802 | 0.000782058
| 892.7743 | 1.33082 | 0.00722 |  | 892.7743 | 1.52761 | 0.000703639
| 892.6538 | 1.33068 | 0.00707 |  | 892.6538 | 1.52721 | 0.000630924
| 892.5333 | 1.33055 | 0.00689 |  | 892.5333 | 1.5268 | 0.000572083
| 892.4127 | 1.3304 | 0.00671 |  | 892.4127 | 1.52639 | 0.000541816
| 892.2922 | 1.33024 | 0.00651 |  | 892.2922 | 1.52598 | 0.000552902
| 892.1716 | 1.33008 | 0.00632 |  | 892.1716 | 1.52561 | 0.000606835
| 892.0511 | 1.32991 | 0.00614 |  | 892.0511 | 1.52529 | 0.000690056
| 891.9306 | 1.32974 | 0.00594 |  | 891.9306 | 1.52504 | 0.000775196
| 891.8101 | 1.32958 | 0.00573 |  | 891.8101 | 1.52484 | 0.000831608
| 891.6896 | 1.32939 | 0.00549 |  | 891.6896 | 1.52469 | 0.000834696
| 891.569 | 1.32917 | 0.00524 |  | 891.569 | 1.52454 | 0.000777285
| 891.4485 | 1.3289 | 0.00498 |  | 891.4485 | 1.52438 | 0.000669334
| 891.3279 | 1.32857 | 0.00475 |  | 891.3279 | 1.52417 | 0.000535134
| 891.2074 | 1.32821 | 0.00457 |  | 891.2074 | 1.52392 | 0.000400453
| 891.0869 | 1.32783 | 0.00445 |  | 891.0869 | 1.52364 | 0.000283741
| 890.9663 | 1.32747 | 0.00439 |  | 890.9663 | 1.52335 | 0.000190311
| 890.8458 | 1.32714 | 0.00436 |  | 890.8458 | 1.52307 | 0.00011373
| 890.7253 | 1.32685 | 0.00435 |  | 890.7253 | 1.52279 | 4.25513e-05
| 890.6047 | 1.32658 | 0.00433 |  | 890.6047 | 1.52251 | -3.04809e-05
| 890.4843 | 1.32632 | 0.00431 |  | 890.4843 | 1.52222 | -0.000104276
| 890.3637 | 1.32607 | 0.00429 |  | 890.3637 | 1.52192 | -0.000169702
| 890.2432 | 1.32581 | 0.00429 |  | 890.2432 | 1.52161 | -0.000215753
| 890.1227 | 1.32556 | 0.0043 |  | 890.1227 | 1.5213 | -0.000235846
| 890.0021 | 1.32534 | 0.00433 |  | 890.0021 | 1.52101 | -0.000234615
| 889.8816 | 1.32516 | 0.00437 |  | 889.8816 | 1.52074 | -0.000224036
| 889.761 | 1.32502 | 0.00437 |  | 889.761 | 1.5205 | -0.000219143
| 889.6405 | 1.32489 | 0.00434 |  | 889.6405 | 1.52026 | -0.000226686
| 889.52 | 1.32475 | 0.00426 |  | 889.52 | 1.52002 | -0.000245074
| 889.3994 | 1.32458 | 0.00415 |  | 889.3994 | 1.51976 | -0.000258814
| 889.2789 | 1.32436 | 0.00403 |  | 889.2789 | 1.5195 | -0.000254978
| 889.1584 | 1.32411 | 0.00393 |  | 889.1584 | 1.51926 | -0.000226485
| 889.0378 | 1.32384 | 0.00387 |  | 889.0378 | 1.51905 | -0.000183796
| 888.9174 | 1.32357 | 0.00383 |  | 888.9174 | 1.51889 | -0.000151676
| 888.7968 | 1.32332 | 0.0038 |  | 888.7968 | 1.51876 | -0.00016206
| 888.6763 | 1.32308 | 0.00377 |  | 888.6763 | 1.51865 | -0.0002372
| 888.5557 | 1.32284 | 0.00372 |  | 888.5557 | 1.51851 | -0.000380454
| 888.4352 | 1.32257 | 0.00366 |  | 888.4352 | 1.5183 | -0.000568014
| 888.3147 | 1.32227 | 0.00362 |  | 888.3147 | 1.51801 | -0.000760854
| 888.1941 | 1.32195 | 0.00361 |  | 888.1941 | 1.51764 | -0.000912429
| 888.0736 | 1.32162 | 0.00365 |  | 888.0736 | 1.51723 | -0.0009921
| 887.9531 | 1.32132 | 0.00374 |  | 887.9531 | 1.51682 | -0.000993787
| 887.8325 | 1.32106 | 0.00384 |  | 887.8325 | 1.51644 | -0.000934029
| 887.712 | 1.32084 | 0.00393 |  | 887.712 | 1.51612 | -0.000844383
| 887.5915 | 1.32065 | 0.004 |  | 887.5915 | 1.51584 | -0.000754803
| 887.4709 | 1.32045 | 0.00404 |  | 887.4709 | 1.51559 | -0.000681749
| 887.3505 | 1.32023 | 0.00406 |  | 887.3505 | 1.51535 | -0.000624955
| 887.2299 | 1.31998 | 0.0041 |  | 887.2299 | 1.5151 | -0.00057059
| 887.1094 | 1.31973 | 0.00417 |  | 887.1094 | 1.51487 | -0.000505581
| 886.9888 | 1.31949 | 0.00427 |  | 886.9888 | 1.51465 | -0.000431628
| 886.8683 | 1.31929 | 0.00439 |  | 886.8683 | 1.51446 | -0.000361586
| 886.7478 | 1.31913 | 0.0045 |  | 886.7478 | 1.51431 | -0.000320305
| 886.6272 | 1.31901 | 0.00456 |  | 886.6272 | 1.51417 | -0.000327969
| 886.5067 | 1.31887 | 0.00457 |  | 886.5067 | 1.514 | -0.000387884
| 886.3862 | 1.31869 | 0.00454 |  | 886.3862 | 1.51379 | -0.000479187
| 886.2656 | 1.31845 | 0.00452 |  | 886.2656 | 1.5135 | -0.000567182
| 886.1451 | 1.31817 | 0.00454 |  | 886.1451 | 1.51317 | -0.000610879
| 886.0245 | 1.31787 | 0.00462 |  | 886.0245 | 1.51281 | -0.000586089
| 885.9041 | 1.3176 | 0.00475 |  | 885.9041 | 1.51248 | -0.000494583
| 885.7835 | 1.3174 | 0.00492 |  | 885.7835 | 1.5122 | -0.00036189
| 885.663 | 1.31726 | 0.00507 |  | 885.663 | 1.51198 | -0.000227419
| 885.5425 | 1.31716 | 0.00516 |  | 885.5425 | 1.51182 | -0.000126749
| 885.4219 | 1.31705 | 0.00519 |  | 885.4219 | 1.51167 | -7.28978e-05
| 885.3014 | 1.3169 | 0.00516 |  | 885.3014 | 1.5115 | -5.79304e-05
| 885.1808 | 1.31668 | 0.00513 |  | 885.1808 | 1.51131 | -5.68829e-05
| 885.0603 | 1.31641 | 0.00513 |  | 885.0603 | 1.51109 | -4.34372e-05
| 884.9398 | 1.31612 | 0.00518 |  | 884.9398 | 1.51088 | -5.99313e-06
| 884.8193 | 1.31583 | 0.00528 |  | 884.8193 | 1.51068 | 4.60081e-05
| 884.6987 | 1.31558 | 0.00542 |  | 884.6987 | 1.51052 | 8.80836e-05
| 884.5782 | 1.31536 | 0.00555 |  | 884.5782 | 1.51038 | 9.36994e-05
| 884.4576 | 1.31516 | 0.00566 |  | 884.4576 | 1.51024 | 4.99251e-05
| 884.3372 | 1.31495 | 0.00575 |  | 884.3372 | 1.51006 | -3.24346e-05
| 884.2166 | 1.31472 | 0.00584 |  | 884.2166 | 1.50982 | -0.000125059
| 884.0961 | 1.31446 | 0.00595 |  | 884.0961 | 1.50953 | -0.00018825
| 883.9756 | 1.31421 | 0.0061 |  | 883.9756 | 1.50921 | -0.000198214
| 883.855 | 1.31397 | 0.00628 |  | 883.855 | 1.50891 | -0.000153268
| 883.7345 | 1.31379 | 0.00648 |  | 883.7345 | 1.50866 | -7.47561e-05
| 883.614 | 1.31365 | 0.00665 |  | 883.614 | 1.50846 | -1.48446e-06
| 883.4934 | 1.31352 | 0.00678 |  | 883.4934 | 1.50831 | 3.00469e-05
| 883.3729 | 1.31338 | 0.00686 |  | 883.3729 | 1.50816 | 1.99689e-06
| 883.2523 | 1.31319 | 0.00692 |  | 883.2523 | 1.50798 | -7.86255e-05
| 883.1318 | 1.31295 | 0.00699 |  | 883.1318 | 1.50775 | -0.000182814
| 883.0113 | 1.31267 | 0.0071 |  | 883.0113 | 1.50746 | -0.000278121
| 882.8907 | 1.31238 | 0.00727 |  | 882.8907 | 1.50714 | -0.000337097
| 882.7703 | 1.31213 | 0.00749 |  | 882.7703 | 1.5068 | -0.000352757
| 882.6497 | 1.31192 | 0.00773 |  | 882.6497 | 1.50648 | -0.000333873
| 882.5292 | 1.31175 | 0.00796 |  | 882.5292 | 1.50619 | -0.00030158
| 882.4086 | 1.3116 | 0.00817 |  | 882.4086 | 1.50591 | -0.000273946
| 882.2881 | 1.31145 | 0.00834 |  | 882.2881 | 1.50564 | -0.000259486
| 882.1676 | 1.31128 | 0.00852 |  | 882.1676 | 1.50536 | -0.000253831
| 882.0471 | 1.31109 | 0.00871 |  | 882.0471 | 1.50507 | -0.000245091
| 881.9265 | 1.31089 | 0.00893 |  | 881.9265 | 1.50478 | -0.000225803
| 881.806 | 1.31073 | 0.00918 |  | 881.806 | 1.50449 | -0.000197488
| 881.6854 | 1.3106 | 0.00943 |  | 881.6854 | 1.50422 | -0.00016936
| 881.5649 | 1.3105 | 0.00967 |  | 881.5649 | 1.50395 | -0.000153541
| 881.4444 | 1.31042 | 0.00986 |  | 881.4444 | 1.50369 | -0.000159562
| 881.3239 | 1.31032 | 0.01003 |  | 881.3239 | 1.5034 | -0.000184567
| 881.2034 | 1.31019 | 0.01019 |  | 881.2034 | 1.50308 | -0.000209726
| 881.0828 | 1.31002 | 0.01037 |  | 881.0828 | 1.50274 | -0.000216012
| 880.9623 | 1.30984 | 0.01059 |  | 880.9623 | 1.50238 | -0.000189773
| 880.8417 | 1.30969 | 0.01085 |  | 880.8417 | 1.50203 | -0.000126372
| 880.7212 | 1.30957 | 0.01113 |  | 880.7212 | 1.5017 | -4.23456e-05
| 880.6007 | 1.30951 | 0.01141 |  | 880.6007 | 1.50141 | 4.29381e-05
| 880.4801 | 1.30946 | 0.01164 |  | 880.4801 | 1.50115 | 0.000108502
| 880.3596 | 1.30942 | 0.01183 |  | 880.3596 | 1.50089 | 0.000142924
| 880.2391 | 1.30933 | 0.012 |  | 880.2391 | 1.50061 | 0.000155224
| 880.1185 | 1.30921 | 0.01218 |  | 880.1185 | 1.50031 | 0.000159321
| 879.998 | 1.30905 | 0.01241 |  | 879.998 | 1.49999 | 0.00017353
| 879.8774 | 1.3089 | 0.01269 |  | 879.8774 | 1.49967 | 0.000205518
| 879.757 | 1.30879 | 0.01303 |  | 879.757 | 1.49936 | 0.000250713
| 879.6364 | 1.30875 | 0.01339 |  | 879.6364 | 1.49906 | 0.000293897
| 879.5159 | 1.30877 | 0.01374 |  | 879.5159 | 1.49878 | 0.0003176
| 879.3954 | 1.30885 | 0.01403 |  | 879.3954 | 1.49849 | 0.000313638
| 879.2748 | 1.30893 | 0.01427 |  | 879.2748 | 1.49818 | 0.000287466
| 879.1543 | 1.309 | 0.01447 |  | 879.1543 | 1.49782 | 0.000258244
| 879.0338 | 1.30905 | 0.01465 |  | 879.0338 | 1.49744 | 0.000250298
| 878.9132 | 1.30907 | 0.01484 |  | 878.9132 | 1.49703 | 0.00028027
| 878.7927 | 1.30909 | 0.01504 |  | 878.7927 | 1.49664 | 0.000351712
| 878.6722 | 1.30913 | 0.01525 |  | 878.6722 | 1.49627 | 0.000446328
| 878.5516 | 1.30919 | 0.01545 |  | 878.5516 | 1.49595 | 0.000542083
| 878.4312 | 1.30926 | 0.01561 |  | 878.4312 | 1.49566 | 0.000608042
| 878.3105 | 1.3093 | 0.01575 |  | 878.3105 | 1.49538 | 0.000634748
| 878.1901 | 1.30931 | 0.01589 |  | 878.1901 | 1.49508 | 0.000622017
| 878.0695 | 1.30928 | 0.01606 |  | 878.0695 | 1.49474 | 0.000583368
| 877.949 | 1.30925 | 0.01628 |  | 877.949 | 1.49437 | 0.000544238
| 877.8285 | 1.30925 | 0.01657 |  | 877.8285 | 1.49396 | 0.000520541
| 877.7079 | 1.30932 | 0.0169 |  | 877.7079 | 1.49353 | 0.00051951
| 877.5874 | 1.3095 | 0.01722 |  | 877.5874 | 1.4931 | 0.000542881
| 877.4669 | 1.30976 | 0.01748 |  | 877.4669 | 1.49267 | 0.000579306
| 877.3463 | 1.31007 | 0.01763 |  | 877.3463 | 1.49225 | 0.000624195
| 877.2258 | 1.31037 | 0.01768 |  | 877.2258 | 1.49182 | 0.000674537
| 877.1052 | 1.3106 | 0.01764 |  | 877.1052 | 1.49139 | 0.000734401
| 876.9847 | 1.31074 | 0.01757 |  | 876.9847 | 1.49097 | 0.000804029
| 876.8642 | 1.31081 | 0.01752 |  | 876.8642 | 1.49056 | 0.000884158
| 876.7437 | 1.31083 | 0.01752 |  | 876.7437 | 1.49017 | 0.000960665
| 876.6232 | 1.31086 | 0.01758 |  | 876.6232 | 1.48981 | 0.00102
| 876.5026 | 1.31092 | 0.01768 |  | 876.5026 | 1.48945 | 0.00104
| 876.3821 | 1.31103 | 0.01778 |  | 876.3821 | 1.48907 | 0.00102
| 876.2616 | 1.31117 | 0.01784 |  | 876.2616 | 1.48865 | 0.000959399
| 876.141 | 1.31132 | 0.01787 |  | 876.141 | 1.48817 | 0.000892419
| 876.0205 | 1.31145 | 0.01786 |  | 876.0205 | 1.48764 | 0.000845976
| 875.9 | 1.31156 | 0.01784 |  | 875.9 | 1.48706 | 0.000845751
| 875.7794 | 1.31165 | 0.01783 |  | 875.7794 | 1.48647 | 0.000904869
| 875.6589 | 1.31174 | 0.01784 |  | 875.6589 | 1.48589 | 0.00102
| 875.5383 | 1.31186 | 0.01785 |  | 875.5383 | 1.48536 | 0.00116
| 875.4178 | 1.312 | 0.01785 |  | 875.4178 | 1.48488 | 0.0013
| 875.2973 | 1.31215 | 0.01781 |  | 875.2973 | 1.48443 | 0.00141
| 875.1768 | 1.31231 | 0.01774 |  | 875.1768 | 1.48398 | 0.00148
| 875.0563 | 1.31244 | 0.01763 |  | 875.0563 | 1.48351 | 0.00151
| 874.9357 | 1.31254 | 0.01751 |  | 874.9357 | 1.48301 | 0.00152
| 874.8152 | 1.31262 | 0.0174 |  | 874.8152 | 1.48248 | 0.00153
| 874.6946 | 1.31269 | 0.0173 |  | 874.6946 | 1.4819 | 0.00155
| 874.5741 | 1.31279 | 0.01721 |  | 874.5741 | 1.48132 | 0.00159
| 874.4536 | 1.31291 | 0.0171 |  | 874.4536 | 1.48072 | 0.00164
| 874.333 | 1.31305 | 0.01695 |  | 874.333 | 1.48012 | 0.0017
| 874.2125 | 1.31319 | 0.01674 |  | 874.2125 | 1.4795 | 0.00177
| 874.092 | 1.31328 | 0.01647 |  | 874.092 | 1.47887 | 0.00184
| 873.9714 | 1.31331 | 0.01619 |  | 873.9714 | 1.47821 | 0.00192
| 873.851 | 1.31328 | 0.01591 |  | 873.851 | 1.47755 | 0.00203
| 873.7304 | 1.31321 | 0.01567 |  | 873.7304 | 1.47688 | 0.00216
| 873.6099 | 1.31314 | 0.01546 |  | 873.6099 | 1.47622 | 0.00232
| 873.4894 | 1.31309 | 0.01528 |  | 873.4894 | 1.47559 | 0.00249
| 873.3688 | 1.31306 | 0.0151 |  | 873.3688 | 1.47499 | 0.00264
| 873.2483 | 1.31306 | 0.01488 |  | 873.2483 | 1.47439 | 0.00277
| 873.1277 | 1.31305 | 0.01462 |  | 873.1277 | 1.47378 | 0.00286
| 873.0072 | 1.31301 | 0.01432 |  | 873.0072 | 1.47314 | 0.00292
| 872.8867 | 1.31292 | 0.014 |  | 872.8867 | 1.47245 | 0.00297
| 872.7661 | 1.31279 | 0.01369 |  | 872.7661 | 1.47172 | 0.00304
| 872.6456 | 1.31264 | 0.01341 |  | 872.6456 | 1.47096 | 0.00314
| 872.5251 | 1.31249 | 0.01315 |  | 872.5251 | 1.47019 | 0.00327
| 872.4045 | 1.31235 | 0.0129 |  | 872.4045 | 1.46944 | 0.00342
| 872.2841 | 1.31223 | 0.01261 |  | 872.2841 | 1.46869 | 0.00356
| 872.1635 | 1.31211 | 0.01229 |  | 872.1635 | 1.46794 | 0.0037
| 872.043 | 1.31195 | 0.01192 |  | 872.043 | 1.46718 | 0.00381
| 871.9224 | 1.31174 | 0.01152 |  | 871.9224 | 1.4664 | 0.0039
| 871.8019 | 1.31147 | 0.01113 |  | 871.8019 | 1.46557 | 0.00399
| 871.6814 | 1.31116 | 0.01076 |  | 871.6814 | 1.46471 | 0.00409
| 871.5608 | 1.31082 | 0.01041 |  | 871.5608 | 1.46382 | 0.00421
| 871.4403 | 1.31048 | 0.01008 |  | 871.4403 | 1.46291 | 0.00434
| 871.3198 | 1.31013 | 0.00975 |  | 871.3198 | 1.46198 | 0.00448
| 871.1992 | 1.30977 | 0.0094 |  | 871.1992 | 1.46103 | 0.00462
| 871.0787 | 1.30936 | 0.00903 |  | 871.0787 | 1.46006 | 0.00476
| 870.9582 | 1.3089 | 0.00865 |  | 870.9582 | 1.45904 | 0.0049
| 870.8376 | 1.30837 | 0.0083 |  | 870.8376 | 1.45797 | 0.00507
| 870.7172 | 1.30779 | 0.00799 |  | 870.7172 | 1.45688 | 0.00527
| 870.5966 | 1.30719 | 0.00776 |  | 870.5966 | 1.45576 | 0.00551
| 870.4761 | 1.30659 | 0.00759 |  | 870.4761 | 1.45464 | 0.00579
| 870.3555 | 1.30604 | 0.00745 |  | 870.3555 | 1.45352 | 0.00609
| 870.235 | 1.30551 | 0.00731 |  | 870.235 | 1.45241 | 0.00639
| 870.1145 | 1.30501 | 0.00715 |  | 870.1145 | 1.45129 | 0.00668
| 869.9939 | 1.3045 | 0.00696 |  | 869.9939 | 1.45013 | 0.00695
| 869.8734 | 1.30395 | 0.00675 |  | 869.8734 | 1.44892 | 0.00723
| 869.7529 | 1.30336 | 0.00653 |  | 869.7529 | 1.44766 | 0.00753
| 869.6323 | 1.30271 | 0.00634 |  | 869.6323 | 1.44635 | 0.00787
| 869.5118 | 1.30205 | 0.00618 |  | 869.5118 | 1.44502 | 0.00828
| 869.3912 | 1.30136 | 0.00606 |  | 869.3912 | 1.44369 | 0.00872
| 869.2708 | 1.30069 | 0.00596 |  | 869.2708 | 1.44238 | 0.00918
| 869.1502 | 1.3 | 0.00588 |  | 869.1502 | 1.44108 | 0.00964
| 869.0297 | 1.29932 | 0.0058 |  | 869.0297 | 1.43977 | 0.01007
| 868.9092 | 1.29861 | 0.00573 |  | 868.9092 | 1.43842 | 0.01047
| 868.7886 | 1.29789 | 0.00568 |  | 868.7886 | 1.437 | 0.01086
| 868.6681 | 1.29716 | 0.00566 |  | 868.6681 | 1.43551 | 0.01126
| 868.5475 | 1.29643 | 0.00565 |  | 868.5475 | 1.43395 | 0.0117
| 868.427 | 1.29571 | 0.00566 |  | 868.427 | 1.43235 | 0.01218
| 868.3065 | 1.29499 | 0.00566 |  | 868.3065 | 1.4307 | 0.01269
| 868.186 | 1.29426 | 0.00564 |  | 868.186 | 1.42903 | 0.01323
| 868.0654 | 1.29351 | 0.00561 |  | 868.0654 | 1.42731 | 0.01376
| 867.9449 | 1.2927 | 0.00558 |  | 867.9449 | 1.42552 | 0.01433
| 867.8243 | 1.29184 | 0.00557 |  | 867.8243 | 1.42366 | 0.0149
| 867.7039 | 1.29093 | 0.00561 |  | 867.7039 | 1.42169 | 0.01552
| 867.5833 | 1.29001 | 0.00571 |  | 867.5833 | 1.41966 | 0.0162
| 867.4628 | 1.2891 | 0.00587 |  | 867.4628 | 1.41754 | 0.01696
| 867.3423 | 1.28822 | 0.00606 |  | 867.3423 | 1.4154 | 0.0178
| 867.2217 | 1.28737 | 0.00625 |  | 867.2217 | 1.41319 | 0.01868
| 867.1012 | 1.28653 | 0.00642 |  | 867.1012 | 1.41095 | 0.01961
| 866.9807 | 1.28567 | 0.00657 |  | 866.9807 | 1.4086 | 0.02058
| 866.8601 | 1.28477 | 0.0067 |  | 866.8601 | 1.40617 | 0.02162
| 866.7396 | 1.28381 | 0.00684 |  | 866.7396 | 1.40364 | 0.02273
| 866.619 | 1.2828 | 0.00701 |  | 866.619 | 1.40102 | 0.02396
| 866.4985 | 1.28176 | 0.00724 |  | 866.4985 | 1.3983 | 0.02531
| 866.378 | 1.28071 | 0.00751 |  | 866.378 | 1.39555 | 0.02681
| 866.2574 | 1.27965 | 0.00782 |  | 866.2574 | 1.39276 | 0.0284
| 866.137 | 1.27859 | 0.00816 |  | 866.137 | 1.38993 | 0.03009
| 866.0164 | 1.27752 | 0.00851 |  | 866.0164 | 1.38704 | 0.03185
| 865.8959 | 1.27643 | 0.00888 |  | 865.8959 | 1.38407 | 0.03369
| 865.7753 | 1.2753 | 0.00928 |  | 865.7753 | 1.38099 | 0.03563
| 865.6548 | 1.27414 | 0.00972 |  | 865.6548 | 1.37778 | 0.03769
| 865.5343 | 1.27295 | 0.01022 |  | 865.5343 | 1.37441 | 0.0399
| 865.4138 | 1.27176 | 0.01078 |  | 865.4138 | 1.37093 | 0.04232
| 865.2932 | 1.27058 | 0.01139 |  | 865.2932 | 1.36734 | 0.04495
| 865.1727 | 1.26942 | 0.01204 |  | 865.1727 | 1.36366 | 0.04781
| 865.0521 | 1.26826 | 0.01272 |  | 865.0521 | 1.35989 | 0.0509
| 864.9316 | 1.26711 | 0.01342 |  | 864.9316 | 1.35602 | 0.05424
| 864.8111 | 1.26595 | 0.01414 |  | 864.8111 | 1.35206 | 0.05786
| 864.6906 | 1.26477 | 0.01488 |  | 864.6906 | 1.34801 | 0.06181
| 864.5701 | 1.26358 | 0.01567 |  | 864.5701 | 1.34392 | 0.06608
| 864.4495 | 1.26238 | 0.01649 |  | 864.4495 | 1.33978 | 0.07071
| 864.329 | 1.26118 | 0.01735 |  | 864.329 | 1.33562 | 0.07574
| 864.2084 | 1.25998 | 0.01823 |  | 864.2084 | 1.33149 | 0.08116
| 864.0879 | 1.25876 | 0.01913 |  | 864.0879 | 1.32735 | 0.08696
| 863.9674 | 1.25751 | 0.02004 |  | 863.9674 | 1.32323 | 0.09324
| 863.8468 | 1.2562 | 0.021 |  | 863.8468 | 1.31917 | 0.10001
| 863.7263 | 1.25483 | 0.02202 |  | 863.7263 | 1.31518 | 0.10733
| 863.6058 | 1.25342 | 0.02313 |  | 863.6058 | 1.31135 | 0.11526
| 863.4852 | 1.25197 | 0.02436 |  | 863.4852 | 1.30773 | 0.12385
| 863.3647 | 1.25053 | 0.02572 |  | 863.3647 | 1.30449 | 0.13312
| 863.2441 | 1.24912 | 0.02719 |  | 863.2441 | 1.30168 | 0.14304
| 863.1237 | 1.24777 | 0.02877 |  | 863.1237 | 1.29941 | 0.15362
| 863.0031 | 1.24648 | 0.03041 |  | 863.0031 | 1.29782 | 0.16481
| 862.8826 | 1.24525 | 0.03211 |  | 862.8826 | 1.29694 | 0.17657
| 862.7621 | 1.24406 | 0.03386 |  | 862.7621 | 1.29693 | 0.18885
| 862.6415 | 1.2429 | 0.03565 |  | 862.6415 | 1.29789 | 0.2016
| 862.521 | 1.24176 | 0.0375 |  | 862.521 | 1.29995 | 0.21465
| 862.4005 | 1.24065 | 0.03943 |  | 862.4005 | 1.30316 | 0.22789
| 862.2799 | 1.23959 | 0.04143 |  | 862.2799 | 1.3076 | 0.24113
| 862.1594 | 1.23858 | 0.0435 |  | 862.1594 | 1.31324 | 0.25419
| 862.0389 | 1.23764 | 0.04563 |  | 862.0389 | 1.3201 | 0.2669
| 861.9183 | 1.23676 | 0.0478 |  | 861.9183 | 1.32806 | 0.27912
| 861.7979 | 1.23593 | 0.04999 |  | 861.7979 | 1.33709 | 0.29071
| 861.6772 | 1.23513 | 0.05221 |  | 861.6772 | 1.34711 | 0.30154
| 861.5568 | 1.23434 | 0.05448 |  | 861.5568 | 1.35798 | 0.3115
| 861.4362 | 1.23357 | 0.05682 |  | 861.4362 | 1.36961 | 0.32046
| 861.3157 | 1.23282 | 0.05926 |  | 861.3157 | 1.38181 | 0.32838
| 861.1952 | 1.23214 | 0.06181 |  | 861.1952 | 1.39446 | 0.33518
| 861.0746 | 1.23155 | 0.06446 |  | 861.0746 | 1.40737 | 0.34084
| 860.9541 | 1.23108 | 0.06719 |  | 860.9541 | 1.42034 | 0.3454
| 860.8336 | 1.23074 | 0.06995 |  | 860.8336 | 1.43326 | 0.34892
| 860.713 | 1.23051 | 0.07273 |  | 860.713 | 1.44599 | 0.35148
| 860.5925 | 1.23036 | 0.0755 |  | 860.5925 | 1.45843 | 0.35322
| 860.4719 | 1.23027 | 0.07828 |  | 860.4719 | 1.47056 | 0.35419
| 860.3514 | 1.23022 | 0.08109 |  | 860.3514 | 1.48231 | 0.35453
| 860.2309 | 1.23021 | 0.08396 |  | 860.2309 | 1.4937 | 0.35429
| 860.1104 | 1.23026 | 0.0869 |  | 860.1104 | 1.50468 | 0.35355
| 859.9899 | 1.23042 | 0.08994 |  | 859.9899 | 1.51527 | 0.35238
| 859.8693 | 1.2307 | 0.09305 |  | 859.8693 | 1.52547 | 0.35085
| 859.7488 | 1.23114 | 0.0962 |  | 859.7488 | 1.53528 | 0.34902
| 859.6283 | 1.23173 | 0.09937 |  | 859.6283 | 1.5447 | 0.34696
| 859.5077 | 1.23245 | 0.10253 |  | 859.5077 | 1.55381 | 0.34474
| 859.3872 | 1.23331 | 0.10568 |  | 859.3872 | 1.56264 | 0.34238
| 859.2667 | 1.23428 | 0.10882 |  | 859.2667 | 1.57124 | 0.3399
| 859.1461 | 1.23538 | 0.11194 |  | 859.1461 | 1.57967 | 0.33732
| 859.0256 | 1.2366 | 0.11503 |  | 859.0256 | 1.58795 | 0.3346
| 858.905 | 1.23795 | 0.1181 |  | 858.905 | 1.59612 | 0.33174
| 858.7845 | 1.23943 | 0.1211 |  | 858.7845 | 1.60416 | 0.3287
| 858.664 | 1.241 | 0.12403 |  | 858.664 | 1.61208 | 0.3255
| 858.5435 | 1.24265 | 0.12688 |  | 858.5435 | 1.6199 | 0.32213
| 858.423 | 1.24435 | 0.12967 |  | 858.423 | 1.62761 | 0.3186
| 858.3024 | 1.24608 | 0.13243 |  | 858.3024 | 1.63526 | 0.31487
| 858.1819 | 1.24784 | 0.13518 |  | 858.1819 | 1.64282 | 0.31095
| 858.0613 | 1.24966 | 0.13795 |  | 858.0613 | 1.65035 | 0.30681
| 857.9408 | 1.25158 | 0.14076 |  | 857.9408 | 1.65781 | 0.3024
| 857.8203 | 1.25362 | 0.14359 |  | 857.8203 | 1.6652 | 0.29769
| 857.6997 | 1.25582 | 0.1464 |  | 857.6997 | 1.67247 | 0.29265
| 857.5792 | 1.25817 | 0.14918 |  | 857.5792 | 1.6796 | 0.28727
| 857.4587 | 1.26067 | 0.15189 |  | 857.4587 | 1.68654 | 0.28153
| 857.3381 | 1.2633 | 0.15451 |  | 857.3381 | 1.69327 | 0.27542
| 857.2177 | 1.26605 | 0.15704 |  | 857.2177 | 1.6997 | 0.26897
| 857.0971 | 1.2689 | 0.15948 |  | 857.0971 | 1.70583 | 0.26217
| 856.9766 | 1.27186 | 0.16183 |  | 856.9766 | 1.7116 | 0.25506
| 856.8561 | 1.27492 | 0.16407 |  | 856.8561 | 1.71697 | 0.24765
| 856.7355 | 1.27807 | 0.1662 |  | 856.7355 | 1.72191 | 0.23996
| 856.615 | 1.2813 | 0.16821 |  | 856.615 | 1.72638 | 0.23207
| 856.4944 | 1.2846 | 0.1701 |  | 856.4944 | 1.73036 | 0.22399
| 856.3739 | 1.28795 | 0.17187 |  | 856.3739 | 1.73383 | 0.21579
| 856.2534 | 1.29135 | 0.17352 |  | 856.2534 | 1.73678 | 0.20752
| 856.1328 | 1.29479 | 0.17508 |  | 856.1328 | 1.73922 | 0.19924
| 856.0123 | 1.29827 | 0.17653 |  | 856.0123 | 1.74116 | 0.19098
| 855.8918 | 1.30181 | 0.17789 |  | 855.8918 | 1.74261 | 0.18281
| 855.7712 | 1.3054 | 0.17914 |  | 855.7712 | 1.74362 | 0.17474
| 855.6508 | 1.30903 | 0.18027 |  | 855.6508 | 1.74416 | 0.1668
| 855.5302 | 1.3127 | 0.18128 |  | 855.5302 | 1.74427 | 0.15905
| 855.4097 | 1.3164 | 0.18217 |  | 855.4097 | 1.744 | 0.15149
| 855.2891 | 1.32012 | 0.18296 |  | 855.2891 | 1.74333 | 0.14418
| 855.1686 | 1.32385 | 0.18363 |  | 855.1686 | 1.74233 | 0.13712
| 855.0481 | 1.3276 | 0.1842 |  | 855.0481 | 1.74101 | 0.13036
| 854.9275 | 1.33137 | 0.18466 |  | 854.9275 | 1.73944 | 0.12389
| 854.807 | 1.33517 | 0.18501 |  | 854.807 | 1.73764 | 0.11773
| 854.6865 | 1.33896 | 0.18524 |  | 854.6865 | 1.73565 | 0.11187
| 854.5659 | 1.34277 | 0.18535 |  | 854.5659 | 1.7335 | 0.1063
| 854.4454 | 1.34656 | 0.18536 |  | 854.4454 | 1.73122 | 0.10102
| 854.3249 | 1.35035 | 0.18528 |  | 854.3249 | 1.72883 | 0.09601
| 854.2043 | 1.35415 | 0.18511 |  | 854.2043 | 1.72634 | 0.09127
| 854.0839 | 1.35796 | 0.18485 |  | 854.0839 | 1.72375 | 0.0868
| 853.9633 | 1.36181 | 0.18448 |  | 853.9633 | 1.72111 | 0.08261
| 853.8428 | 1.36569 | 0.18398 |  | 853.8428 | 1.71843 | 0.07867
| 853.7222 | 1.36959 | 0.18333 |  | 853.7222 | 1.71572 | 0.07499
| 853.6017 | 1.37347 | 0.18251 |  | 853.6017 | 1.71304 | 0.07155
| 853.4812 | 1.37732 | 0.18153 |  | 853.4812 | 1.71037 | 0.06832
| 853.3606 | 1.3811 | 0.1804 |  | 853.3606 | 1.70772 | 0.0653
| 853.2401 | 1.38479 | 0.17915 |  | 853.2401 | 1.7051 | 0.06246
| 853.1196 | 1.3884 | 0.17781 |  | 853.1196 | 1.70253 | 0.05981
| 852.999 | 1.39196 | 0.17639 |  | 852.999 | 1.70001 | 0.05732
| 852.8785 | 1.39548 | 0.17491 |  | 852.8785 | 1.69753 | 0.05498
| 852.7579 | 1.39898 | 0.17334 |  | 852.7579 | 1.69512 | 0.05279
| 852.6375 | 1.40247 | 0.17167 |  | 852.6375 | 1.69277 | 0.05071
| 852.5169 | 1.40595 | 0.16987 |  | 852.5169 | 1.69047 | 0.04874
| 852.3964 | 1.40938 | 0.16793 |  | 852.3964 | 1.68822 | 0.04687
| 852.2759 | 1.41275 | 0.16584 |  | 852.2759 | 1.68599 | 0.0451
| 852.1553 | 1.41603 | 0.16362 |  | 852.1553 | 1.6838 | 0.04344
| 852.0348 | 1.41921 | 0.16127 |  | 852.0348 | 1.68164 | 0.04188
| 851.9142 | 1.42228 | 0.15882 |  | 851.9142 | 1.67953 | 0.04046
| 851.7937 | 1.42524 | 0.15629 |  | 851.7937 | 1.6775 | 0.03913
| 851.6732 | 1.42811 | 0.15367 |  | 851.6732 | 1.67554 | 0.03792
| 851.5527 | 1.43088 | 0.15098 |  | 851.5527 | 1.67369 | 0.03676
| 851.4321 | 1.43357 | 0.1482 |  | 851.4321 | 1.67192 | 0.03563
| 851.3116 | 1.43615 | 0.14533 |  | 851.3116 | 1.6702 | 0.03453
| 851.191 | 1.43865 | 0.14238 |  | 851.191 | 1.66851 | 0.03345
| 851.0706 | 1.44102 | 0.13934 |  | 851.0706 | 1.66683 | 0.03241
| 850.95 | 1.44327 | 0.13622 |  | 850.95 | 1.66515 | 0.03145
| 850.8295 | 1.4454 | 0.13303 |  | 850.8295 | 1.66352 | 0.03058
| 850.709 | 1.4474 | 0.12978 |  | 850.709 | 1.66194 | 0.02979
| 850.5884 | 1.44927 | 0.12646 |  | 850.5884 | 1.66046 | 0.02909
| 850.4679 | 1.451 | 0.1231 |  | 850.4679 | 1.65907 | 0.02841
| 850.3474 | 1.45258 | 0.11969 |  | 850.3474 | 1.65778 | 0.02776
| 850.2268 | 1.45402 | 0.11624 |  | 850.2268 | 1.65656 | 0.02709
| 850.1063 | 1.45531 | 0.11278 |  | 850.1063 | 1.65539 | 0.02641
| 849.9857 | 1.45645 | 0.1093 |  | 849.9857 | 1.65427 | 0.02571
| 849.8652 | 1.45746 | 0.10582 |  | 849.8652 | 1.65315 | 0.02502
| 849.7447 | 1.45833 | 0.10235 |  | 849.7447 | 1.6521 | 0.02435
| 849.6241 | 1.45908 | 0.09888 |  | 849.6241 | 1.65108 | 0.02365
| 849.5037 | 1.4597 | 0.09541 |  | 849.5037 | 1.65011 | 0.02295
| 849.3831 | 1.46019 | 0.09195 |  | 849.3831 | 1.64917 | 0.02221
| 849.2626 | 1.46053 | 0.0885 |  | 849.2626 | 1.64823 | 0.02142
| 849.142 | 1.46074 | 0.08507 |  | 849.142 | 1.64727 | 0.0206
| 849.0215 | 1.46079 | 0.08167 |  | 849.0215 | 1.64627 | 0.01977
| 848.901 | 1.46071 | 0.07833 |  | 848.901 | 1.64523 | 0.01895
| 848.7805 | 1.46051 | 0.07505 |  | 848.7805 | 1.64416 | 0.01817
| 848.6599 | 1.46019 | 0.07183 |  | 848.6599 | 1.64308 | 0.01743
| 848.5394 | 1.45977 | 0.06867 |  | 848.5394 | 1.64201 | 0.01673
| 848.4188 | 1.45923 | 0.06556 |  | 848.4188 | 1.64095 | 0.01605
| 848.2983 | 1.45858 | 0.0625 |  | 848.2983 | 1.6399 | 0.01538
| 848.1778 | 1.4578 | 0.05951 |  | 848.1778 | 1.63884 | 0.01471
| 848.0573 | 1.45688 | 0.05661 |  | 848.0573 | 1.63776 | 0.01406
| 847.9368 | 1.45584 | 0.05383 |  | 847.9368 | 1.63666 | 0.01347
| 847.8162 | 1.45471 | 0.0512 |  | 847.8162 | 1.63555 | 0.0129
| 847.6957 | 1.45352 | 0.04871 |  | 847.6957 | 1.63444 | 0.0124
| 847.5751 | 1.45231 | 0.04636 |  | 847.5751 | 1.63338 | 0.01194
| 847.4546 | 1.4511 | 0.04412 |  | 847.4546 | 1.63232 | 0.01149
| 847.3341 | 1.44989 | 0.04196 |  | 847.3341 | 1.63129 | 0.01107
| 847.2135 | 1.44865 | 0.03985 |  | 847.2135 | 1.63026 | 0.01068
| 847.093 | 1.44739 | 0.03779 |  | 847.093 | 1.62924 | 0.01029
| 846.9725 | 1.44606 | 0.03579 |  | 846.9725 | 1.6282 | 0.00995
| 846.8519 | 1.44466 | 0.03388 |  | 846.8519 | 1.62719 | 0.00966
| 846.7314 | 1.44322 | 0.03209 |  | 846.7314 | 1.6262 | 0.00941
| 846.6108 | 1.44176 | 0.03042 |  | 846.6108 | 1.62524 | 0.00919
| 846.4904 | 1.44031 | 0.02886 |  | 846.4904 | 1.62434 | 0.00898
| 846.3698 | 1.43887 | 0.0274 |  | 846.3698 | 1.62342 | 0.00875
| 846.2493 | 1.43747 | 0.026 |  | 846.2493 | 1.6225 | 0.00856
| 846.1288 | 1.43608 | 0.02465 |  | 846.1288 | 1.62155 | 0.0084
| 846.0082 | 1.43467 | 0.02335 |  | 846.0082 | 1.62058 | 0.00833
| 845.8877 | 1.43323 | 0.02212 |  | 845.8877 | 1.61965 | 0.00836
| 845.7672 | 1.43177 | 0.02097 |  | 845.7672 | 1.61879 | 0.00852
| 845.6466 | 1.43031 | 0.01994 |  | 845.6466 | 1.61809 | 0.00875
| 845.5261 | 1.42889 | 0.01902 |  | 845.5261 | 1.61754 | 0.00899
| 845.4056 | 1.42752 | 0.01819 |  | 845.4056 | 1.61716 | 0.00919
| 845.285 | 1.42623 | 0.01742 |  | 845.285 | 1.6169 | 0.00927
| 845.1646 | 1.425 | 0.01668 |  | 845.1646 | 1.61669 | 0.00922
| 845.0439 | 1.4238 | 0.01594 |  | 845.0439 | 1.61648 | 0.00905
| 844.9235 | 1.42263 | 0.01522 |  | 844.9235 | 1.61624 | 0.0088
| 844.8029 | 1.42145 | 0.01451 |  | 844.8029 | 1.61594 | 0.00851
| 844.6824 | 1.42028 | 0.01386 |  | 844.6824 | 1.61563 | 0.00821
| 844.5619 | 1.41911 | 0.01325 |  | 844.5619 | 1.61531 | 0.00789
| 844.4413 | 1.41797 | 0.0127 |  | 844.4413 | 1.61499 | 0.00755
| 844.3208 | 1.41688 | 0.01219 |  | 844.3208 | 1.61469 | 0.00715
| 844.2003 | 1.41582 | 0.0117 |  | 844.2003 | 1.61436 | 0.00669
| 844.0797 | 1.41478 | 0.01122 |  | 844.0797 | 1.61398 | 0.00616
| 843.9592 | 1.41375 | 0.01075 |  | 843.9592 | 1.6135 | 0.0056
| 843.8386 | 1.41272 | 0.01033 |  | 843.8386 | 1.61293 | 0.00505
| 843.7181 | 1.41169 | 0.00996 |  | 843.7181 | 1.61228 | 0.00456
| 843.5976 | 1.4107 | 0.00965 |  | 843.5976 | 1.61157 | 0.00413
| 843.4771 | 1.40977 | 0.0094 |  | 843.4771 | 1.61085 | 0.00378
| 843.3566 | 1.40892 | 0.00916 |  | 843.3566 | 1.61014 | 0.00349
| 843.236 | 1.40815 | 0.00891 |  | 843.236 | 1.60944 | 0.00326
| 843.1155 | 1.40743 | 0.00861 |  | 843.1155 | 1.60877 | 0.00306
| 842.995 | 1.40671 | 0.00825 |  | 842.995 | 1.60812 | 0.00288
| 842.8744 | 1.40595 | 0.00786 |  | 842.8744 | 1.60749 | 0.00275
| 842.7539 | 1.40515 | 0.00748 |  | 842.7539 | 1.60689 | 0.00264
| 842.6334 | 1.4043 | 0.00715 |  | 842.6334 | 1.60633 | 0.00255
| 842.5128 | 1.40345 | 0.00688 |  | 842.5128 | 1.60583 | 0.00247
| 842.3923 | 1.40263 | 0.00668 |  | 842.3923 | 1.60537 | 0.00238
| 842.2717 | 1.40187 | 0.00652 |  | 842.2717 | 1.60493 | 0.00224
| 842.1512 | 1.40117 | 0.00636 |  | 842.1512 | 1.6045 | 0.00208
| 842.0307 | 1.40051 | 0.00619 |  | 842.0307 | 1.60406 | 0.00188
| 841.9102 | 1.39987 | 0.00599 |  | 841.9102 | 1.60358 | 0.00168
| 841.7897 | 1.39923 | 0.00578 |  | 841.7897 | 1.60309 | 0.00149
| 841.6691 | 1.39857 | 0.00557 |  | 841.6691 | 1.60259 | 0.00132
| 841.5486 | 1.39791 | 0.0054 |  | 841.5486 | 1.6021 | 0.00118
| 841.428 | 1.39728 | 0.00525 |  | 841.428 | 1.60164 | 0.00105
| 841.3075 | 1.39668 | 0.0051 |  | 841.3075 | 1.6012 | 0.000897842
| 841.187 | 1.39612 | 0.00495 |  | 841.187 | 1.60076 | 0.000727252
| 841.0664 | 1.39557 | 0.00476 |  | 841.0664 | 1.6003 | 0.000532433
| 840.9459 | 1.395 | 0.00455 |  | 840.9459 | 1.59981 | 0.000333088
| 840.8254 | 1.3944 | 0.00433 |  | 840.8254 | 1.59929 | 0.000152229
| 840.7048 | 1.39376 | 0.00414 |  | 840.7048 | 1.59874 | 1.19577e-05
| 840.5844 | 1.3931 | 0.004 |  | 840.5844 | 1.5982 | -8.08912e-05
| 840.4638 | 1.39245 | 0.00394 |  | 840.4638 | 1.59768 | -0.000133529
| 840.3433 | 1.39185 | 0.00392 |  | 840.3433 | 1.59721 | -0.000167135
| 840.2228 | 1.39131 | 0.00393 |  | 840.2228 | 1.59677 | -0.000205427
| 840.1022 | 1.39084 | 0.00393 |  | 840.1022 | 1.59635 | -0.000264771
| 839.9817 | 1.39041 | 0.00391 |  | 839.9817 | 1.59593 | -0.000349035
| 839.8611 | 1.39 | 0.00384 |  | 839.8611 | 1.5955 | -0.000446568
| 839.7406 | 1.38958 | 0.00375 |  | 839.7406 | 1.59503 | -0.000535406
| 839.6201 | 1.38915 | 0.00367 |  | 839.6201 | 1.59455 | -0.000596796
| 839.4995 | 1.38873 | 0.00359 |  | 839.4995 | 1.59407 | -0.00061861
| 839.379 | 1.38832 | 0.00352 |  | 839.379 | 1.59361 | -0.000602167
| 839.2585 | 1.38795 | 0.00345 |  | 839.2585 | 1.59317 | -0.000559083
| 839.1379 | 1.38761 | 0.00336 |  | 839.1379 | 1.59278 | -0.000505227
| 839.0175 | 1.38727 | 0.00322 |  | 839.0175 | 1.59242 | -0.000454339
| 838.8969 | 1.38691 | 0.00304 |  | 838.8969 | 1.59209 | -0.000412694
| 838.7764 | 1.38651 | 0.00284 |  | 838.7764 | 1.59177 | -0.000379728
| 838.6558 | 1.38606 | 0.00266 |  | 838.6558 | 1.59148 | -0.000353548
| 838.5353 | 1.38558 | 0.00251 |  | 838.5353 | 1.5912 | -0.0003349
| 838.4148 | 1.3851 | 0.00242 |  | 838.4148 | 1.59095 | -0.000330023
| 838.2942 | 1.38463 | 0.00236 |  | 838.2942 | 1.59071 | -0.000348892
| 838.1737 | 1.38421 | 0.00233 |  | 838.1737 | 1.5905 | -0.000405524
| 838.0532 | 1.38382 | 0.00229 |  | 838.0532 | 1.59027 | -0.000502225
| 837.9326 | 1.38345 | 0.00223 |  | 837.9326 | 1.59002 | -0.000633301
| 837.8121 | 1.38308 | 0.00216 |  | 837.8121 | 1.58972 | -0.000778637
| 837.6916 | 1.38269 | 0.00208 |  | 837.6916 | 1.58938 | -0.000914737
| 837.571 | 1.38228 | 0.00201 |  | 837.571 | 1.58902 | -0.00102
| 837.4506 | 1.38188 | 0.00198 |  | 837.4506 | 1.58865 | -0.00109
| 837.33 | 1.3815 | 0.00198 |  | 837.33 | 1.5883 | -0.00112
| 837.2095 | 1.38115 | 0.00198 |  | 837.2095 | 1.58797 | -0.00116
| 837.0889 | 1.38084 | 0.00198 |  | 837.0889 | 1.58767 | -0.0012
| 836.9684 | 1.38056 | 0.00195 |  | 836.9684 | 1.58737 | -0.00127
| 836.8479 | 1.38028 | 0.00188 |  | 836.8479 | 1.58705 | -0.00137
| 836.7273 | 1.37998 | 0.00178 |  | 836.7273 | 1.58668 | -0.00147
| 836.6068 | 1.37964 | 0.00169 |  | 836.6068 | 1.58627 | -0.00154
| 836.4863 | 1.37929 | 0.0016 |  | 836.4863 | 1.58584 | -0.00155
| 836.3657 | 1.37891 | 0.00154 |  | 836.3657 | 1.58541 | -0.0015
| 836.2452 | 1.37855 | 0.00151 |  | 836.2452 | 1.58502 | -0.00139
| 836.1246 | 1.37821 | 0.0015 |  | 836.1246 | 1.5847 | -0.00125
| 836.0042 | 1.37788 | 0.00149 |  | 836.0042 | 1.58444 | -0.00111
| 835.8836 | 1.37756 | 0.00146 |  | 835.8836 | 1.58422 | -0.00101
| 835.7631 | 1.37723 | 0.00143 |  | 835.7631 | 1.58402 | -0.000950171
| 835.6426 | 1.37688 | 0.00141 |  | 835.6426 | 1.58381 | -0.000910202
| 835.522 | 1.37652 | 0.00141 |  | 835.522 | 1.58359 | -0.000873948
| 835.4015 | 1.37615 | 0.00145 |  | 835.4015 | 1.58336 | -0.000818134
| 835.2809 | 1.3758 | 0.00153 |  | 835.2809 | 1.58315 | -0.000740401
| 835.1604 | 1.37549 | 0.00165 |  | 835.1604 | 1.58298 | -0.000651089
| 835.0399 | 1.37523 | 0.00179 |  | 835.0399 | 1.58286 | -0.00057975
| 834.9194 | 1.37503 | 0.00192 |  | 834.9194 | 1.58278 | -0.000551348
| 834.7988 | 1.37487 | 0.00202 |  | 834.7988 | 1.58271 | -0.000580342
| 834.6783 | 1.37474 | 0.00209 |  | 834.6783 | 1.58261 | -0.000661401
| 834.5577 | 1.37462 | 0.00212 |  | 834.5577 | 1.58248 | -0.000774174
| 834.4373 | 1.3745 | 0.00214 |  | 834.4373 | 1.5823 | -0.000889234
| 834.3167 | 1.37439 | 0.00213 |  | 834.3167 | 1.5821 | -0.000989331
| 834.1962 | 1.37427 | 0.00209 |  | 834.1962 | 1.58188 | -0.00107
| 834.0757 | 1.37417 | 0.00204 |  | 834.0757 | 1.58168 | -0.00114
| 833.9551 | 1.37405 | 0.00194 |  | 833.9551 | 1.58147 | -0.00121
| 833.8346 | 1.37391 | 0.00182 |  | 833.8346 | 1.58126 | -0.00129
| 833.7141 | 1.37373 | 0.00168 |  | 833.7141 | 1.58103 | -0.00137
| 833.5935 | 1.37351 | 0.00155 |  | 833.5935 | 1.58078 | -0.00144
| 833.473 | 1.37325 | 0.00144 |  | 833.473 | 1.58051 | -0.00148
| 833.3524 | 1.37298 | 0.00137 |  | 833.3524 | 1.58025 | -0.00149
| 833.2319 | 1.37271 | 0.00134 |  | 833.2319 | 1.58003 | -0.00146
| 833.1114 | 1.37247 | 0.00134 |  | 833.1114 | 1.57986 | -0.00143
| 832.9908 | 1.37226 | 0.00135 |  | 832.9908 | 1.57973 | -0.00144
| 832.8704 | 1.37209 | 0.00134 |  | 832.8704 | 1.57962 | -0.00151
| 832.7498 | 1.37191 | 0.00129 |  | 832.7498 | 1.57947 | -0.00163
| 832.6293 | 1.37172 | 0.00124 |  | 832.6293 | 1.57927 | -0.0018
| 832.5087 | 1.37149 | 0.00118 |  | 832.5087 | 1.57899 | -0.00195
| 832.3882 | 1.37125 | 0.00117 |  | 832.3882 | 1.57865 | -0.00205
| 832.2677 | 1.37101 | 0.00121 |  | 832.2677 | 1.57829 | -0.00208
| 832.1472 | 1.37084 | 0.00129 |  | 832.1472 | 1.57795 | -0.00203
| 832.0266 | 1.37074 | 0.00137 |  | 832.0266 | 1.57766 | -0.00194
| 831.9061 | 1.37072 | 0.0014 |  | 831.9061 | 1.57744 | -0.00184
| 831.7855 | 1.37074 | 0.00135 |  | 831.7855 | 1.57725 | -0.00176
| 831.665 | 1.37077 | 0.00117 |  | 831.665 | 1.57709 | -0.00171
| 831.5445 | 1.37072 | 0.00089944 |  | 831.5445 | 1.57691 | -0.00168
| 831.424 | 1.37055 | 0.000570341 |  | 831.424 | 1.57673 | -0.00164
| 831.3035 | 1.37026 | 0.000248962 |  | 831.3035 | 1.57656 | -0.00159
| 831.1829 | 1.36985 | -6.42443e-06 |  | 831.1829 | 1.57641 | -0.00152
| 831.0624 | 1.36939 | -0.000158993 |  | 831.0624 | 1.5763 | -0.00146
| 830.9418 | 1.36891 | -0.000200866 |  | 830.9418 | 1.57623 | -0.00144
| 830.8213 | 1.36846 | -0.000147955 |  | 830.8213 | 1.57616 | -0.00146
| 830.7008 | 1.36806 | -2.73734e-05 |  | 830.7008 | 1.57608 | -0.00153
| 830.5802 | 1.36772 | 0.000135527 |  | 830.5802 | 1.57594 | -0.00163
| 830.4597 | 1.36743 | 0.000324054 |  | 830.4597 | 1.57575 | -0.00172
| 830.3392 | 1.36721 | 0.000528431 |  | 830.3392 | 1.57552 | -0.00177
| 830.2186 | 1.36704 | 0.000738878 |  | 830.2186 | 1.5753 | -0.00175
| 830.0981 | 1.36694 | 0.000937655 |  | 830.0981 | 1.57512 | -0.0017
| 829.9775 | 1.36691 | 0.0011 |  | 829.9775 | 1.575 | -0.00164
| 829.8571 | 1.36692 | 0.0012 |  | 829.8571 | 1.57493 | -0.00162
| 829.7365 | 1.36694 | 0.00121 |  | 829.7365 | 1.57488 | -0.00166
| 829.616 | 1.36693 | 0.00116 |  | 829.616 | 1.5748 | -0.00175
| 829.4955 | 1.36686 | 0.00107 |  | 829.4955 | 1.57468 | -0.00188
| 829.3749 | 1.36672 | 0.00098105 |  | 829.3749 | 1.57449 | -0.002
| 829.2544 | 1.36655 | 0.000930849 |  | 829.2544 | 1.57427 | -0.00209
| 829.1339 | 1.36636 | 0.000934631 |  | 829.1339 | 1.57404 | -0.00214
| 829.0133 | 1.36621 | 0.000979002 |  | 829.0133 | 1.57383 | -0.00215
| 828.8928 | 1.3661 | 0.00103 |  | 828.8928 | 1.57364 | -0.00215
| 828.7723 | 1.36604 | 0.00105 |  | 828.7723 | 1.57348 | -0.00217
| 828.6517 | 1.36597 | 0.00103 |  | 828.6517 | 1.5733 | -0.00221
| 828.5313 | 1.36588 | 0.000971527 |  | 828.5313 | 1.5731 | -0.00226
| 828.4106 | 1.36574 | 0.000918063 |  | 828.4106 | 1.57286 | -0.00229
| 828.2902 | 1.36557 | 0.000907832 |  | 828.2902 | 1.57262 | -0.00228
| 828.1696 | 1.36541 | 0.000960688 |  | 828.1696 | 1.57238 | -0.00221
| 828.0491 | 1.36531 | 0.00106 |  | 828.0491 | 1.5722 | -0.00212
| 827.9286 | 1.3653 | 0.00116 |  | 827.9286 | 1.57207 | -0.00202
| 827.808 | 1.36539 | 0.00119 |  | 827.808 | 1.57199 | -0.00196
| 827.6875 | 1.36551 | 0.0011 |  | 827.6875 | 1.57191 | -0.00195
| 827.567 | 1.36559 | 0.000887961 |  | 827.567 | 1.57181 | -0.00199
| 827.4464 | 1.36557 | 0.000576355 |  | 827.4464 | 1.57167 | -0.00204
| 827.3259 | 1.36541 | 0.000238236 |  | 827.3259 | 1.57149 | -0.00206
| 827.2053 | 1.36511 | -4.95569e-05 |  | 827.2053 | 1.57129 | -0.00203
| 827.0848 | 1.36473 | -0.000231146 |  | 827.0848 | 1.57112 | -0.00196
| 826.9643 | 1.36432 | -0.000289447 |  | 826.9643 | 1.571 | -0.00186
| 826.8438 | 1.36396 | -0.000243863 |  | 826.8438 | 1.57096 | -0.00178
| 826.7233 | 1.36365 | -0.000136716 |  | 826.7233 | 1.57095 | -0.00176
| 826.6027 | 1.36342 | -7.38145e-06 |  | 826.6027 | 1.57094 | -0.00182
| 826.4822 | 1.36323 | 0.000120973 |  | 826.4822 | 1.57089 | -0.00194
| 826.3617 | 1.36307 | 0.000247374 |  | 826.3617 | 1.57075 | -0.00208
| 826.2411 | 1.36293 | 0.000380289 |  | 826.2411 | 1.57054 | -0.0022
| 826.1206 | 1.36283 | 0.000523785 |  | 826.1206 | 1.57028 | -0.00224
| 826.0001 | 1.36279 | 0.00066465 |  | 826.0001 | 1.57003 | -0.00221
| 825.8795 | 1.3628 | 0.000775486 |  | 825.8795 | 1.56982 | -0.00211
| 825.759 | 1.36286 | 0.000825673 |  | 825.759 | 1.56968 | -0.00198
| 825.6384 | 1.36292 | 0.000798927 |  | 825.6384 | 1.56961 | -0.00186
| 825.5179 | 1.36294 | 0.000705519 |  | 825.5179 | 1.5696 | -0.0018
| 825.3974 | 1.36291 | 0.000577977 |  | 825.3974 | 1.56959 | -0.00179
| 825.2769 | 1.3628 | 0.000459891 |  | 825.2769 | 1.56957 | -0.00184
| 825.1564 | 1.36266 | 0.000383638 |  | 825.1564 | 1.56952 | -0.00193
| 825.0358 | 1.36251 | 0.000358752 |  | 825.0358 | 1.56941 | -0.00201
| 824.9153 | 1.36238 | 0.000369794 |  | 824.9153 | 1.56928 | -0.00208
| 824.7947 | 1.3623 | 0.000389766 |  | 824.7947 | 1.56913 | -0.00213
| 824.6742 | 1.36224 | 0.000396842 |  | 824.6742 | 1.56897 | -0.00216
| 824.5537 | 1.36219 | 0.000386868 |  | 824.5537 | 1.56882 | -0.00216
| 824.4331 | 1.36215 | 0.000371312 |  | 824.4331 | 1.56867 | -0.00215
| 824.3126 | 1.36212 | 0.000363333 |  | 824.3126 | 1.56855 | -0.00211
| 824.1921 | 1.36213 | 0.000357552 |  | 824.1921 | 1.56845 | -0.00207
| 824.0715 | 1.36221 | 0.000319911 |  | 824.0715 | 1.56839 | -0.00202
| 823.951 | 1.36234 | 0.000194954 |  | 823.951 | 1.56838 | -0.00201
| 823.8305 | 1.36248 | -7.00748e-05 |  | 823.8305 | 1.56839 | -0.00204
| 823.71 | 1.36255 | -0.000493688 |  | 823.71 | 1.56841 | -0.00215
| 823.5895 | 1.36244 | -0.00104 |  | 823.5895 | 1.56839 | -0.00232
| 823.4689 | 1.36209 | -0.0016 |  | 823.4689 | 1.56829 | -0.00255
| 823.3484 | 1.3615 | -0.00207 |  | 823.3484 | 1.56808 | -0.00278
| 823.2278 | 1.36074 | -0.00231 |  | 823.2278 | 1.56778 | -0.00295
| 823.1073 | 1.35994 | -0.00227 |  | 823.1073 | 1.56743 | -0.00303
| 822.9868 | 1.35923 | -0.00196 |  | 822.9868 | 1.56707 | -0.003
| 822.8662 | 1.35873 | -0.00147 |  | 822.8662 | 1.56677 | -0.00287
| 822.7457 | 1.35847 | -0.000923003 |  | 822.7457 | 1.56657 | -0.0027
| 822.6252 | 1.35843 | -0.000444502 |  | 822.6252 | 1.56646 | -0.00252
| 822.5046 | 1.35851 | -0.00010217 |  | 822.5046 | 1.56642 | -0.00241
| 822.3842 | 1.35863 | 9.60183e-05 |  | 822.3842 | 1.56641 | -0.00236
| 822.2635 | 1.35872 | 0.000190585 |  | 822.2635 | 1.56639 | -0.00239
| 822.1431 | 1.35875 | 0.000241903 |  | 822.1431 | 1.56631 | -0.00246
| 822.0225 | 1.35875 | 0.000293769 |  | 822.0225 | 1.56618 | -0.00252
| 821.902 | 1.35876 | 0.000356275 |  | 821.902 | 1.56602 | -0.00257
| 821.7815 | 1.35879 | 0.000407098 |  | 821.7815 | 1.56584 | -0.00257
| 821.6609 | 1.35884 | 0.000413726 |  | 821.6609 | 1.56567 | -0.00255
| 821.5404 | 1.35889 | 0.000356945 |  | 821.5404 | 1.56552 | -0.00252
| 821.4199 | 1.35889 | 0.000246495 |  | 821.4199 | 1.56538 | -0.00248
| 821.2993 | 1.35881 | 0.000119451 |  | 821.2993 | 1.56523 | -0.00244
| 821.1788 | 1.35867 | 2.1892e-05 |  | 821.1788 | 1.56507 | -0.00239
| 821.0583 | 1.35848 | -1.32269e-05 |  | 821.0583 | 1.56492 | -0.00231
| 820.9377 | 1.3583 | 1.82174e-05 |  | 820.9377 | 1.56479 | -0.00219
| 820.8173 | 1.35817 | 9.19666e-05 |  | 820.8173 | 1.56472 | -0.00205
| 820.6967 | 1.35808 | 0.000172235 |  | 820.6967 | 1.56472 | -0.00192
| 820.5762 | 1.35802 | 0.000231178 |  | 820.5762 | 1.56477 | -0.00184
| 820.4556 | 1.35796 | 0.0002645 |  | 820.4556 | 1.56485 | -0.00184
| 820.3351 | 1.35788 | 0.000292436 |  | 820.3351 | 1.56491 | -0.00193
| 820.2146 | 1.35779 | 0.000344167 |  | 820.2146 | 1.5649 | -0.00207
| 820.094 | 1.35771 | 0.000438169 |  | 820.094 | 1.5648 | -0.00223
| 819.9735 | 1.35768 | 0.000565036 |  | 819.9735 | 1.56463 | -0.00235
| 819.853 | 1.35773 | 0.000686897 |  | 819.853 | 1.56443 | -0.00241
| 819.7324 | 1.35786 | 0.000751729 |  | 819.7324 | 1.56422 | -0.00241
| 819.6119 | 1.35802 | 0.000717659 |  | 819.6119 | 1.56406 | -0.00236
| 819.4913 | 1.35815 | 0.00057473 |  | 819.4913 | 1.56394 | -0.0023
| 819.3708 | 1.35819 | 0.000351855 |  | 819.3708 | 1.56386 | -0.00227
| 819.2503 | 1.35812 | 0.000107517 |  | 819.2503 | 1.56379 | -0.00227
| 819.1298 | 1.35795 | -9.4091e-05 |  | 819.1298 | 1.56369 | -0.00229
| 819.0093 | 1.35772 | -0.000208006 |  | 819.0093 | 1.56356 | -0.00232
| 818.8887 | 1.35749 | -0.000226188 |  | 818.8887 | 1.5634 | -0.00232
| 818.7682 | 1.35731 | -0.000176448 |  | 818.7682 | 1.56324 | -0.00229
| 818.6476 | 1.3572 | -0.000107576 |  | 818.6476 | 1.56309 | -0.00222
| 818.5271 | 1.35715 | -6.50406e-05 |  | 818.5271 | 1.56298 | -0.00215
| 818.4066 | 1.35711 | -7.18398e-05 |  | 818.4066 | 1.5629 | -0.00208
| 818.2861 | 1.35705 | -0.000120937 |  | 818.2861 | 1.56282 | -0.00202
| 818.1655 | 1.35694 | -0.000181526 |  | 818.1655 | 1.56274 | -0.00198
| 818.045 | 1.35679 | -0.000215781 |  | 818.045 | 1.56266 | -0.00193
| 817.9244 | 1.35663 | -0.0001983 |  | 817.9244 | 1.56257 | -0.00187
| 817.804 | 1.35647 | -0.000125743 |  | 817.804 | 1.5625 | -0.00179
| 817.6834 | 1.35637 | -1.75516e-05 |  | 817.6834 | 1.56246 | -0.0017
| 817.5629 | 1.35632 | 9.58094e-05 |  | 817.5629 | 1.56247 | -0.00162
| 817.4424 | 1.35632 | 0.000187637 |  | 817.4424 | 1.5625 | -0.00158
| 817.3218 | 1.35634 | 0.000245599 |  | 817.3218 | 1.56255 | -0.00158
| 817.2013 | 1.35637 | 0.000275182 |  | 817.2013 | 1.56258 | -0.00164
| 817.0807 | 1.35639 | 0.000292665 |  | 817.0807 | 1.56257 | -0.00173
| 816.9602 | 1.35641 | 0.000312699 |  | 816.9602 | 1.56252 | -0.00182
| 816.8397 | 1.35646 | 0.000336988 |  | 816.8397 | 1.56244 | -0.00191
| 816.7191 | 1.35655 | 0.000348642 |  | 816.7191 | 1.56233 | -0.00199
| 816.5986 | 1.35669 | 0.000316564 |  | 816.5986 | 1.56221 | -0.00204
| 816.4781 | 1.35686 | 0.000205918 |  | 816.4781 | 1.56207 | -0.00209
| 816.3575 | 1.35703 | -7.30999e-06 |  | 816.3575 | 1.56192 | -0.00211
| 816.2371 | 1.35714 | -0.00032483 |  | 816.2371 | 1.56175 | -0.00211
| 816.1165 | 1.35715 | -0.000723206 |  | 816.1165 | 1.56158 | -0.00206
| 815.996 | 1.35703 | -0.00116 |  | 815.996 | 1.56144 | -0.00197
| 815.8754 | 1.35677 | -0.00157 |  | 815.8754 | 1.56135 | -0.00183
| 815.7549 | 1.35638 | -0.00191 |  | 815.7549 | 1.56133 | -0.0017
| 815.6344 | 1.35591 | -0.00214 |  | 815.6344 | 1.56138 | -0.00161
| 815.5139 | 1.35539 | -0.00225 |  | 815.5139 | 1.56147 | -0.00159
| 815.3933 | 1.35488 | -0.00222 |  | 815.3933 | 1.56155 | -0.00166
| 815.2728 | 1.35441 | -0.00207 |  | 815.2728 | 1.56158 | -0.00181
| 815.1522 | 1.35401 | -0.00184 |  | 815.1522 | 1.56151 | -0.00198
| 815.0317 | 1.3537 | -0.00154 |  | 815.0317 | 1.56136 | -0.00214
| 814.9112 | 1.35348 | -0.00121 |  | 814.9112 | 1.56114 | -0.00223
| 814.7906 | 1.35336 | -0.000867603 |  | 814.7906 | 1.5609 | -0.00224
| 814.6702 | 1.35333 | -0.000551619 |  | 814.6702 | 1.56069 | -0.00217
| 814.5496 | 1.35338 | -0.000282201 |  | 814.5496 | 1.56054 | -0.00205
| 814.4291 | 1.35348 | -7.75913e-05 |  | 814.4291 | 1.56045 | -0.00192
| 814.3085 | 1.3536 | 5.41499e-05 |  | 814.3085 | 1.56041 | -0.00182
| 814.188 | 1.35372 | 0.000117663 |  | 814.188 | 1.56039 | -0.00175
| 814.0675 | 1.35381 | 0.00013029 |  | 814.0675 | 1.56038 | -0.0017
| 813.9469 | 1.35386 | 0.000117121 |  | 813.9469 | 1.56036 | -0.00166
| 813.8264 | 1.35388 | 0.000102749 |  | 813.8264 | 1.56036 | -0.00164
| 813.7059 | 1.35388 | 0.000103136 |  | 813.7059 | 1.56036 | -0.00162
| 813.5853 | 1.35389 | 0.000121425 |  | 813.5853 | 1.56038 | -0.00162
| 813.4648 | 1.35391 | 0.000146965 |  | 813.4648 | 1.5604 | -0.00166
| 813.3442 | 1.35396 | 0.000162654 |  | 813.3442 | 1.56041 | -0.00173
| 813.2238 | 1.35403 | 0.000152178 |  | 813.2238 | 1.56038 | -0.00183
| 813.1032 | 1.35411 | 0.000105724 |  | 813.1032 | 1.56032 | -0.00193
| 812.9827 | 1.35419 | 2.31229e-05 |  | 812.9827 | 1.56023 | -0.00202
| 812.8622 | 1.35425 | -9.02835e-05 |  | 812.8622 | 1.56012 | -0.0021
| 812.7416 | 1.3543 | -0.000230633 |  | 812.7416 | 1.56 | -0.00216
| 812.6211 | 1.35433 | -0.000399118 |  | 812.6211 | 1.55988 | -0.00221
| 812.5006 | 1.35433 | -0.000603359 |  | 812.5006 | 1.55974 | -0.00227
| 812.38 | 1.3543 | -0.000849659 |  | 812.38 | 1.55958 | -0.00231
| 812.2595 | 1.35421 | -0.00113 |  | 812.2595 | 1.55939 | -0.00233
| 812.139 | 1.35402 | -0.00143 |  | 812.139 | 1.55917 | -0.0023
| 812.0184 | 1.35373 | -0.00171 |  | 812.0184 | 1.55897 | -0.0022
| 811.8979 | 1.35334 | -0.0019 |  | 811.8979 | 1.55881 | -0.00204
| 811.7773 | 1.35288 | -0.00198 |  | 811.7773 | 1.55873 | -0.00185
| 811.6569 | 1.35243 | -0.00191 |  | 811.6569 | 1.55875 | -0.00167
| 811.5363 | 1.35204 | -0.00172 |  | 811.5363 | 1.55883 | -0.00155
| 811.4158 | 1.35175 | -0.00145 |  | 811.4158 | 1.55894 | -0.00152
| 811.2953 | 1.35158 | -0.00116 |  | 811.2953 | 1.55904 | -0.00158
| 811.1747 | 1.35152 | -0.00090658 |  | 811.1747 | 1.55907 | -0.00169
| 811.0542 | 1.35151 | -0.000714505 |  | 811.0542 | 1.55902 | -0.00182
| 810.9337 | 1.35151 | -0.000587135 |  | 810.9337 | 1.55892 | -0.00192
| 810.8131 | 1.35151 | -0.000502124 |  | 810.8131 | 1.55879 | -0.00197
| 810.6926 | 1.35147 | -0.000429725 |  | 810.6926 | 1.55866 | -0.00197
| 810.572 | 1.35144 | -0.000350152 |  | 810.572 | 1.55856 | -0.00195
| 810.4515 | 1.35141 | -0.000263097 |  | 810.4515 | 1.55849 | -0.00194
| 810.331 | 1.35141 | -0.000185054 |  | 810.331 | 1.55844 | -0.00195
| 810.2104 | 1.35143 | -0.000136684 |  | 810.2104 | 1.55837 | -0.00198
| 810.09 | 1.35144 | -0.000129184 |  | 810.09 | 1.55827 | -0.00202
| 809.9694 | 1.35143 | -0.000155091 |  | 809.9694 | 1.55814 | -0.00205
| 809.8489 | 1.35136 | -0.00019008 |  | 809.8489 | 1.55798 | -0.00204
| 809.7284 | 1.35126 | -0.000205454 |  | 809.7284 | 1.55783 | -0.002
| 809.6078 | 1.35114 | -0.000181812 |  | 809.6078 | 1.5577 | -0.00191
| 809.4873 | 1.35102 | -0.000118904 |  | 809.4873 | 1.5576 | -0.00181
| 809.3668 | 1.35092 | -3.32529e-05 |  | 809.3668 | 1.55753 | -0.0017
| 809.2462 | 1.35085 | 5.43678e-05 |  | 809.2462 | 1.5575 | -0.00161
| 809.1257 | 1.35078 | 0.000134747 |  | 809.1257 | 1.55748 | -0.00152
| 809.0051 | 1.35069 | 0.000219684 |  | 809.0051 | 1.55748 | -0.00144
| 808.8846 | 1.35058 | 0.000339035 |  | 808.8846 | 1.5575 | -0.00137
| 808.7641 | 1.35048 | 0.000524002 |  | 808.7641 | 1.55753 | -0.00132
| 808.6436 | 1.35043 | 0.000785255 |  | 808.6436 | 1.55759 | -0.0013
| 808.5231 | 1.35049 | 0.0011 |  | 808.5231 | 1.55766 | -0.00132
| 808.4025 | 1.3507 | 0.00139 |  | 808.4025 | 1.55771 | -0.00138
| 808.282 | 1.35104 | 0.00159 |  | 808.282 | 1.55773 | -0.00148
| 808.1614 | 1.35147 | 0.00162 |  | 808.1614 | 1.55769 | -0.00161
| 808.0409 | 1.35189 | 0.00145 |  | 808.0409 | 1.55761 | -0.00173
| 807.9204 | 1.35219 | 0.00111 |  | 807.9204 | 1.55747 | -0.00181
| 807.7998 | 1.3523 | 0.000674122 |  | 807.7998 | 1.55732 | -0.00185
| 807.6793 | 1.35222 | 0.000246876 |  | 807.6793 | 1.55716 | -0.00184
| 807.5588 | 1.35199 | -7.81598e-05 |  | 807.5588 | 1.55702 | -0.00179
| 807.4382 | 1.35167 | -0.000250092 |  | 807.4382 | 1.55692 | -0.00171
| 807.3177 | 1.35137 | -0.000272192 |  | 807.3177 | 1.55686 | -0.00163
| 807.1972 | 1.35115 | -0.000193363 |  | 807.1972 | 1.55682 | -0.00156
| 807.0767 | 1.35104 | -8.28956e-05 |  | 807.0767 | 1.55681 | -0.00151
| 806.9562 | 1.351 | -9.61521e-07 |  | 806.9562 | 1.5568 | -0.00147
| 806.8356 | 1.351 | 2.40676e-05 |  | 806.8356 | 1.5568 | -0.00146
| 806.7151 | 1.35099 | -6.95051e-07 |  | 806.7151 | 1.55678 | -0.00145
| 806.5945 | 1.35093 | -4.30167e-05 |  | 806.5945 | 1.55677 | -0.00145
| 806.474 | 1.35085 | -6.79349e-05 |  | 806.474 | 1.55675 | -0.00144
| 806.3535 | 1.35076 | -5.61613e-05 |  | 806.3535 | 1.55674 | -0.00145
| 806.2329 | 1.35069 | -1.2627e-05 |  | 806.2329 | 1.55673 | -0.00146
| 806.1124 | 1.35067 | 3.78104e-05 |  | 806.1124 | 1.55673 | -0.00148
| 805.9919 | 1.35069 | 6.43e-05 |  | 805.9919 | 1.55672 | -0.00152
| 805.8713 | 1.35072 | 4.50992e-05 |  | 805.8713 | 1.5567 | -0.00158
| 805.7509 | 1.35074 | -2.11976e-05 |  | 805.7509 | 1.55666 | -0.00164
| 805.6302 | 1.35073 | -0.0001194 |  | 805.6302 | 1.55659 | -0.0017
| 805.5098 | 1.35067 | -0.00022174 |  | 805.5098 | 1.55651 | -0.00174
| 805.3892 | 1.35058 | -0.000305406 |  | 805.3892 | 1.55643 | -0.00177
| 805.2687 | 1.35047 | -0.000360228 |  | 805.2687 | 1.55634 | -0.00178
| 805.1482 | 1.35036 | -0.000390896 |  | 805.1482 | 1.55627 | -0.00179
| 805.0276 | 1.35027 | -0.000412073 |  | 805.0276 | 1.55621 | -0.0018
| 804.9071 | 1.35018 | -0.000439156 |  | 804.9071 | 1.55614 | -0.00182
| 804.7866 | 1.35009 | -0.000478321 |  | 804.7866 | 1.55606 | -0.00185
| 804.666 | 1.34998 | -0.000524166 |  | 804.666 | 1.55596 | -0.00187
| 804.5455 | 1.34984 | -0.000561872 |  | 804.5455 | 1.55584 | -0.00186
| 804.425 | 1.34968 | -0.000574141 |  | 804.425 | 1.55573 | -0.00182
| 804.3044 | 1.3495 | -0.000549028 |  | 804.3044 | 1.55564 | -0.00174
| 804.184 | 1.34934 | -0.000485032 |  | 804.184 | 1.5556 | -0.00165
| 804.0634 | 1.3492 | -0.000391757 |  | 804.0634 | 1.55561 | -0.00158
| 803.9429 | 1.34909 | -0.000282887 |  | 803.9429 | 1.55565 | -0.00154
| 803.8223 | 1.34901 | -0.000173043 |  | 803.8223 | 1.55571 | -0.00157
| 803.7018 | 1.34895 | -6.74624e-05 |  | 803.7018 | 1.55573 | -0.00165
| 803.5813 | 1.34889 | 3.41021e-05 |  | 803.5813 | 1.5557 | -0.00176
| 803.4607 | 1.34885 | 0.000139094 |  | 803.4607 | 1.55561 | -0.00187
| 803.3402 | 1.34881 | 0.000252978 |  | 803.3402 | 1.55547 | -0.00194
| 803.2197 | 1.3488 | 0.000375792 |  | 803.2197 | 1.5553 | -0.00196
| 803.0991 | 1.34883 | 0.000497824 |  | 803.0991 | 1.55515 | -0.00192
| 802.9786 | 1.3489 | 0.000601359 |  | 802.9786 | 1.55502 | -0.00184
| 802.858 | 1.34899 | 0.000666517 |  | 802.858 | 1.55494 | -0.00173
| 802.7375 | 1.3491 | 0.000678555 |  | 802.7375 | 1.5549 | -0.00163
| 802.617 | 1.3492 | 0.000635638 |  | 802.617 | 1.5549 | -0.00155
| 802.4965 | 1.34926 | 0.000549667 |  | 802.4965 | 1.55491 | -0.00149
| 802.376 | 1.34927 | 0.000444204 |  | 802.376 | 1.55494 | -0.00145
| 802.2554 | 1.34923 | 0.000344893 |  | 802.2554 | 1.55497 | -0.00143
| 802.1349 | 1.34916 | 0.000270366 |  | 802.1349 | 1.55501 | -0.00143
| 802.0143 | 1.34908 | 0.000223488 |  | 802.0143 | 1.55504 | -0.00145
| 801.8938 | 1.349 | 0.00019229 |  | 801.8938 | 1.55507 | -0.0015
| 801.7733 | 1.34893 | 0.000156208 |  | 801.7733 | 1.55508 | -0.00156
| 801.6528 | 1.34885 | 0.000100692 |  | 801.6528 | 1.55507 | -0.00162
| 801.5322 | 1.34873 | 2.71864e-05 |  | 801.5322 | 1.55505 | -0.00168
| 801.4117 | 1.34853 | -3.71718e-05 |  | 801.4117 | 1.55503 | -0.00173
| 801.2911 | 1.34827 | -4.47404e-05 |  | 801.2911 | 1.55502 | -0.00178
| 801.1707 | 1.34794 | 5.72372e-05 |  | 801.1707 | 1.55504 | -0.00186
| 801.0501 | 1.34763 | 0.000308085 |  | 801.0501 | 1.55506 | -0.00199
| 800.9296 | 1.3474 | 0.000709857 |  | 800.9296 | 1.55506 | -0.00217
| 800.8091 | 1.34733 | 0.00122 |  | 800.8091 | 1.55498 | -0.00241
| 800.6885 | 1.34748 | 0.00176 |  | 800.6885 | 1.5548 | -0.00267
| 800.568 | 1.34784 | 0.00222 |  | 800.568 | 1.5545 | -0.00289
| 800.4474 | 1.34837 | 0.0025 |  | 800.4474 | 1.55412 | -0.00299
| 800.3269 | 1.34897 | 0.00256 |  | 800.3269 | 1.55372 | -0.00298
| 800.2064 | 1.34953 | 0.00239 |  | 800.2064 | 1.55333 | -0.00283
| 800.0858 | 1.34997 | 0.00203 |  | 800.0858 | 1.55304 | -0.00258
| 799.9653 | 1.35023 | 0.00156 |  | 799.9653 | 1.55285 | -0.00228
| 799.8448 | 1.35028 | 0.00106 |  | 799.8448 | 1.55278 | -0.00199
| 799.7242 | 1.35017 | 0.000629331 |  | 799.7242 | 1.55279 | -0.00175
| 799.6038 | 1.34994 | 0.000308292 |  | 799.6038 | 1.55284 | -0.00156
| 799.4832 | 1.34966 | 0.000120679 |  | 799.4832 | 1.5529 | -0.00143
| 799.3627 | 1.34938 | 5.73011e-05 |  | 799.3627 | 1.55296 | -0.00133
| 799.2421 | 1.34916 | 8.8479e-05 |  | 799.2421 | 1.55302 | -0.00125
| 799.1216 | 1.34902 | 0.000173332 |  | 799.1216 | 1.55308 | -0.00119
| 799.0011 | 1.34895 | 0.000270245 |  | 799.0011 | 1.55316 | -0.00115
| 798.8806 | 1.34895 | 0.000345423 |  | 798.8806 | 1.55324 | -0.00114
| 798.76 | 1.34898 | 0.000376529 |  | 798.76 | 1.55331 | -0.00117
| 798.6395 | 1.34903 | 0.000356932 |  | 798.6395 | 1.55335 | -0.00124
| 798.5189 | 1.34906 | 0.00029541 |  | 798.5189 | 1.55334 | -0.00132
| 798.3984 | 1.34905 | 0.000213432 |  | 798.3984 | 1.5533 | -0.0014
| 798.2779 | 1.34901 | 0.000137241 |  | 798.2779 | 1.55322 | -0.00144
| 798.1573 | 1.34895 | 8.91866e-05 |  | 798.1573 | 1.55314 | -0.00145
| 798.0369 | 1.34889 | 7.59124e-05 |  | 798.0369 | 1.55307 | -0.00144
| 797.9163 | 1.34886 | 8.71199e-05 |  | 797.9163 | 1.55302 | -0.00141
| 797.7958 | 1.34888 | 9.57287e-05 |  | 797.7958 | 1.55298 | -0.0014
| 797.6752 | 1.34894 | 6.84695e-05 |  | 797.6752 | 1.55294 | -0.00139
| 797.5547 | 1.34902 | -2.00225e-05 |  | 797.5547 | 1.55289 | -0.00139
| 797.4342 | 1.34907 | -0.000175463 |  | 797.4342 | 1.55284 | -0.00137
| 797.3136 | 1.34907 | -0.00038042 |  | 797.3136 | 1.55278 | -0.00133
| 797.1931 | 1.34899 | -0.000599478 |  | 797.1931 | 1.55275 | -0.00127
| 797.0726 | 1.34883 | -0.000793012 |  | 797.0726 | 1.55275 | -0.00121
| 796.952 | 1.34862 | -0.000932179 |  | 796.952 | 1.55279 | -0.00117
| 796.8315 | 1.34839 | -0.00101 |  | 796.8315 | 1.55284 | -0.00117
| 796.7109 | 1.34818 | -0.00103 |  | 796.7109 | 1.55289 | -0.00121
| 796.5905 | 1.34799 | -0.00102 |  | 796.5905 | 1.55291 | -0.0013
| 796.4699 | 1.34781 | -0.001 |  | 796.4699 | 1.55288 | -0.00139
| 796.3494 | 1.34764 | -0.000977069 |  | 796.3494 | 1.5528 | -0.00147
| 796.2289 | 1.34747 | -0.000939231 |  | 796.2289 | 1.5527 | -0.00151
| 796.1083 | 1.34728 | -0.000871467 |  | 796.1083 | 1.5526 | -0.00151
| 795.9878 | 1.3471 | -0.000758132 |  | 795.9878 | 1.55253 | -0.00149
| 795.8673 | 1.34694 | -0.000597559 |  | 795.8673 | 1.55249 | -0.00147
| 795.7467 | 1.34684 | -0.000403809 |  | 795.7467 | 1.55247 | -0.00148
| 795.6262 | 1.3468 | -0.000202118 |  | 795.6262 | 1.55244 | -0.00151
| 795.5057 | 1.34682 | -1.76359e-05 |  | 795.5057 | 1.55238 | -0.00156
| 795.3851 | 1.34688 | 0.000133378 |  | 795.3851 | 1.55228 | -0.00161
| 795.2646 | 1.34695 | 0.000249647 |  | 795.2646 | 1.55215 | -0.00162
| 795.144 | 1.34703 | 0.00033956 |  | 795.144 | 1.55201 | -0.00158
| 795.0236 | 1.34712 | 0.000412053 |  | 795.0236 | 1.5519 | -0.00149
| 794.903 | 1.34723 | 0.000467951 |  | 794.903 | 1.55184 | -0.00138
| 794.7825 | 1.34736 | 0.00049629 |  | 794.7825 | 1.55183 | -0.00127
| 794.662 | 1.3475 | 0.000480502 |  | 794.662 | 1.55187 | -0.00119
| 794.5414 | 1.34763 | 0.000410867 |  | 794.5414 | 1.55192 | -0.00116
| 794.4209 | 1.34773 | 0.000292787 |  | 794.4209 | 1.55197 | -0.00117
| 794.3004 | 1.34778 | 0.000150762 |  | 794.3004 | 1.55199 | -0.00121
| 794.1798 | 1.34777 | 1.8059e-05 |  | 794.1798 | 1.55198 | -0.00125
| 794.0593 | 1.34773 | -7.82012e-05 |  | 794.0593 | 1.55195 | -0.00129
| 793.9387 | 1.3477 | -0.000133563 |  | 793.9387 | 1.55191 | -0.00132
| 793.8182 | 1.3477 | -0.000171248 |  | 793.8182 | 1.55187 | -0.00135
| 793.6977 | 1.34775 | -0.000233185 |  | 793.6977 | 1.55184 | -0.00138
| 793.5771 | 1.34783 | -0.000361369 |  | 793.5771 | 1.55179 | -0.00142
| 793.4567 | 1.34787 | -0.000574418 |  | 793.4567 | 1.55171 | -0.00147
| 793.3361 | 1.34783 | -0.000853928 |  | 793.3361 | 1.55161 | -0.0015
| 793.2156 | 1.34766 | -0.00115 |  | 793.2156 | 1.55148 | -0.00149
| 793.0951 | 1.34737 | -0.00138 |  | 793.0951 | 1.55135 | -0.00143
| 792.9745 | 1.347 | -0.00149 |  | 792.9745 | 1.55125 | -0.00131
| 792.854 | 1.34662 | -0.00147 |  | 792.854 | 1.55123 | -0.00117
| 792.7335 | 1.3463 | -0.00132 |  | 792.7335 | 1.55128 | -0.00104
| 792.6129 | 1.34609 | -0.0011 |  | 792.6129 | 1.55139 | -0.000966132
| 792.4924 | 1.34598 | -0.000870296 |  | 792.4924 | 1.55153 | -0.000977885
| 792.3718 | 1.34595 | -0.000688649 |  | 792.3718 | 1.55163 | -0.00107
| 792.2513 | 1.34595 | -0.000568179 |  | 792.2513 | 1.55168 | -0.00122
| 792.1308 | 1.34595 | -0.000493218 |  | 792.1308 | 1.55164 | -0.00138
| 792.0103 | 1.34591 | -0.000429657 |  | 792.0103 | 1.55153 | -0.0015
| 791.8898 | 1.34586 | -0.000347351 |  | 791.8898 | 1.5514 | -0.00157
| 791.7692 | 1.34582 | -0.000236539 |  | 791.7692 | 1.55127 | -0.00158
| 791.6487 | 1.34582 | -0.000111344 |  | 791.6487 | 1.55117 | -0.00156
| 791.5281 | 1.34586 | -2.47306e-07 |  | 791.5281 | 1.5511 | -0.00154
| 791.4076 | 1.34594 | 7.28966e-05 |  | 791.4076 | 1.55106 | -0.00154
| 791.2871 | 1.346 | 0.000102784 |  | 791.2871 | 1.55101 | -0.00156
| 791.1665 | 1.34605 | 0.000105675 |  | 791.1665 | 1.55093 | -0.00159
| 791.046 | 1.34606 | 0.000110846 |  | 791.046 | 1.55083 | -0.00161
| 790.9255 | 1.34606 | 0.00014189 |  | 790.9255 | 1.55072 | -0.00159
| 790.8049 | 1.34608 | 0.000203977 |  | 790.8049 | 1.55063 | -0.00154
| 790.6844 | 1.34614 | 0.000277784 |  | 790.6844 | 1.55057 | -0.00148
| 790.5639 | 1.34626 | 0.000329736 |  | 790.5639 | 1.55054 | -0.00143
| 790.4434 | 1.34641 | 0.000329122 |  | 790.4434 | 1.55052 | -0.00142
| 790.3229 | 1.34656 | 0.000263396 |  | 790.3229 | 1.55049 | -0.00143
| 790.2023 | 1.34668 | 0.000144024 |  | 790.2023 | 1.55042 | -0.00146
| 790.0818 | 1.34676 | -2.35539e-06 |  | 790.0818 | 1.55031 | -0.00146
| 789.9612 | 1.3468 | -0.000151334 |  | 789.9612 | 1.55018 | -0.0014
| 789.8407 | 1.34683 | -0.000296446 |  | 789.8407 | 1.55009 | -0.00129
| 789.7202 | 1.34686 | -0.000454465 |  | 789.7202 | 1.55005 | -0.00115
| 789.5996 | 1.34689 | -0.000653981 |  | 789.5996 | 1.55009 | -0.00102
| 789.4791 | 1.34689 | -0.000916323 |  | 789.4791 | 1.5502 | -0.000941026
| 789.3586 | 1.3468 | -0.00123 |  | 789.3586 | 1.55032 | -0.000948589
| 789.238 | 1.34659 | -0.00156 |  | 789.238 | 1.55042 | -0.00104
| 789.1176 | 1.34623 | -0.00182 |  | 789.1176 | 1.55044 | -0.00117
| 788.9969 | 1.34578 | -0.00196 |  | 788.9969 | 1.55039 | -0.00132
| 788.8765 | 1.34531 | -0.00192 |  | 788.8765 | 1.55028 | -0.00142
| 788.7559 | 1.3449 | -0.00172 |  | 788.7559 | 1.55014 | -0.00148
| 788.6354 | 1.34462 | -0.00142 |  | 788.6354 | 1.55 | -0.00148
| 788.5149 | 1.34449 | -0.00109 |  | 788.5149 | 1.54988 | -0.00147
| 788.3943 | 1.34448 | -0.000818959 |  | 788.3943 | 1.54977 | -0.00144
| 788.2738 | 1.34452 | -0.000634197 |  | 788.2738 | 1.54966 | -0.00141
| 788.1533 | 1.34456 | -0.000526128 |  | 788.1533 | 1.54953 | -0.00136
| 788.0327 | 1.34456 | -0.000449014 |  | 788.0327 | 1.54941 | -0.00127
| 787.9122 | 1.34453 | -0.000352468 |  | 787.9122 | 1.54931 | -0.00112
| 787.7917 | 1.34451 | -0.000210758 |  | 787.7917 | 1.54928 | -0.000946617
| 787.6711 | 1.34454 | -3.8455e-05 |  | 787.6711 | 1.54933 | -0.000771139
| 787.5507 | 1.34466 | 0.000115973 |  | 787.5507 | 1.54946 | -0.000648924
| 787.4301 | 1.34485 | 0.000196227 |  | 787.4301 | 1.54963 | -0.000620069
| 787.3096 | 1.34505 | 0.000168542 |  | 787.3096 | 1.54978 | -0.000696203
| 787.189 | 1.34519 | 4.19894e-05 |  | 787.189 | 1.54987 | -0.000851745
| 787.0685 | 1.34523 | -0.000133144 |  | 787.0685 | 1.54985 | -0.00103
| 786.948 | 1.34517 | -0.000287492 |  | 786.948 | 1.54973 | -0.00118
| 786.8274 | 1.34504 | -0.000365714 |  | 786.8274 | 1.54957 | -0.00126
| 786.7069 | 1.34492 | -0.000352438 |  | 786.7069 | 1.5494 | -0.00126
| 786.5864 | 1.34485 | -0.000277045 |  | 786.5864 | 1.54927 | -0.0012
| 786.4658 | 1.34487 | -0.000200352 |  | 786.4658 | 1.54919 | -0.00112
| 786.3453 | 1.34494 | -0.000178762 |  | 786.3453 | 1.54915 | -0.00106
| 786.2247 | 1.34502 | -0.000239803 |  | 786.2247 | 1.54912 | -0.00102
| 786.1042 | 1.34505 | -0.000366889 |  | 786.1042 | 1.54908 | -0.001
| 785.9837 | 1.34499 | -0.000508076 |  | 785.9837 | 1.54901 | -0.000972214
| 785.8632 | 1.34485 | -0.000604556 |  | 785.8632 | 1.54895 | -0.000918007
| 785.7427 | 1.34469 | -0.00061844 |  | 785.7427 | 1.54892 | -0.000839593
| 785.6221 | 1.34456 | -0.000552229 |  | 785.6221 | 1.54893 | -0.000760726
| 785.5016 | 1.3445 | -0.000447017 |  | 785.5016 | 1.54897 | -0.000713989
| 785.381 | 1.34452 | -0.000360352 |  | 785.381 | 1.54903 | -0.000721284
| 785.2605 | 1.34458 | -0.000338373 |  | 785.2605 | 1.54905 | -0.000781334
| 785.14 | 1.34464 | -0.0003952 |  | 785.14 | 1.54903 | -0.000864518
| 785.0195 | 1.34465 | -0.00050702 |  | 785.0195 | 1.54894 | -0.000932473
| 784.8989 | 1.34458 | -0.00062825 |  | 784.8989 | 1.54881 | -0.000949867
| 784.7784 | 1.34446 | -0.000714673 |  | 784.7784 | 1.54869 | -0.000906636
| 784.6578 | 1.34431 | -0.00074557 |  | 784.6578 | 1.54861 | -0.000823962
| 784.5374 | 1.34416 | -0.000727632 |  | 784.5374 | 1.54859 | -0.000738312
| 784.4168 | 1.34405 | -0.000685918 |  | 784.4168 | 1.5486 | -0.000685428
| 784.2963 | 1.34395 | -0.000643929 |  | 784.2963 | 1.54861 | -0.000678761
| 784.1758 | 1.34386 | -0.000605931 |  | 784.1758 | 1.54858 | -0.000701967
| 784.0552 | 1.34374 | -0.000553549 |  | 784.0552 | 1.54851 | -0.000718028
| 783.9347 | 1.34361 | -0.000457652 |  | 783.9347 | 1.54841 | -0.000689966
| 783.8141 | 1.3435 | -0.000300327 |  | 783.8141 | 1.54832 | -0.000602913
| 783.6936 | 1.34347 | -9.34715e-05 |  | 783.6936 | 1.54828 | -0.000475779
| 783.5731 | 1.34353 | 0.000118789 |  | 783.5731 | 1.54832 | -0.000349928
| 783.4525 | 1.34369 | 0.000274289 |  | 783.4525 | 1.54842 | -0.000280765
| 783.332 | 1.34391 | 0.00032071 |  | 783.332 | 1.54854 | -0.000297993
| 783.2115 | 1.3441 | 0.000241525 |  | 783.2115 | 1.54861 | -0.000399151
| 783.0909 | 1.34421 | 6.85571e-05 |  | 783.0909 | 1.5486 | -0.000547172
| 782.9705 | 1.3442 | -0.000129188 |  | 782.9705 | 1.54849 | -0.000682736
| 782.8499 | 1.34408 | -0.000275288 |  | 782.8499 | 1.5483 | -0.000754544
| 782.7294 | 1.34391 | -0.000317785 |  | 782.7294 | 1.54809 | -0.000734173
| 782.6088 | 1.34377 | -0.000253994 |  | 782.6088 | 1.54789 | -0.000625733
| 782.4883 | 1.34371 | -0.0001298 |  | 782.4883 | 1.54775 | -0.000456396
| 782.3678 | 1.34375 | -1.70916e-05 |  | 782.3678 | 1.54767 | -0.000259731
| 782.2473 | 1.34387 | 1.88378e-05 |  | 782.2473 | 1.54765 | -5.89053e-05
| 782.1267 | 1.34399 | -4.98764e-05 |  | 782.1267 | 1.54766 | 0.000142538
| 782.0062 | 1.34404 | -0.000201457 |  | 782.0062 | 1.54772 | 0.000345481
| 781.8856 | 1.34399 | -0.000378397 |  | 781.8856 | 1.54783 | 0.000549758
| 781.7651 | 1.34385 | -0.000514375 |  | 781.7651 | 1.54802 | 0.000734042
| 781.6446 | 1.34365 | -0.00056453 |  | 781.6446 | 1.54829 | 0.000858806
| 781.524 | 1.34347 | -0.000523858 |  | 781.524 | 1.54862 | 0.00087732
| 781.4036 | 1.34335 | -0.000424697 |  | 781.4036 | 1.54895 | 0.000755878
| 781.283 | 1.3433 | -0.00031668 |  | 781.283 | 1.54922 | 0.000496353
| 781.1625 | 1.3433 | -0.000241639 |  | 781.1625 | 1.54935 | 0.000143372
| 781.0419 | 1.34331 | -0.000214736 |  | 781.0419 | 1.54932 | -0.000226572
| 780.9214 | 1.34329 | -0.000219765 |  | 780.9214 | 1.54914 | -0.000531463
| 780.8009 | 1.34325 | -0.000224257 |  | 780.8009 | 1.54887 | -0.000710826
| 780.6803 | 1.34318 | -0.000200191 |  | 780.6803 | 1.54858 | -0.000748323
| 780.5598 | 1.34313 | -0.00014126 |  | 780.5598 | 1.54836 | -0.000673572
| 780.4393 | 1.34311 | -6.69111e-05 |  | 780.4393 | 1.54823 | -0.000545508
| 780.3187 | 1.34314 | -1.10632e-05 |  | 780.3187 | 1.5482 | -0.000427959
| 780.1982 | 1.34318 | -1.21105e-06 |  | 780.1982 | 1.54821 | -0.000360222
| 780.0776 | 1.34322 | -4.23305e-05 |  | 780.0776 | 1.54824 | -0.000346561
| 779.9572 | 1.34319 | -0.000111683 |  | 779.9572 | 1.54823 | -0.000366623
| 779.8366 | 1.34312 | -0.000167946 |  | 779.8366 | 1.54818 | -0.000380986
| 779.7161 | 1.343 | -0.00017318 |  | 779.7161 | 1.54812 | -0.000364726
| 779.5956 | 1.34288 | -0.00011106 |  | 779.5956 | 1.54808 | -0.000314584
| 779.475 | 1.34282 | 3.08557e-06 |  | 779.475 | 1.54808 | -0.000249637
| 779.3545 | 1.34282 | 0.000129136 |  | 779.3545 | 1.54813 | -0.000202509
| 779.234 | 1.34289 | 0.000221157 |  | 779.234 | 1.5482 | -0.00019845
| 779.1134 | 1.34298 | 0.000248042 |  | 779.1134 | 1.54827 | -0.000250231
| 778.9929 | 1.34307 | 0.000206514 |  | 778.9929 | 1.5483 | -0.000341475
| 778.8724 | 1.3431 | 0.000121394 |  | 778.8724 | 1.54829 | -0.000449526
| 778.7518 | 1.34307 | 3.13544e-05 |  | 778.7518 | 1.54823 | -0.00054841
| 778.6313 | 1.343 | -2.95923e-05 |  | 778.6313 | 1.54815 | -0.000621143
| 778.5107 | 1.3429 | -4.60362e-05 |  | 778.5107 | 1.54806 | -0.000668612
| 778.3903 | 1.34282 | -2.50213e-05 |  | 778.3903 | 1.54797 | -0.000700777
| 778.2697 | 1.34276 | 1.31024e-05 |  | 778.2697 | 1.54788 | -0.000727152
| 778.1492 | 1.34272 | 5.06387e-05 |  | 778.1492 | 1.54778 | -0.000746809
| 778.0287 | 1.34268 | 8.25766e-05 |  | 778.0287 | 1.54765 | -0.000746316
| 777.9081 | 1.34263 | 0.000119952 |  | 777.9081 | 1.54752 | -0.000708187
| 777.7876 | 1.34257 | 0.000181384 |  | 777.7876 | 1.54739 | -0.000619594
| 777.6671 | 1.34253 | 0.000277781 |  | 777.6671 | 1.54731 | -0.000485647
| 777.5465 | 1.34254 | 0.000401664 |  | 777.5465 | 1.5473 | -0.000332604
| 777.426 | 1.3426 | 0.000523937 |  | 777.426 | 1.54735 | -0.000198596
| 777.3054 | 1.34273 | 0.00060485 |  | 777.3054 | 1.54746 | -0.000120792
| 777.1849 | 1.3429 | 0.000611314 |  | 777.1849 | 1.54759 | -0.000120044
| 777.0644 | 1.34305 | 0.000533018 |  | 777.0644 | 1.5477 | -0.000195485
| 776.9438 | 1.34314 | 0.000388483 |  | 776.9438 | 1.54774 | -0.000318089
| 776.8234 | 1.34315 | 0.000219728 |  | 776.8234 | 1.54771 | -0.000447519
| 776.7028 | 1.34308 | 7.59303e-05 |  | 776.7028 | 1.54762 | -0.000547218
| 776.5823 | 1.34296 | -7.63677e-06 |  | 776.5823 | 1.5475 | -0.000597556
| 776.4618 | 1.34284 | -2.25283e-05 |  | 776.4618 | 1.54739 | -0.000601015
| 776.3412 | 1.34276 | 1.18744e-05 |  | 776.3412 | 1.5473 | -0.000576295
| 776.2207 | 1.34272 | 6.05837e-05 |  | 776.2207 | 1.54724 | -0.000546044
| 776.1002 | 1.34273 | 8.97254e-05 |  | 776.1002 | 1.54718 | -0.000523445
| 775.9796 | 1.34275 | 8.23811e-05 |  | 775.9796 | 1.54713 | -0.000508378
| 775.8591 | 1.34275 | 4.43057e-05 |  | 775.8591 | 1.54706 | -0.000486826
| 775.7385 | 1.34272 | -1.55727e-06 |  | 775.7385 | 1.54698 | -0.000444382
| 775.618 | 1.34266 | -2.80629e-05 |  | 775.618 | 1.54692 | -0.000374505
| 775.4975 | 1.34259 | -1.88903e-05 |  | 775.4975 | 1.54688 | -0.000289193
| 775.377 | 1.34255 | 2.47054e-05 |  | 775.377 | 1.54689 | -0.000206946
| 775.2565 | 1.34254 | 8.29614e-05 |  | 775.2565 | 1.54692 | -0.000153798
| 775.1359 | 1.34258 | 0.000129086 |  | 775.1359 | 1.54695 | -0.000137634
| 775.0154 | 1.34266 | 0.000139498 |  | 775.0154 | 1.54696 | -0.000151548
| 774.8948 | 1.34274 | 0.000101443 |  | 774.8948 | 1.54693 | -0.000165149
| 774.7743 | 1.34282 | 1.60459e-05 |  | 774.7743 | 1.54687 | -0.000148258
| 774.6538 | 1.34287 | -0.000107099 |  | 774.6538 | 1.5468 | -7.80783e-05
| 774.5332 | 1.34289 | -0.000258317 |  | 774.5332 | 1.54679 | 3.89836e-05
| 774.4127 | 1.34286 | -0.000429634 |  | 774.4127 | 1.54684 | 0.000168409
| 774.2922 | 1.3428 | -0.000616001 |  | 774.2922 | 1.54697 | 0.000261452
| 774.1716 | 1.34267 | -0.00080777 |  | 774.1716 | 1.54715 | 0.000273042
| 774.0511 | 1.34248 | -0.000985524 |  | 774.0511 | 1.54732 | 0.000181923
| 773.9306 | 1.34222 | -0.00112 |  | 773.9306 | 1.54742 | 4.75271e-06
| 773.8101 | 1.3419 | -0.00117 |  | 773.8101 | 1.54743 | -0.000205381
| 773.6896 | 1.34156 | -0.00112 |  | 773.6896 | 1.54732 | -0.00038614
| 773.569 | 1.34126 | -0.000961361 |  | 773.569 | 1.54716 | -0.00048849
| 773.4485 | 1.34103 | -0.000713539 |  | 773.4485 | 1.54699 | -0.000493339
| 773.3279 | 1.34091 | -0.000424561 |  | 773.3279 | 1.54687 | -0.000425862
| 773.2074 | 1.34089 | -0.000148492 |  | 773.2074 | 1.54682 | -0.000335991
| 773.0869 | 1.34096 | 7.01053e-05 |  | 773.0869 | 1.54685 | -0.000278106
| 772.9663 | 1.34107 | 0.000211907 |  | 772.9663 | 1.54689 | -0.000284674
| 772.8458 | 1.34116 | 0.000285797 |  | 772.8458 | 1.54692 | -0.000353277
| 772.7253 | 1.34123 | 0.000321015 |  | 772.7253 | 1.54688 | -0.000448567
| 772.6047 | 1.34126 | 0.000351242 |  | 772.6047 | 1.54677 | -0.000521719
| 772.4843 | 1.34128 | 0.000395868 |  | 772.4843 | 1.54663 | -0.000534138
| 772.3636 | 1.34132 | 0.000452628 |  | 772.3636 | 1.5465 | -0.000478339
| 772.2432 | 1.34139 | 0.000499822 |  | 772.2432 | 1.54642 | -0.000373212
| 772.1226 | 1.34147 | 0.000510614 |  | 772.1226 | 1.54641 | -0.000265345
| 772.0021 | 1.34155 | 0.000469584 |  | 772.0021 | 1.54645 | -0.000192538
| 771.8816 | 1.34159 | 0.000385356 |  | 771.8816 | 1.5465 | -0.000174793
| 771.761 | 1.34157 | 0.000288875 |  | 771.761 | 1.54653 | -0.000202015
| 771.6405 | 1.34149 | 0.000221375 |  | 771.6405 | 1.54652 | -0.000241959
| 771.52 | 1.34137 | 0.000214698 |  | 771.52 | 1.54647 | -0.000260225
| 771.3994 | 1.34127 | 0.000275489 |  | 771.3994 | 1.54641 | -0.000238719
| 771.2789 | 1.34121 | 0.000381061 |  | 771.2789 | 1.54639 | -0.000185132
| 771.1584 | 1.34123 | 0.000488795 |  | 771.1584 | 1.54641 | -0.000130885
| 771.0378 | 1.34129 | 0.000557025 |  | 771.0378 | 1.54646 | -0.000110874
| 770.9174 | 1.34137 | 0.000564676 |  | 770.9174 | 1.54653 | -0.000144637
| 770.7968 | 1.34141 | 0.000522294 |  | 770.7968 | 1.54656 | -0.000227187
| 770.6763 | 1.34139 | 0.00046771 |  | 770.6763 | 1.54654 | -0.000327589
| 770.5557 | 1.34132 | 0.000448662 |  | 770.5557 | 1.54646 | -0.000405426
| 770.4352 | 1.34123 | 0.000497379 |  | 770.4352 | 1.54635 | -0.000431724
| 770.3147 | 1.34118 | 0.0006153 |  | 770.3147 | 1.54625 | -0.00040252
| 770.1941 | 1.34122 | 0.000767305 |  | 770.1941 | 1.5462 | -0.000341532
| 770.0736 | 1.34134 | 0.000896605 |  | 770.0736 | 1.5462 | -0.000286094
| 769.9531 | 1.34154 | 0.000946739 |  | 769.9531 | 1.54624 | -0.000269333
| 769.8325 | 1.34176 | 0.000884509 |  | 769.8325 | 1.54626 | -0.000301056
| 769.712 | 1.34194 | 0.000714496 |  | 769.712 | 1.54626 | -0.00036557
| 769.5914 | 1.34202 | 0.000475914 |  | 769.5914 | 1.54621 | -0.000429793
| 769.4709 | 1.34199 | 0.00022584 |  | 769.4709 | 1.54612 | -0.00046286
| 769.3504 | 1.34186 | 1.81351e-05 |  | 769.3504 | 1.54603 | -0.000452124
| 769.2299 | 1.34168 | -0.000115068 |  | 769.2299 | 1.54597 | -0.000410402
| 769.1094 | 1.34148 | -0.00016872 |  | 769.1094 | 1.54595 | -0.000368648
| 768.9888 | 1.3413 | -0.000159328 |  | 768.9888 | 1.54596 | -0.000356975
| 768.8683 | 1.34116 | -0.00011109 |  | 768.8683 | 1.54596 | -0.000386431
| 768.7477 | 1.34105 | -4.43877e-05 |  | 768.7477 | 1.54592 | -0.000441888
| 768.6272 | 1.34097 | 3.14313e-05 |  | 768.6272 | 1.54582 | -0.000487674
| 768.5067 | 1.3409 | 0.000114915 |  | 768.5067 | 1.5457 | -0.000485782
| 768.3862 | 1.34087 | 0.000204478 |  | 768.3862 | 1.54557 | -0.000416818
| 768.2656 | 1.34087 | 0.000291331 |  | 768.2656 | 1.54548 | -0.000291949
| 768.1451 | 1.3409 | 0.000359117 |  | 768.1451 | 1.54547 | -0.000148763
| 768.0245 | 1.34095 | 0.000388794 |  | 768.0245 | 1.54553 | -3.59183e-05
| 767.9041 | 1.341 | 0.000371194 |  | 767.9041 | 1.54563 | 1.4216e-05
| 767.7835 | 1.34102 | 0.000312549 |  | 767.7835 | 1.54571 | -5.47781e-06
| 767.663 | 1.34099 | 0.000238087 |  | 767.663 | 1.54574 | -6.5646e-05
| 767.5425 | 1.34091 | 0.000181246 |  | 767.5425 | 1.54572 | -0.000124922
| 767.4219 | 1.3408 | 0.000170069 |  | 767.4219 | 1.54565 | -0.000140082
| 767.3014 | 1.34068 | 0.000215775 |  | 767.3014 | 1.54559 | -9.88612e-05
| 767.1808 | 1.34059 | 0.000307216 |  | 767.1808 | 1.54557 | -1.56835e-05
| 767.0603 | 1.34056 | 0.000417795 |  | 767.0603 | 1.54561 | 6.89824e-05
| 766.9398 | 1.34056 | 0.00051888 |  | 766.9398 | 1.54571 | 0.000110866
| 766.8192 | 1.34059 | 0.00059347 |  | 766.8192 | 1.54582 | 8.87982e-05
| 766.6987 | 1.34063 | 0.000642306 |  | 766.6987 | 1.5459 | 4.22325e-06
| 766.5782 | 1.34065 | 0.000681928 |  | 766.5782 | 1.54593 | -0.000109862
| 766.4576 | 1.34067 | 0.000730144 |  | 766.4576 | 1.5459 | -0.000216811
| 766.3372 | 1.34071 | 0.000793067 |  | 766.3372 | 1.54584 | -0.000287256
| 766.2166 | 1.34078 | 0.000857443 |  | 766.2166 | 1.54577 | -0.000316192
| 766.0961 | 1.34089 | 0.000894948 |  | 766.0961 | 1.54574 | -0.000324451
| 765.9755 | 1.34103 | 0.000875269 |  | 765.9755 | 1.54573 | -0.000341094
| 765.855 | 1.34116 | 0.000783935 |  | 765.855 | 1.54572 | -0.000385582
| 765.7345 | 1.34124 | 0.000633004 |  | 765.7345 | 1.5457 | -0.00045937
| 765.614 | 1.34124 | 0.000459596 |  | 765.614 | 1.54563 | -0.000540445
| 765.4934 | 1.34116 | 0.000312238 |  | 765.4934 | 1.54553 | -0.000595709
| 765.3729 | 1.34104 | 0.000228754 |  | 765.3729 | 1.5454 | -0.000600586
| 765.2523 | 1.34091 | 0.000219488 |  | 765.2523 | 1.54529 | -0.00054937
| 765.1318 | 1.34083 | 0.000263236 |  | 765.1318 | 1.54522 | -0.000462868
| 765.0113 | 1.34082 | 0.000315535 |  | 765.0113 | 1.54522 | -0.000376633
| 764.8907 | 1.34085 | 0.000331387 |  | 764.8907 | 1.54526 | -0.000325511
| 764.7703 | 1.34089 | 0.000285068 |  | 764.7703 | 1.54532 | -0.000326527
| 764.6497 | 1.3409 | 0.000184359 |  | 764.6497 | 1.54536 | -0.000373811
| 764.5292 | 1.34084 | 6.57551e-05 |  | 764.5292 | 1.54535 | -0.000441409
| 764.4086 | 1.34071 | -2.2327e-05 |  | 764.4086 | 1.54532 | -0.000501652
| 764.2881 | 1.34054 | -4.19169e-05 |  | 764.2881 | 1.54526 | -0.000537259
| 764.1676 | 1.34038 | 1.82005e-05 |  | 764.1676 | 1.54522 | -0.000551816
| 764.047 | 1.34027 | 0.000136539 |  | 764.047 | 1.54519 | -0.000564573
| 763.9265 | 1.34024 | 0.000271346 |  | 763.9265 | 1.54517 | -0.000596724
| 763.806 | 1.34027 | 0.000380292 |  | 763.806 | 1.54514 | -0.000659296
| 763.6854 | 1.34034 | 0.000438134 |  | 763.6854 | 1.54507 | -0.00073716
| 763.5649 | 1.34039 | 0.000446089 |  | 763.5649 | 1.54495 | -0.000797102
| 763.4443 | 1.34043 | 0.000427089 |  | 763.4443 | 1.5448 | -0.000807849
| 763.3239 | 1.34043 | 0.000410255 |  | 763.3239 | 1.54464 | -0.000743208
| 763.2033 | 1.34042 | 0.000414592 |  | 763.2033 | 1.54453 | -0.000613117
| 763.0828 | 1.34043 | 0.000436076 |  | 763.0828 | 1.5445 | -0.000453246
| 762.9623 | 1.34048 | 0.000450961 |  | 762.9623 | 1.54457 | -0.000318484
| 762.8417 | 1.34056 | 0.000427739 |  | 762.8417 | 1.54469 | -0.000258974
| 762.7212 | 1.34064 | 0.000344846 |  | 762.7212 | 1.54483 | -0.000299745
| 762.6007 | 1.34068 | 0.000203981 |  | 762.6007 | 1.54492 | -0.000429204
| 762.4801 | 1.34065 | 3.21391e-05 |  | 762.4801 | 1.54492 | -0.000607566
| 762.3596 | 1.34053 | -0.000126593 |  | 762.3596 | 1.54481 | -0.000775731
| 762.2391 | 1.34035 | -0.000229203 |  | 762.2391 | 1.54463 | -0.000882604
| 762.1185 | 1.34014 | -0.000249352 |  | 762.1185 | 1.54442 | -0.00089766
| 761.998 | 1.33995 | -0.000188561 |  | 761.998 | 1.54423 | -0.00082591
| 761.8774 | 1.33982 | -7.11438e-05 |  | 761.8774 | 1.54409 | -0.000694136
| 761.757 | 1.33975 | 6.53346e-05 |  | 761.757 | 1.54403 | -0.000541138
| 761.6364 | 1.33974 | 0.000185542 |  | 761.6364 | 1.54403 | -0.000403653
| 761.5159 | 1.33976 | 0.000269742 |  | 761.5159 | 1.54407 | -0.000302371
| 761.3954 | 1.33979 | 0.00031635 |  | 761.3954 | 1.54412 | -0.000243213
| 761.2748 | 1.33981 | 0.000339226 |  | 761.2748 | 1.54418 | -0.000219844
| 761.1543 | 1.33982 | 0.000355424 |  | 761.1543 | 1.54422 | -0.000220921
| 761.0338 | 1.33982 | 0.000377068 |  | 761.0338 | 1.54426 | -0.000238359
| 760.9132 | 1.33982 | 0.000404555 |  | 760.9132 | 1.54428 | -0.000267461
| 760.7927 | 1.33985 | 0.000428916 |  | 760.7927 | 1.54428 | -0.000306394
| 760.6721 | 1.33988 | 0.000436391 |  | 760.6721 | 1.54427 | -0.00035096
| 760.5516 | 1.33992 | 0.000416929 |  | 760.5516 | 1.54424 | -0.000394372
| 760.4311 | 1.33995 | 0.000369985 |  | 760.4311 | 1.54419 | -0.000426687
| 760.3105 | 1.33995 | 0.000304562 |  | 760.3105 | 1.54414 | -0.000440275
| 760.1901 | 1.33991 | 0.00023656 |  | 760.1901 | 1.54408 | -0.00043439
| 760.0695 | 1.33985 | 0.000182344 |  | 760.0695 | 1.54405 | -0.000416764
| 759.949 | 1.33976 | 0.000153956 |  | 759.949 | 1.54403 | -0.000400766
| 759.8285 | 1.33967 | 0.000156861 |  | 759.8285 | 1.54402 | -0.000399734
| 759.7079 | 1.33958 | 0.000190725 |  | 759.7079 | 1.54402 | -0.000420799
| 759.5874 | 1.33951 | 0.000250331 |  | 759.5874 | 1.544 | -0.000460683
| 759.4669 | 1.33947 | 0.000328916 |  | 759.4669 | 1.54395 | -0.00050651
| 759.3463 | 1.33945 | 0.000417763 |  | 759.3463 | 1.54388 | -0.000541112
| 759.2258 | 1.33947 | 0.000505858 |  | 759.2258 | 1.54378 | -0.000550671
| 759.1052 | 1.33953 | 0.000579053 |  | 759.1052 | 1.54369 | -0.00052894
| 758.9847 | 1.33961 | 0.000622554 |  | 758.9847 | 1.54362 | -0.000483338
| 758.8642 | 1.33972 | 0.000621672 |  | 758.8642 | 1.54356 | -0.000422499
| 758.7437 | 1.33982 | 0.000568259 |  | 758.7437 | 1.54354 | -0.000361754
| 758.6232 | 1.33989 | 0.000465382 |  | 758.6232 | 1.54353 | -0.000309849
| 758.5026 | 1.33991 | 0.000329097 |  | 758.5026 | 1.54353 | -0.000271616
| 758.3821 | 1.33987 | 0.000187256 |  | 758.3821 | 1.54354 | -0.000245466
| 758.2615 | 1.33977 | 7.02998e-05 |  | 758.2615 | 1.54355 | -0.000229105
| 758.141 | 1.33964 | 4.71451e-06 |  | 758.141 | 1.54357 | -0.000225582
| 758.0205 | 1.33949 | 1.68383e-06 |  | 758.0205 | 1.54359 | -0.000238201
| 757.8999 | 1.33937 | 5.44791e-05 |  | 757.8999 | 1.54361 | -0.000272889
| 757.7794 | 1.3393 | 0.000139069 |  | 757.7794 | 1.54361 | -0.000332663
| 757.6589 | 1.33928 | 0.000223037 |  | 757.6589 | 1.54359 | -0.000410054
| 757.5383 | 1.33931 | 0.000275802 |  | 757.5383 | 1.54352 | -0.000490328
| 757.4178 | 1.33936 | 0.000281102 |  | 757.4178 | 1.54342 | -0.000552508
| 757.2973 | 1.33938 | 0.000240125 |  | 757.2973 | 1.54328 | -0.000577014
| 757.1768 | 1.33937 | 0.000172602 |  | 757.1768 | 1.54314 | -0.000553051
| 757.0563 | 1.33931 | 0.000108019 |  | 757.0563 | 1.54302 | -0.000483366
| 756.9357 | 1.33921 | 7.34997e-05 |  | 756.9357 | 1.54293 | -0.000383257
| 756.8152 | 1.3391 | 8.47907e-05 |  | 756.8152 | 1.54289 | -0.000275835
| 756.6946 | 1.33901 | 0.000141139 |  | 756.6946 | 1.54289 | -0.000184226
| 756.5741 | 1.33895 | 0.0002255 |  | 756.5741 | 1.54291 | -0.000123493
| 756.4536 | 1.33894 | 0.00031352 |  | 756.4536 | 1.54294 | -9.80912e-05
| 756.333 | 1.33896 | 0.000382349 |  | 756.333 | 1.54295 | -0.000101381
| 756.2125 | 1.33901 | 0.000418349 |  | 756.2125 | 1.54293 | -0.000119378
| 756.092 | 1.33905 | 0.000421067 |  | 756.092 | 1.54288 | -0.000135871
| 755.9714 | 1.33907 | 0.000400286 |  | 755.9714 | 1.54281 | -0.000136027
| 755.851 | 1.33908 | 0.000369765 |  | 755.851 | 1.54272 | -0.000108198
| 755.7304 | 1.33906 | 0.00034202 |  | 755.7304 | 1.54263 | -4.5121e-05
| 755.6099 | 1.33904 | 0.000322805 |  | 755.6099 | 1.54254 | 5.60236e-05
| 755.4893 | 1.33901 | 0.000311483 |  | 755.4893 | 1.54249 | 0.000192963
| 755.3688 | 1.33899 | 0.000304341 |  | 755.3688 | 1.54248 | 0.000355016
| 755.2483 | 1.33896 | 0.000298288 |  | 755.2483 | 1.54252 | 0.000526021
| 755.1277 | 1.33893 | 0.000294085 |  | 755.1277 | 1.54263 | 0.000677454
| 755.0072 | 1.3389 | 0.000295569 |  | 755.0072 | 1.5428 | 0.00078344
| 754.8867 | 1.33887 | 0.000306283 |  | 754.8867 | 1.54299 | 0.000819055
| 754.7661 | 1.33885 | 0.000326976 |  | 754.7661 | 1.54318 | 0.0007784
| 754.6456 | 1.33884 | 0.000352949 |  | 754.6456 | 1.54334 | 0.000666684
| 754.5251 | 1.33884 | 0.000375738 |  | 754.5251 | 1.54343 | 0.000511281
| 754.4045 | 1.33886 | 0.000385833 |  | 754.4045 | 1.54345 | 0.000348109
| 754.284 | 1.33889 | 0.00037696 |  | 754.284 | 1.5434 | 0.000211343
| 754.1635 | 1.33892 | 0.000347095 |  | 754.1635 | 1.54333 | 0.000122471
| 754.043 | 1.33894 | 0.000299091 |  | 754.043 | 1.54325 | 8.51854e-05
| 753.9224 | 1.33895 | 0.00023698 |  | 753.9224 | 1.54319 | 8.21762e-05
| 753.8019 | 1.33894 | 0.000163638 |  | 753.8019 | 1.54318 | 8.58603e-05
| 753.6813 | 1.33891 | 7.95558e-05 |  | 753.6813 | 1.54318 | 6.96802e-05
| 753.5608 | 1.33886 | -1.32717e-05 |  | 753.5608 | 1.5432 | 1.9975e-05
| 753.4403 | 1.33877 | -0.000108678 |  | 753.4403 | 1.54319 | -5.89062e-05
| 753.3198 | 1.33865 | -0.000192101 |  | 753.3198 | 1.54313 | -0.000146443
| 753.1992 | 1.33848 | -0.00024174 |  | 753.1992 | 1.54304 | -0.000214169
| 753.0787 | 1.33829 | -0.000235647 |  | 753.0787 | 1.54292 | -0.000237467
| 752.9582 | 1.3381 | -0.000160712 |  | 752.9582 | 1.5428 | -0.00020623
| 752.8376 | 1.33796 | -2.18742e-05 |  | 752.8376 | 1.54272 | -0.000130159
| 752.7171 | 1.33787 | 0.000155206 |  | 752.7171 | 1.54269 | -3.49896e-05
| 752.5966 | 1.33788 | 0.000330464 |  | 752.5966 | 1.54272 | 4.62381e-05
| 752.4761 | 1.33794 | 0.00046278 |  | 752.4761 | 1.54279 | 8.49947e-05
| 752.3555 | 1.33804 | 0.000525151 |  | 752.3555 | 1.54288 | 6.56816e-05
| 752.235 | 1.33811 | 0.000518281 |  | 752.235 | 1.54294 | -9.18066e-06
| 752.1144 | 1.33814 | 0.000469887 |  | 752.1144 | 1.54296 | -0.000121158
| 751.9939 | 1.33811 | 0.00042326 |  | 751.9939 | 1.54293 | -0.00023939
| 751.8734 | 1.33803 | 0.000421237 |  | 751.8734 | 1.54284 | -0.000338507
| 751.7529 | 1.33794 | 0.000484462 |  | 751.7529 | 1.54273 | -0.000398939
| 751.6323 | 1.3379 | 0.000603372 |  | 751.6323 | 1.54261 | -0.000415448
| 751.5118 | 1.33794 | 0.00074021 |  | 751.5118 | 1.5425 | -0.000396878
| 751.3912 | 1.33805 | 0.000843609 |  | 751.3912 | 1.54241 | -0.000353878
| 751.2708 | 1.33821 | 0.000870698 |  | 751.2708 | 1.54236 | -0.000302166
| 751.1502 | 1.33836 | 0.000804357 |  | 751.1502 | 1.54232 | -0.000254143
| 751.0297 | 1.33847 | 0.000660371 |  | 751.0297 | 1.5423 | -0.000213507
| 750.9091 | 1.33848 | 0.000479722 |  | 750.9091 | 1.54229 | -0.000180299
| 750.7886 | 1.33841 | 0.000313077 |  | 750.7886 | 1.54229 | -0.000154826
| 750.6681 | 1.33827 | 0.000200548 |  | 750.6681 | 1.5423 | -0.000139382
| 750.5475 | 1.3381 | 0.00015946 |  | 750.5475 | 1.54233 | -0.000138507
| 750.427 | 1.33795 | 0.000183155 |  | 750.427 | 1.54235 | -0.000163258
| 750.3065 | 1.33783 | 0.000249982 |  | 750.3065 | 1.54237 | -0.000216031
| 750.186 | 1.33775 | 0.000335671 |  | 750.186 | 1.54237 | -0.000297252
| 750.0654 | 1.3377 | 0.000425606 |  | 750.0654 | 1.54233 | -0.00039333
| 749.9449 | 1.33767 | 0.000516622 |  | 749.9449 | 1.54225 | -0.000487009
| 749.8243 | 1.33766 | 0.000612287 |  | 749.8243 | 1.54214 | -0.000557704
| 749.7039 | 1.33767 | 0.000712657 |  | 749.7039 | 1.542 | -0.000592879
| 749.5833 | 1.33773 | 0.000806105 |  | 749.5833 | 1.54185 | -0.000586821
| 749.4628 | 1.33783 | 0.000871652 |  | 749.4628 | 1.54171 | -0.000546413
| 749.3422 | 1.33795 | 0.000884972 |  | 749.3422 | 1.54159 | -0.000478835
| 749.2217 | 1.33808 | 0.000832368 |  | 749.2217 | 1.5415 | -0.000397724
| 749.1012 | 1.33816 | 0.000720414 |  | 749.1012 | 1.54142 | -0.000306785
| 748.9807 | 1.33819 | 0.000577713 |  | 748.9807 | 1.54136 | -0.000203966
| 748.8601 | 1.33814 | 0.000444481 |  | 748.8601 | 1.54131 | -9.00312e-05
| 748.7396 | 1.33804 | 0.000356146 |  | 748.7396 | 1.54131 | 3.11433e-05
| 748.619 | 1.33793 | 0.000326266 |  | 748.619 | 1.54134 | 0.000146849
| 748.4985 | 1.33785 | 0.000341974 |  | 748.4985 | 1.54141 | 0.000234762
| 748.378 | 1.33781 | 0.0003691 |  | 748.378 | 1.5415 | 0.000273802
| 748.2574 | 1.33781 | 0.000369914 |  | 748.2574 | 1.54159 | 0.00025415
| 748.1369 | 1.33781 | 0.000323263 |  | 748.1369 | 1.54163 | 0.000186642
| 748.0164 | 1.33777 | 0.000237681 |  | 748.0164 | 1.54161 | 0.000103269
| 747.8959 | 1.33766 | 0.000150627 |  | 747.8959 | 1.54153 | 4.75906e-05
| 747.7753 | 1.33748 | 0.000113162 |  | 747.7753 | 1.54141 | 5.81023e-05
| 747.6548 | 1.33728 | 0.000166209 |  | 747.6548 | 1.5413 | 0.000148384
| 747.5343 | 1.33711 | 0.000319083 |  | 747.5343 | 1.54126 | 0.000300826
| 747.4138 | 1.33703 | 0.000543446 |  | 747.4138 | 1.5413 | 0.000467266
| 747.2932 | 1.33706 | 0.000779534 |  | 747.2932 | 1.54144 | 0.000590665
| 747.1727 | 1.33721 | 0.000960018 |  | 747.1727 | 1.54163 | 0.000620302
| 747.0521 | 1.33742 | 0.00104 |  | 747.0521 | 1.54181 | 0.000544142
| 746.9316 | 1.33763 | 0.000991597 |  | 746.9316 | 1.54193 | 0.000384878
| 746.8111 | 1.33777 | 0.000855436 |  | 746.8111 | 1.54194 | 0.000193521
| 746.6906 | 1.33783 | 0.000677266 |  | 746.6906 | 1.54187 | 2.96928e-05
| 746.57 | 1.33779 | 0.000511395 |  | 746.57 | 1.54173 | -6.38351e-05
| 746.4495 | 1.3377 | 0.000392609 |  | 746.4495 | 1.5416 | -7.76031e-05
| 746.329 | 1.3376 | 0.000327711 |  | 746.329 | 1.5415 | -3.45652e-05
| 746.2084 | 1.3375 | 0.000299398 |  | 746.2084 | 1.54146 | 2.53783e-05
| 746.0879 | 1.33743 | 0.000281235 |  | 746.0879 | 1.54147 | 6.34485e-05
| 745.9673 | 1.33735 | 0.000257148 |  | 745.9673 | 1.54148 | 6.32056e-05
| 745.8468 | 1.33726 | 0.000230244 |  | 745.8468 | 1.54149 | 3.2267e-05
| 745.7263 | 1.33714 | 0.000220669 |  | 745.7263 | 1.54146 | -4.42358e-06
| 745.6058 | 1.337 | 0.000253243 |  | 745.6058 | 1.54141 | -2.33183e-05
| 745.4852 | 1.33688 | 0.000340125 |  | 745.4852 | 1.54137 | -1.54774e-05
| 745.3647 | 1.3368 | 0.000470948 |  | 745.3647 | 1.54135 | 7.98977e-06
| 745.2441 | 1.33678 | 0.000614181 |  | 745.2441 | 1.54135 | 2.41598e-05
| 745.1237 | 1.33682 | 0.000730923 |  | 745.1237 | 1.54137 | 1.2119e-05
| 745.0031 | 1.33688 | 0.000794451 |  | 745.0031 | 1.54138 | -3.03118e-05
| 744.8826 | 1.33694 | 0.000804489 |  | 744.8826 | 1.54135 | -8.49676e-05
| 744.7621 | 1.33696 | 0.000787439 |  | 744.7621 | 1.54129 | -0.000122719
| 744.6415 | 1.33693 | 0.000784763 |  | 744.6415 | 1.54122 | -0.000117436
| 744.521 | 1.33688 | 0.000830413 |  | 744.521 | 1.54118 | -7.36501e-05
| 744.4005 | 1.33686 | 0.00093188 |  | 744.4005 | 1.5412 | -1.58043e-05
| 744.2799 | 1.3369 | 0.00106 |  | 744.2799 | 1.54127 | 9.08889e-06
| 744.1594 | 1.33704 | 0.00117 |  | 744.1594 | 1.54138 | -4.21955e-05
| 744.0389 | 1.33723 | 0.0012 |  | 744.0389 | 1.54147 | -0.000186103
| 743.9183 | 1.33743 | 0.00111 |  | 743.9183 | 1.54148 | -0.000401145
| 743.7978 | 1.33758 | 0.000928889 |  | 743.7978 | 1.54138 | -0.000632419
| 743.6772 | 1.33762 | 0.000687623 |  | 743.6772 | 1.54118 | -0.000815105
| 743.5568 | 1.33755 | 0.000455627 |  | 743.5568 | 1.5409 | -0.000900482
| 743.4362 | 1.33738 | 0.000292139 |  | 743.4362 | 1.54063 | -0.000875909
| 743.3157 | 1.33718 | 0.000226965 |  | 743.3157 | 1.54041 | -0.000764889
| 743.1951 | 1.337 | 0.000252692 |  | 743.1951 | 1.54027 | -0.000617863
| 743.0746 | 1.33689 | 0.000330421 |  | 743.0746 | 1.5402 | -0.000483125
| 742.9541 | 1.33684 | 0.000412611 |  | 742.9541 | 1.54016 | -0.000384567
| 742.8336 | 1.33683 | 0.000463114 |  | 742.8336 | 1.54011 | -0.000316174
| 742.713 | 1.33683 | 0.000472939 |  | 742.713 | 1.54005 | -0.000249146
| 742.5925 | 1.33681 | 0.000459435 |  | 742.5925 | 1.53997 | -0.00015109
| 742.4719 | 1.33676 | 0.000451481 |  | 742.4719 | 1.53991 | -1.24211e-05
| 742.3514 | 1.33669 | 0.000471369 |  | 742.3514 | 1.53991 | 0.000149363
| 742.2309 | 1.33665 | 0.000520719 |  | 742.2309 | 1.53998 | 0.000294454
| 742.1104 | 1.33664 | 0.000579789 |  | 742.1104 | 1.54009 | 0.000386351
| 741.9899 | 1.33667 | 0.000620317 |  | 741.9899 | 1.54022 | 0.000403335
| 741.8693 | 1.33671 | 0.000620279 |  | 741.8693 | 1.5403 | 0.000363093
| 741.7488 | 1.33674 | 0.000579618 |  | 741.7488 | 1.54033 | 0.000304137
| 741.6282 | 1.33672 | 0.000519884 |  | 741.6282 | 1.54031 | 0.000268323
| 741.5077 | 1.33666 | 0.000474186 |  | 741.5077 | 1.54027 | 0.000283435
| 741.3872 | 1.33659 | 0.000468233 |  | 741.3872 | 1.54028 | 0.000336035
| 741.2667 | 1.33652 | 0.000506958 |  | 741.2667 | 1.54034 | 0.000387922
| 741.1461 | 1.3365 | 0.000568764 |  | 741.1461 | 1.54045 | 0.000386818
| 741.0256 | 1.33654 | 0.000617031 |  | 741.0256 | 1.54057 | 0.000301234
| 740.905 | 1.3366 | 0.000616357 |  | 740.905 | 1.54063 | 0.000136416
| 740.7845 | 1.33666 | 0.00055258 |  | 740.7845 | 1.54059 | -6.15785e-05
| 740.664 | 1.33667 | 0.000439067 |  | 740.664 | 1.54044 | -0.000225031
| 740.5435 | 1.33661 | 0.000312747 |  | 740.5435 | 1.54022 | -0.000295654
| 740.4229 | 1.33649 | 0.000216519 |  | 740.4229 | 1.53999 | -0.000246438
| 740.3024 | 1.33633 | 0.000180834 |  | 740.3024 | 1.53983 | -9.87689e-05
| 740.1819 | 1.33617 | 0.00021179 |  | 740.1819 | 1.53977 | 9.08509e-05
| 740.0613 | 1.33605 | 0.000292367 |  | 740.0613 | 1.53982 | 0.000258828
| 739.9408 | 1.33597 | 0.000392867 |  | 739.9408 | 1.53993 | 0.000355438
| 739.8203 | 1.33593 | 0.000488676 |  | 739.8203 | 1.54005 | 0.000367397
| 739.6997 | 1.33592 | 0.000569474 |  | 739.6997 | 1.54013 | 0.000319347
| 739.5792 | 1.33591 | 0.000641541 |  | 739.5792 | 1.54016 | 0.000249953
| 739.4587 | 1.3359 | 0.000717798 |  | 739.4587 | 1.54015 | 0.00019822
| 739.3381 | 1.33592 | 0.000802878 |  | 739.3381 | 1.54013 | 0.000174855
| 739.2177 | 1.33598 | 0.000885294 |  | 739.2177 | 1.54012 | 0.000167604
| 739.0971 | 1.33608 | 0.000938304 |  | 739.0971 | 1.54015 | 0.00014977
| 738.9766 | 1.33621 | 0.000931336 |  | 738.9766 | 1.54017 | 9.70203e-05
| 738.856 | 1.33633 | 0.000848297 |  | 738.856 | 1.54017 | 1.25356e-05
| 738.7355 | 1.33639 | 0.000700094 |  | 738.7355 | 1.54012 | -7.92855e-05
| 738.615 | 1.33638 | 0.00052336 |  | 738.615 | 1.54002 | -0.000143742
| 738.4944 | 1.33627 | 0.000368724 |  | 738.4944 | 1.5399 | -0.000148581
| 738.3739 | 1.33611 | 0.000278707 |  | 738.3739 | 1.53981 | -9.03807e-05
| 738.2534 | 1.33593 | 0.000269821 |  | 738.2534 | 1.53977 | 2.843e-06
| 738.1328 | 1.33579 | 0.000327996 |  | 738.1328 | 1.53981 | 8.45862e-05
| 738.0123 | 1.33569 | 0.000415807 |  | 738.0123 | 1.5399 | 0.000109836
| 737.8918 | 1.33566 | 0.000493582 |  | 737.8918 | 1.54 | 5.65695e-05
| 737.7712 | 1.33564 | 0.000538577 |  | 737.7712 | 1.54005 | -6.29174e-05
| 737.6507 | 1.3356 | 0.00055685 |  | 737.6507 | 1.54003 | -0.000206112
| 737.5302 | 1.33554 | 0.000576213 |  | 737.5302 | 1.53993 | -0.000320892
| 737.4097 | 1.33545 | 0.000630555 |  | 737.4097 | 1.5398 | -0.000370072
| 737.2891 | 1.33538 | 0.000737669 |  | 737.2891 | 1.53968 | -0.000348005
| 737.1686 | 1.33536 | 0.000885854 |  | 737.1686 | 1.53961 | -0.000282069
| 737.048 | 1.33542 | 0.00104 |  | 737.048 | 1.53962 | -0.000220089
| 736.9275 | 1.33555 | 0.00114 |  | 736.9275 | 1.53968 | -0.000207218
| 736.807 | 1.33572 | 0.00115 |  | 736.807 | 1.53975 | -0.0002666
| 736.6865 | 1.33587 | 0.00107 |  | 736.6865 | 1.53978 | -0.000389122
| 736.5659 | 1.33595 | 0.000925978 |  | 736.5659 | 1.53975 | -0.00054066
| 736.4454 | 1.33593 | 0.000759982 |  | 736.4454 | 1.53965 | -0.000683407
| 736.3249 | 1.33584 | 0.000627042 |  | 736.3249 | 1.5395 | -0.000784346
| 736.2043 | 1.3357 | 0.000559532 |  | 736.2043 | 1.53934 | -0.000837738
| 736.0838 | 1.33556 | 0.000560875 |  | 736.0838 | 1.53919 | -0.000854472
| 735.9633 | 1.33545 | 0.00060927 |  | 735.9633 | 1.53904 | -0.000855096
| 735.8428 | 1.33538 | 0.00067536 |  | 735.8428 | 1.5389 | -0.000847871
| 735.7222 | 1.33533 | 0.000737447 |  | 735.7222 | 1.53875 | -0.000828783
| 735.6017 | 1.33529 | 0.000793615 |  | 735.6017 | 1.53857 | -0.000773522
| 735.4811 | 1.33525 | 0.000857709 |  | 735.4811 | 1.5384 | -0.000662464
| 735.3606 | 1.33521 | 0.00094563 |  | 735.3606 | 1.53827 | -0.000484174
| 735.2401 | 1.33521 | 0.00106 |  | 735.2401 | 1.53821 | -0.000260628
| 735.1196 | 1.33526 | 0.00118 |  | 735.1196 | 1.53825 | -3.48223e-05
| 734.999 | 1.33537 | 0.00128 |  | 734.999 | 1.5384 | 0.000137429
| 734.8785 | 1.33552 | 0.00132 |  | 734.8785 | 1.53859 | 0.000210193
| 734.7579 | 1.33567 | 0.00127 |  | 734.7579 | 1.53879 | 0.000167652
| 734.6375 | 1.33578 | 0.00116 |  | 734.6375 | 1.53893 | 3.04839e-05
| 734.5169 | 1.3358 | 0.00102 |  | 734.5169 | 1.53898 | -0.00015491
| 734.3964 | 1.33576 | 0.000912615 |  | 734.3964 | 1.53893 | -0.000331409
| 734.2758 | 1.33569 | 0.000865694 |  | 734.2758 | 1.53882 | -0.000459082
| 734.1553 | 1.33563 | 0.000883408 |  | 734.1553 | 1.53868 | -0.000525458
| 734.0348 | 1.33564 | 0.000932306 |  | 734.0348 | 1.53856 | -0.000547528
| 733.9142 | 1.33571 | 0.000958296 |  | 733.9142 | 1.53847 | -0.000554341
| 733.7937 | 1.33583 | 0.000913268 |  | 733.7937 | 1.53839 | -0.000570957
| 733.6732 | 1.33593 | 0.000779528 |  | 733.6732 | 1.53829 | -0.000600454
| 733.5527 | 1.33595 | 0.000582082 |  | 733.5527 | 1.53817 | -0.00062318
| 733.4321 | 1.33587 | 0.00037954 |  | 733.4321 | 1.53801 | -0.000605601
| 733.3116 | 1.3357 | 0.00023823 |  | 733.3116 | 1.53785 | -0.000526277
| 733.191 | 1.33549 | 0.000201971 |  | 733.191 | 1.53772 | -0.000382793
| 733.0706 | 1.33532 | 0.000271246 |  | 733.0706 | 1.53768 | -0.000206744
| 732.95 | 1.33524 | 0.000402603 |  | 732.95 | 1.53772 | -4.69078e-05
| 732.8295 | 1.33528 | 0.000525566 |  | 732.8295 | 1.53782 | 4.8707e-05
| 732.7089 | 1.3354 | 0.000572227 |  | 732.7089 | 1.53794 | 5.60914e-05
| 732.5884 | 1.33555 | 0.000505533 |  | 732.5884 | 1.53802 | -1.40917e-05
| 732.4679 | 1.33565 | 0.000330364 |  | 732.4679 | 1.53803 | -0.000121705
| 732.3474 | 1.33566 | 9.01996e-05 |  | 732.3474 | 1.53796 | -0.000213353
| 732.2268 | 1.33555 | -0.000155011 |  | 732.2268 | 1.53784 | -0.000249934
| 732.1063 | 1.33536 | -0.000353853 |  | 732.1063 | 1.53773 | -0.000216945
| 731.9857 | 1.33511 | -0.000479438 |  | 731.9857 | 1.53767 | -0.000140736
| 731.8652 | 1.33485 | -0.000532922 |  | 731.8652 | 1.53766 | -5.80067e-05
| 731.7447 | 1.3346 | -0.000530559 |  | 731.7447 | 1.5377 | -1.07283e-05
| 731.6241 | 1.33436 | -0.000489807 |  | 731.6241 | 1.53776 | -1.70971e-05
| 731.5036 | 1.33412 | -0.000413716 |  | 731.5036 | 1.53779 | -6.93098e-05
| 731.3831 | 1.33389 | -0.000291583 |  | 731.3831 | 1.53778 | -0.000142237
| 731.2626 | 1.33367 | -0.000108192 |  | 731.2626 | 1.53773 | -0.0002067
| 731.142 | 1.3335 | 0.000141308 |  | 731.142 | 1.53767 | -0.000249019
| 731.0215 | 1.33341 | 0.000440137 |  | 731.0215 | 1.53761 | -0.000276752
| 730.901 | 1.33343 | 0.00074931 |  | 730.901 | 1.53757 | -0.000308859
| 730.7805 | 1.33354 | 0.00102 |  | 730.7805 | 1.53751 | -0.000362771
| 730.6599 | 1.33373 | 0.00121 |  | 730.6599 | 1.53743 | -0.000434285
| 730.5394 | 1.33395 | 0.0013 |  | 730.5394 | 1.53729 | -0.000499401
| 730.4188 | 1.33415 | 0.00131 |  | 730.4188 | 1.53711 | -0.000516332
| 730.2983 | 1.3343 | 0.00125 |  | 730.2983 | 1.53692 | -0.000456474
| 730.1778 | 1.3344 | 0.00117 |  | 730.1778 | 1.53676 | -0.000316738
| 730.0573 | 1.33446 | 0.0011 |  | 730.0573 | 1.53668 | -0.000131497
| 729.9367 | 1.3345 | 0.00103 |  | 729.9367 | 1.53671 | 3.99483e-05
| 729.8162 | 1.33453 | 0.000961491 |  | 729.8162 | 1.5368 | 0.000141248
| 729.6957 | 1.33455 | 0.000883186 |  | 729.6957 | 1.53691 | 0.000142831
| 729.5751 | 1.33455 | 0.000791351 |  | 729.5751 | 1.53697 | 5.64334e-05
| 729.4546 | 1.33452 | 0.000698038 |  | 729.4546 | 1.53693 | -6.01914e-05
| 729.334 | 1.33446 | 0.000623292 |  | 729.334 | 1.5368 | -0.000142454
| 729.2135 | 1.33438 | 0.000583202 |  | 729.2135 | 1.53662 | -0.000139509
| 729.093 | 1.33432 | 0.000578004 |  | 729.093 | 1.53646 | -4.25689e-05
| 728.9725 | 1.33429 | 0.000588304 |  | 728.9725 | 1.53637 | 0.000113606
| 728.8519 | 1.33429 | 0.000581413 |  | 728.8519 | 1.53637 | 0.000269247
| 728.7314 | 1.33431 | 0.000530563 |  | 728.7314 | 1.53643 | 0.000370039
| 728.6108 | 1.3343 | 0.000430283 |  | 728.6108 | 1.5365 | 0.000397354
| 728.4904 | 1.33424 | 0.000302366 |  | 728.4904 | 1.53653 | 0.000373432
| 728.3698 | 1.3341 | 0.000191014 |  | 728.3698 | 1.53649 | 0.000349126
| 728.2493 | 1.33391 | 0.000140769 |  | 728.2493 | 1.53642 | 0.000372993
| 728.1288 | 1.33371 | 0.000175605 |  | 728.1288 | 1.53637 | 0.000460418
| 728.0082 | 1.33355 | 0.000285056 |  | 728.0082 | 1.53638 | 0.000582699
| 727.8877 | 1.33348 | 0.000426879 |  | 727.8877 | 1.53647 | 0.000680393
| 727.7672 | 1.33348 | 0.000544736 |  | 727.7672 | 1.53662 | 0.000693481
| 727.6466 | 1.33353 | 0.000595032 |  | 727.6466 | 1.53676 | 0.000593661
| 727.5261 | 1.33356 | 0.000568673 |  | 727.5261 | 1.5368 | 0.000410493
| 727.4056 | 1.33354 | 0.000494308 |  | 727.4056 | 1.53672 | 0.000217028
| 727.285 | 1.33343 | 0.000426891 |  | 727.285 | 1.53652 | 9.57385e-05
| 727.1645 | 1.33326 | 0.00042029 |  | 727.1645 | 1.53628 | 0.00010604
| 727.0439 | 1.33308 | 0.000502198 |  | 727.0439 | 1.53609 | 0.000251006
| 726.9235 | 1.33295 | 0.000661046 |  | 726.9235 | 1.53601 | 0.000471662
| 726.8029 | 1.33291 | 0.000852849 |  | 726.8029 | 1.53607 | 0.000676521
| 726.6824 | 1.33295 | 0.00102 |  | 726.6824 | 1.53623 | 0.000787311
| 726.5618 | 1.33304 | 0.00113 |  | 726.5618 | 1.53641 | 0.000767118
| 726.4413 | 1.33313 | 0.00117 |  | 726.4413 | 1.53652 | 0.000640088
| 726.3208 | 1.33319 | 0.00116 |  | 726.3208 | 1.53652 | 0.000475768
| 726.2003 | 1.3332 | 0.00115 |  | 726.2003 | 1.53641 | 0.000356744
| 726.0797 | 1.33318 | 0.00115 |  | 726.0797 | 1.53626 | 0.000330188
| 725.9592 | 1.33317 | 0.00119 |  | 725.9592 | 1.53613 | 0.00039812
| 725.8386 | 1.33318 | 0.00124 |  | 725.8386 | 1.53609 | 0.000513221
| 725.7181 | 1.33322 | 0.00127 |  | 725.7181 | 1.53614 | 0.000606742
| 725.5976 | 1.33326 | 0.00126 |  | 725.5976 | 1.53624 | 0.000627861
| 725.4771 | 1.33327 | 0.00122 |  | 725.4771 | 1.53632 | 0.000565457
| 725.3566 | 1.33322 | 0.00119 |  | 725.3566 | 1.53635 | 0.00045065
| 725.236 | 1.33312 | 0.0012 |  | 725.236 | 1.53629 | 0.000336063
| 725.1155 | 1.33302 | 0.00131 |  | 725.1155 | 1.53619 | 0.00027161
| 724.9949 | 1.33298 | 0.00149 |  | 724.9949 | 1.53608 | 0.000270445
| 724.8744 | 1.33306 | 0.00171 |  | 724.8744 | 1.53601 | 0.000311816
| 724.7539 | 1.33326 | 0.00189 |  | 724.7539 | 1.536 | 0.000350286
| 724.6334 | 1.33355 | 0.00196 |  | 724.6334 | 1.53603 | 0.000346246
| 724.5128 | 1.33386 | 0.00189 |  | 724.5128 | 1.53604 | 0.000286585
| 724.3923 | 1.33411 | 0.00168 |  | 724.3923 | 1.53601 | 0.00019177
| 724.2717 | 1.33424 | 0.0014 |  | 724.2717 | 1.53591 | 0.000105442
| 724.1512 | 1.33424 | 0.00112 |  | 724.1512 | 1.53577 | 6.83777e-05
| 724.0307 | 1.33416 | 0.000902038 |  | 724.0307 | 1.53563 | 9.46847e-05
| 723.9102 | 1.33405 | 0.000760728 |  | 723.9102 | 1.53553 | 0.000166136
| 723.7896 | 1.33396 | 0.000674089 |  | 723.7896 | 1.53549 | 0.000244282
| 723.6691 | 1.33391 | 0.000595858 |  | 723.6691 | 1.53549 | 0.000290583
| 723.5486 | 1.33388 | 0.000485534 |  | 723.5486 | 1.53549 | 0.000290868
| 723.428 | 1.33382 | 0.000333622 |  | 723.428 | 1.53546 | 0.000262547
| 723.3075 | 1.3337 | 0.000167788 |  | 723.3075 | 1.53538 | 0.00024623
| 723.187 | 1.3335 | 3.8647e-05 |  | 723.187 | 1.53528 | 0.000276499
| 723.0664 | 1.33326 | -8.11284e-06 |  | 723.0664 | 1.53519 | 0.000371623
| 722.9459 | 1.33303 | 4.28988e-05 |  | 722.9459 | 1.53518 | 0.000501921
| 722.8254 | 1.33287 | 0.0001676 |  | 722.8254 | 1.53526 | 0.000616264
| 722.7048 | 1.3328 | 0.000312518 |  | 722.7048 | 1.53542 | 0.000653105
| 722.5844 | 1.33281 | 0.000420132 |  | 722.5844 | 1.53558 | 0.000575471
| 722.4638 | 1.33287 | 0.000456148 |  | 722.4638 | 1.5357 | 0.000386605
| 722.3433 | 1.3329 | 0.000422247 |  | 722.3433 | 1.5357 | 0.000130992
| 722.2227 | 1.33289 | 0.000353786 |  | 722.2227 | 1.53557 | -0.000122634
| 722.1022 | 1.33283 | 0.000295108 |  | 722.1022 | 1.53534 | -0.000312086
| 721.9817 | 1.33274 | 0.000274051 |  | 721.9817 | 1.53505 | -0.000398794
| 721.8611 | 1.33268 | 0.000287988 |  | 721.8611 | 1.53476 | -0.000380742
| 721.7406 | 1.33266 | 0.000303891 |  | 721.7406 | 1.53452 | -0.000285699
| 721.6201 | 1.33266 | 0.000282102 |  | 721.6201 | 1.53432 | -0.000145081
| 721.4995 | 1.33266 | 0.000200176 |  | 721.4995 | 1.53417 | 1.69495e-05
| 721.379 | 1.3326 | 7.23829e-05 |  | 721.379 | 1.53406 | 0.000191878
| 721.2585 | 1.33244 | -5.14043e-05 |  | 721.2585 | 1.53399 | 0.000383076
| 721.1379 | 1.33221 | -0.000108345 |  | 721.1379 | 1.53396 | 0.000589955
| 721.0174 | 1.33196 | -5.22985e-05 |  | 721.0174 | 1.53401 | 0.000796856
| 720.8969 | 1.33175 | 0.000119968 |  | 720.8969 | 1.53412 | 0.000970395
| 720.7764 | 1.33165 | 0.000362839 |  | 720.7764 | 1.5343 | 0.00107
| 720.6558 | 1.3317 | 0.000598588 |  | 720.6558 | 1.53449 | 0.00107
| 720.5353 | 1.33185 | 0.000748228 |  | 720.5353 | 1.53465 | 0.000974826
| 720.4147 | 1.33204 | 0.000764383 |  | 720.4147 | 1.53472 | 0.000811915
| 720.2942 | 1.3322 | 0.000650232 |  | 720.2942 | 1.53469 | 0.000641843
| 720.1737 | 1.33225 | 0.00045493 |  | 720.1737 | 1.53457 | 0.000519767
| 720.0532 | 1.33218 | 0.000251838 |  | 720.0532 | 1.53442 | 0.000484265
| 719.9326 | 1.332 | 0.000108147 |  | 719.9326 | 1.53428 | 0.000535164
| 719.8121 | 1.33179 | 5.98555e-05 |  | 719.8121 | 1.53421 | 0.000632708
| 719.6916 | 1.33158 | 0.000105192 |  | 719.6916 | 1.53421 | 0.000729974
| 719.571 | 1.33142 | 0.000212809 |  | 719.571 | 1.53426 | 0.000779338
| 719.4505 | 1.33133 | 0.000343047 |  | 719.4505 | 1.53432 | 0.000764529
| 719.33 | 1.3313 | 0.00046517 |  | 719.33 | 1.53435 | 0.000699157
| 719.2095 | 1.33129 | 0.000565985 |  | 719.2095 | 1.53431 | 0.000621302
| 719.0889 | 1.33131 | 0.000647125 |  | 719.0889 | 1.53424 | 0.000570999
| 718.9684 | 1.33134 | 0.000712722 |  | 718.9684 | 1.53414 | 0.000569576
| 718.8478 | 1.33139 | 0.00075932 |  | 718.8478 | 1.53407 | 0.000615969
| 718.7273 | 1.33147 | 0.000772984 |  | 718.7273 | 1.53405 | 0.000679608
| 718.6068 | 1.33155 | 0.000737434 |  | 718.6068 | 1.53408 | 0.00072453
| 718.4863 | 1.33162 | 0.000644987 |  | 718.4863 | 1.53414 | 0.000718825
| 718.3657 | 1.33164 | 0.000506137 |  | 718.3657 | 1.53418 | 0.000661438
| 718.2452 | 1.33158 | 0.000351232 |  | 718.2452 | 1.53419 | 0.000567171
| 718.1246 | 1.33146 | 0.000217451 |  | 718.1246 | 1.53414 | 0.000471754
| 718.0042 | 1.3313 | 0.000135157 |  | 718.0042 | 1.53406 | 0.000401006
| 717.8836 | 1.33113 | 0.000113568 |  | 717.8836 | 1.53398 | 0.000367289
| 717.7631 | 1.33097 | 0.000137403 |  | 717.7631 | 1.53391 | 0.00035867
| 717.6425 | 1.33086 | 0.000177574 |  | 717.6425 | 1.53387 | 0.000347606
| 717.522 | 1.33076 | 0.000208737 |  | 717.522 | 1.53385 | 0.000307043
| 717.4015 | 1.33066 | 0.000223245 |  | 717.4015 | 1.53381 | 0.000224835
| 717.2809 | 1.33053 | 0.000237065 |  | 717.2809 | 1.53373 | 0.000113671
| 717.1604 | 1.33037 | 0.000281614 |  | 717.1604 | 1.53359 | 5.72807e-06
| 717.0399 | 1.33019 | 0.000387512 |  | 717.0399 | 1.53339 | -5.86934e-05
| 716.9194 | 1.33005 | 0.000563698 |  | 716.9194 | 1.53316 | -5.02939e-05
| 716.7988 | 1.32998 | 0.000791299 |  | 716.7988 | 1.53294 | 3.79164e-05
| 716.6783 | 1.33001 | 0.00103 |  | 716.6783 | 1.53278 | 0.000186782
| 716.5577 | 1.33012 | 0.00122 |  | 716.5577 | 1.53268 | 0.000360815
| 716.4373 | 1.33029 | 0.00134 |  | 716.4373 | 1.53265 | 0.000523679
| 716.3167 | 1.33047 | 0.00136 |  | 716.3167 | 1.53267 | 0.000654405
| 716.1962 | 1.33061 | 0.00131 |  | 716.1962 | 1.5327 | 0.000747793
| 716.0756 | 1.33071 | 0.00122 |  | 716.0756 | 1.53273 | 0.000816431
| 715.9551 | 1.33076 | 0.00113 |  | 715.9551 | 1.53277 | 0.000874391
| 715.8346 | 1.33078 | 0.00104 |  | 715.8346 | 1.53282 | 0.000925345
| 715.7141 | 1.33081 | 0.000956405 |  | 715.7141 | 1.5329 | 0.000954274
| 715.5935 | 1.33082 | 0.000852914 |  | 715.5935 | 1.533 | 0.000936901
| 715.473 | 1.33083 | 0.000715237 |  | 715.473 | 1.53311 | 0.00085229
| 715.3524 | 1.33078 | 0.000545439 |  | 715.3524 | 1.53317 | 0.000694877
| 715.2319 | 1.33067 | 0.000368977 |  | 715.2319 | 1.53314 | 0.000491573
| 715.1114 | 1.33048 | 0.000227946 |  | 715.1114 | 1.53302 | 0.000290846
| 714.9908 | 1.33023 | 0.000162554 |  | 714.9908 | 1.53279 | 0.000151282
| 714.8703 | 1.32998 | 0.000193995 |  | 714.8703 | 1.53252 | 0.000118628
| 714.7498 | 1.32978 | 0.000308172 |  | 714.7498 | 1.53227 | 0.000198492
| 714.6293 | 1.32967 | 0.000463542 |  | 714.6293 | 1.53209 | 0.000362044
| 714.5087 | 1.32963 | 0.000605598 |  | 714.5087 | 1.53201 | 0.00055327
| 714.3882 | 1.32966 | 0.000689335 |  | 714.3882 | 1.53202 | 0.000710157
| 714.2677 | 1.32969 | 0.000698031 |  | 714.2677 | 1.53208 | 0.000794378
| 714.1472 | 1.32968 | 0.00064874 |  | 714.1472 | 1.53212 | 0.000804181
| 714.0266 | 1.32959 | 0.000585484 |  | 714.0266 | 1.53212 | 0.000773016
| 713.9061 | 1.32944 | 0.000559423 |  | 713.9061 | 1.53206 | 0.000750067
| 713.7855 | 1.32926 | 0.000607736 |  | 713.7855 | 1.53198 | 0.00077186
| 713.665 | 1.3291 | 0.000738876 |  | 713.665 | 1.5319 | 0.000848554
| 713.5445 | 1.329 | 0.000931296 |  | 713.5445 | 1.53188 | 0.000954783
| 713.424 | 1.329 | 0.00114 |  | 713.424 | 1.53192 | 0.00105
| 713.3034 | 1.32907 | 0.00132 |  | 713.3034 | 1.53201 | 0.00109
| 713.1829 | 1.32921 | 0.00145 |  | 713.1829 | 1.5321 | 0.00105
| 713.0624 | 1.32937 | 0.00149 |  | 713.0624 | 1.53215 | 0.000954384
| 712.9418 | 1.32952 | 0.00147 |  | 712.9418 | 1.53212 | 0.000838794
| 712.8213 | 1.32965 | 0.0014 |  | 712.8213 | 1.53204 | 0.000749772
| 712.7007 | 1.32974 | 0.0013 |  | 712.7007 | 1.53192 | 0.000711442
| 712.5802 | 1.3298 | 0.00117 |  | 712.5802 | 1.53182 | 0.000723897
| 712.4597 | 1.32984 | 0.00103 |  | 712.4597 | 1.53174 | 0.000767125
| 712.3392 | 1.32986 | 0.00086175 |  | 712.3392 | 1.53171 | 0.000807393
| 712.2186 | 1.32983 | 0.000667834 |  | 712.2186 | 1.53169 | 0.000822925
| 712.0981 | 1.32975 | 0.000459092 |  | 712.0981 | 1.53167 | 0.000817511
| 711.9775 | 1.3296 | 0.000255368 |  | 711.9775 | 1.53162 | 0.00080703
| 711.8571 | 1.32938 | 8.36996e-05 |  | 711.8571 | 1.53157 | 0.000819061
| 711.7365 | 1.32912 | -3.08282e-05 |  | 711.7365 | 1.53152 | 0.000858016
| 711.616 | 1.32882 | -7.27449e-05 |  | 711.616 | 1.53151 | 0.000910672
| 711.4955 | 1.32853 | -3.93647e-05 |  | 711.4955 | 1.53155 | 0.000945636
| 711.3749 | 1.32827 | 6.03582e-05 |  | 711.3749 | 1.53161 | 0.000929971
| 711.2544 | 1.32805 | 0.000209944 |  | 711.2544 | 1.53167 | 0.000847249
| 711.1339 | 1.32789 | 0.000390259 |  | 711.1339 | 1.53167 | 0.000713599
| 711.0133 | 1.32779 | 0.000582746 |  | 711.0133 | 1.53159 | 0.000576501
| 710.8928 | 1.32774 | 0.00077088 |  | 710.8928 | 1.53145 | 0.000487015
| 710.7723 | 1.32774 | 0.000937287 |  | 710.7723 | 1.53128 | 0.000478528
| 710.6517 | 1.32779 | 0.00107 |  | 710.6517 | 1.53115 | 0.000546848
| 710.5312 | 1.32786 | 0.00114 |  | 710.5312 | 1.53111 | 0.000653665
| 710.4106 | 1.32794 | 0.00115 |  | 710.4106 | 1.53116 | 0.000731237
| 710.2902 | 1.32799 | 0.00109 |  | 710.2902 | 1.53126 | 0.000724983
| 710.1696 | 1.32797 | 0.000988768 |  | 710.1696 | 1.53135 | 0.000616474
| 710.0491 | 1.32788 | 0.000877588 |  | 710.0491 | 1.53138 | 0.000421759
| 709.9285 | 1.32771 | 0.000799528 |  | 709.9285 | 1.5313 | 0.000200153
| 709.808 | 1.32748 | 0.000796787 |  | 709.808 | 1.53112 | 1.48011e-05
| 709.6875 | 1.32724 | 0.000894156 |  | 709.6875 | 1.53088 | -8.99385e-05
| 709.567 | 1.32703 | 0.00109 |  | 709.567 | 1.53063 | -0.000102337
| 709.4464 | 1.32692 | 0.00136 |  | 709.4464 | 1.53043 | -4.76886e-05
| 709.3259 | 1.32691 | 0.00166 |  | 709.3259 | 1.53027 | 3.32818e-05
| 709.2053 | 1.32703 | 0.00192 |  | 709.2053 | 1.53017 | 0.000106103
| 709.0848 | 1.32723 | 0.00211 |  | 709.0848 | 1.53008 | 0.000155957
| 708.9643 | 1.32747 | 0.00219 |  | 708.9643 | 1.52999 | 0.000193145
| 708.8438 | 1.32772 | 0.00216 |  | 708.8438 | 1.52988 | 0.00024071
| 708.7233 | 1.32792 | 0.00204 |  | 708.7233 | 1.52978 | 0.000315073
| 708.6027 | 1.32805 | 0.00186 |  | 708.6027 | 1.52971 | 0.000414823
| 708.4822 | 1.32811 | 0.00165 |  | 708.4822 | 1.52969 | 0.000516968
| 708.3616 | 1.3281 | 0.00143 |  | 708.3616 | 1.52971 | 0.000593618
| 708.2411 | 1.32804 | 0.00122 |  | 708.2411 | 1.52976 | 0.000617383
| 708.1206 | 1.32792 | 0.00104 |  | 708.1206 | 1.5298 | 0.00058489
| 708.0001 | 1.32776 | 0.000880649 |  | 708.0001 | 1.5298 | 0.000516277
| 707.8795 | 1.32757 | 0.000755849 |  | 707.8795 | 1.52975 | 0.00043993
| 707.759 | 1.32736 | 0.000670464 |  | 707.759 | 1.52967 | 0.000379151
| 707.6384 | 1.32712 | 0.000630178 |  | 707.6384 | 1.52958 | 0.000346628
| 707.5179 | 1.32689 | 0.000636521 |  | 707.5179 | 1.52949 | 0.000330183
| 707.3974 | 1.32666 | 0.000687148 |  | 707.3974 | 1.52942 | 0.000314275
| 707.2769 | 1.32646 | 0.000775889 |  | 707.2769 | 1.52934 | 0.00028241
| 707.1563 | 1.32628 | 0.000894468 |  | 707.1563 | 1.52925 | 0.000241183
| 707.0358 | 1.32613 | 0.00103 |  | 707.0358 | 1.52913 | 0.0002053
| 706.9153 | 1.32602 | 0.00119 |  | 706.9153 | 1.52897 | 0.000202543
| 706.7947 | 1.32594 | 0.00135 |  | 706.7947 | 1.52882 | 0.000246266
| 706.6742 | 1.32589 | 0.00151 |  | 706.6742 | 1.52869 | 0.000335927
| 706.5536 | 1.32588 | 0.00167 |  | 706.5536 | 1.52862 | 0.000446095
| 706.4331 | 1.32591 | 0.0018 |  | 706.4331 | 1.52859 | 0.0005443
| 706.3126 | 1.32596 | 0.00191 |  | 706.3126 | 1.52861 | 0.00060328
| 706.1921 | 1.32603 | 0.002 |  | 706.1921 | 1.52862 | 0.000614157
| 706.0715 | 1.3261 | 0.00204 |  | 706.0715 | 1.52861 | 0.000595781
| 705.951 | 1.32618 | 0.00206 |  | 705.951 | 1.52857 | 0.000572893
| 705.8305 | 1.32625 | 0.00206 |  | 705.8305 | 1.52851 | 0.000571713
| 705.71 | 1.32632 | 0.00204 |  | 705.71 | 1.52847 | 0.000598016
| 705.5894 | 1.32639 | 0.00199 |  | 705.5894 | 1.52846 | 0.000631653
| 705.4689 | 1.32647 | 0.00192 |  | 705.4689 | 1.52849 | 0.000638632
| 705.3484 | 1.32654 | 0.0018 |  | 705.3484 | 1.52854 | 0.00058753
| 705.2278 | 1.32659 | 0.00164 |  | 705.2278 | 1.52857 | 0.000465949
| 705.1073 | 1.32659 | 0.00142 |  | 705.1073 | 1.52854 | 0.000291819
| 704.9868 | 1.32652 | 0.00117 |  | 704.9868 | 1.52841 | 0.000111994
| 704.8662 | 1.32637 | 0.000917808 |  | 704.8662 | 1.5282 | -2.15197e-05
| 704.7457 | 1.32612 | 0.000696754 |  | 704.7457 | 1.52794 | -6.35351e-05
| 704.6252 | 1.3258 | 0.000544584 |  | 704.6252 | 1.5277 | -5.87877e-06
| 704.5046 | 1.32545 | 0.00048457 |  | 704.5046 | 1.52752 | 0.00013019
| 704.3841 | 1.32509 | 0.000522287 |  | 704.3841 | 1.52743 | 0.000297378
| 704.2635 | 1.32478 | 0.000643036 |  | 704.2635 | 1.52744 | 0.000438599
| 704.1431 | 1.32453 | 0.000817542 |  | 704.1431 | 1.52751 | 0.000511543
| 704.0225 | 1.32434 | 0.00101 |  | 704.0225 | 1.52759 | 0.000497294
| 703.902 | 1.32422 | 0.0012 |  | 703.902 | 1.52764 | 0.000407918
| 703.7814 | 1.32414 | 0.00137 |  | 703.7814 | 1.52763 | 0.000274098
| 703.6609 | 1.32409 | 0.0015 |  | 703.6609 | 1.52756 | 0.000136581
| 703.5404 | 1.32403 | 0.00161 |  | 703.5404 | 1.52743 | 2.76528e-05
| 703.4199 | 1.32398 | 0.00171 |  | 703.4199 | 1.52728 | -3.53403e-05
| 703.2993 | 1.32393 | 0.00181 |  | 703.2993 | 1.52714 | -5.73073e-05
| 703.1788 | 1.32388 | 0.00191 |  | 703.1788 | 1.52703 | -5.73238e-05
| 703.0583 | 1.32385 | 0.00201 |  | 703.0583 | 1.52694 | -5.968e-05
| 702.9377 | 1.32383 | 0.00209 |  | 702.9377 | 1.52687 | -8.49787e-05
| 702.8172 | 1.32382 | 0.00216 |  | 702.8172 | 1.5268 | -0.000140629
| 702.6967 | 1.32382 | 0.00221 |  | 702.6967 | 1.52671 | -0.000219366
| 702.5762 | 1.3238 | 0.00225 |  | 702.5762 | 1.52657 | -0.0003001
| 702.4556 | 1.32378 | 0.00229 |  | 702.4556 | 1.52641 | -0.000358066
| 702.3351 | 1.32376 | 0.00233 |  | 702.3351 | 1.52622 | -0.000374923
| 702.2145 | 1.32375 | 0.00237 |  | 702.2145 | 1.52605 | -0.000347951
| 702.094 | 1.32375 | 0.00241 |  | 702.094 | 1.52592 | -0.000292489
| 701.9735 | 1.32377 | 0.00242 |  | 701.9735 | 1.52584 | -0.000238618
| 701.853 | 1.3238 | 0.00241 |  | 701.853 | 1.52579 | -0.000216395
| 701.7324 | 1.32383 | 0.00235 |  | 701.7324 | 1.52576 | -0.000247092
| 701.6119 | 1.32383 | 0.00226 |  | 701.6119 | 1.5257 | -0.000328793
| 701.4913 | 1.32378 | 0.00215 |  | 701.4913 | 1.5256 | -0.000438115
| 701.3708 | 1.32369 | 0.00203 |  | 701.3708 | 1.52544 | -0.000542546
| 701.2503 | 1.32356 | 0.00194 |  | 701.2503 | 1.52523 | -0.000608051
| 701.1298 | 1.32341 | 0.00187 |  | 701.1298 | 1.52501 | -0.000623212
| 701.0092 | 1.32325 | 0.00183 |  | 701.0092 | 1.52481 | -0.00059194
| 700.8887 | 1.3231 | 0.00181 |  | 700.8887 | 1.52464 | -0.000540164
| 700.7682 | 1.32296 | 0.00179 |  | 700.7682 | 1.52451 | -0.000498596
| 700.6476 | 1.32282 | 0.00176 |  | 700.6476 | 1.52438 | -0.000479718
| 700.5271 | 1.32266 | 0.00172 |  | 700.5271 | 1.52425 | -0.000481511
| 700.4066 | 1.32247 | 0.00168 |  | 700.4066 | 1.52409 | -0.000483171
| 700.2861 | 1.32225 | 0.00167 |  | 700.2861 | 1.52391 | -0.000459805
| 700.1655 | 1.32201 | 0.00168 |  | 700.1655 | 1.52372 | -0.000398173
| 700.045 | 1.32176 | 0.00173 |  | 700.045 | 1.52357 | -0.000305659
| 699.9244 | 1.32151 | 0.00182 |  | 699.9244 | 1.52346 | -0.000207804
| 699.804 | 1.32128 | 0.00194 |  | 699.804 | 1.5234 | -0.000134463
| 699.6834 | 1.32105 | 0.00209 |  | 699.6834 | 1.52334 | -0.000103505
| 699.5629 | 1.32083 | 0.00228 |  | 699.5629 | 1.52326 | -0.000108782
| 699.4423 | 1.32064 | 0.0025 |  | 699.4423 | 1.52314 | -0.000123595
| 699.3218 | 1.32048 | 0.00278 |  | 699.3218 | 1.523 | -0.000116214
| 699.2013 | 1.3204 | 0.0031 |  | 699.2013 | 1.52284 | -6.76765e-05
| 699.0807 | 1.32042 | 0.00344 |  | 699.0807 | 1.52273 | 1.37897e-05
| 698.9602 | 1.32056 | 0.00374 |  | 698.9602 | 1.52266 | 9.67952e-05
| 698.8397 | 1.3208 | 0.00394 |  | 698.8397 | 1.52263 | 0.000138683
| 698.7191 | 1.32109 | 0.00399 |  | 698.7191 | 1.52261 | 0.000114638
| 698.5986 | 1.32136 | 0.00389 |  | 698.5986 | 1.52255 | 3.08682e-05
| 698.4781 | 1.32154 | 0.00365 |  | 698.4781 | 1.52241 | -7.13241e-05
| 698.3575 | 1.32156 | 0.00333 |  | 698.3575 | 1.5222 | -0.00013442
| 698.237 | 1.32143 | 0.00301 |  | 698.237 | 1.52194 | -0.00011314
| 698.1165 | 1.32116 | 0.00276 |  | 698.1165 | 1.52172 | 2.36512e-06
| 697.996 | 1.32081 | 0.00262 |  | 697.996 | 1.52158 | 0.000178496
| 697.8754 | 1.32045 | 0.0026 |  | 697.8754 | 1.52154 | 0.000350174
| 697.7549 | 1.32011 | 0.00267 |  | 697.7549 | 1.52159 | 0.000452378
| 697.6344 | 1.31982 | 0.00281 |  | 697.6344 | 1.52167 | 0.000445782
| 697.5139 | 1.31958 | 0.00298 |  | 697.5139 | 1.52171 | 0.000340123
| 697.3933 | 1.31939 | 0.00316 |  | 697.3933 | 1.52167 | 0.000182138
| 697.2728 | 1.31922 | 0.00335 |  | 697.2728 | 1.52153 | 2.81617e-05
| 697.1522 | 1.3191 | 0.00354 |  | 697.1522 | 1.52134 | -7.51251e-05
| 697.0317 | 1.31901 | 0.00374 |  | 697.0317 | 1.52115 | -0.000120369
| 696.9112 | 1.31898 | 0.00393 |  | 696.9112 | 1.52098 | -0.000135077
| 696.7906 | 1.31898 | 0.00406 |  | 696.7906 | 1.52085 | -0.000162902
| 696.6701 | 1.319 | 0.00414 |  | 696.6701 | 1.52072 | -0.000232608
| 696.5496 | 1.319 | 0.00416 |  | 696.5496 | 1.52055 | -0.000342599
| 696.4291 | 1.31894 | 0.00415 |  | 696.4291 | 1.52032 | -0.000458457
| 696.3085 | 1.31883 | 0.00414 |  | 696.3085 | 1.52001 | -0.000529466
| 696.188 | 1.31867 | 0.00416 |  | 696.188 | 1.51967 | -0.000517461
| 696.0674 | 1.31851 | 0.00424 |  | 696.0674 | 1.51936 | -0.000417534
| 695.9469 | 1.31838 | 0.00436 |  | 695.9469 | 1.51911 | -0.000264072
| 695.8264 | 1.31829 | 0.00448 |  | 695.8264 | 1.51893 | -0.000106025
| 695.7059 | 1.31825 | 0.00457 |  | 695.7059 | 1.51881 | 1.20092e-05
| 695.5853 | 1.3182 | 0.00461 |  | 695.5853 | 1.5187 | 7.70877e-05
| 695.4648 | 1.31812 | 0.0046 |  | 695.4648 | 1.51855 | 0.000111194
| 695.3442 | 1.31797 | 0.00458 |  | 695.3442 | 1.51836 | 0.00015593
| 695.2238 | 1.31777 | 0.00461 |  | 695.2238 | 1.51816 | 0.000251714
| 695.1032 | 1.31754 | 0.0047 |  | 695.1032 | 1.51798 | 0.00040563
| 694.9827 | 1.31733 | 0.00486 |  | 694.9827 | 1.51787 | 0.000586604
| 694.8622 | 1.31718 | 0.00507 |  | 694.8622 | 1.51785 | 0.000742172
| 694.7416 | 1.31711 | 0.00527 |  | 694.7416 | 1.51788 | 0.000826807
| 694.6211 | 1.31708 | 0.00544 |  | 694.6211 | 1.5179 | 0.000817283
| 694.5005 | 1.31707 | 0.00556 |  | 694.5005 | 1.51788 | 0.000740031
| 694.38 | 1.31703 | 0.00564 |  | 694.38 | 1.51777 | 0.000646461
| 694.2595 | 1.31697 | 0.00571 |  | 694.2595 | 1.51761 | 0.000587362
| 694.139 | 1.31691 | 0.0058 |  | 694.139 | 1.51743 | 0.000590853
| 694.0184 | 1.31686 | 0.0059 |  | 694.0184 | 1.51729 | 0.000641011
| 693.8979 | 1.31686 | 0.00599 |  | 693.8979 | 1.51721 | 0.000687089
| 693.7773 | 1.31689 | 0.00602 |  | 693.7773 | 1.51719 | 0.000672385
| 693.6569 | 1.31691 | 0.00596 |  | 693.6569 | 1.51716 | 0.000568277
| 693.5363 | 1.31686 | 0.00582 |  | 693.5363 | 1.51707 | 0.000386558
| 693.4158 | 1.31668 | 0.00565 |  | 693.4158 | 1.51686 | 0.000180402
| 693.2952 | 1.31638 | 0.00552 |  | 693.2952 | 1.51655 | 1.88583e-05
| 693.1747 | 1.31598 | 0.00552 |  | 693.1747 | 1.51618 | -4.77388e-05
| 693.0542 | 1.31558 | 0.00567 |  | 693.0542 | 1.51582 | -7.89947e-06
| 692.9337 | 1.31525 | 0.00594 |  | 692.9337 | 1.51552 | 0.000107299
| 692.8131 | 1.31507 | 0.00627 |  | 692.8131 | 1.51531 | 0.000236642
| 692.6926 | 1.31501 | 0.00656 |  | 692.6926 | 1.51515 | 0.000331405
| 692.572 | 1.31503 | 0.00675 |  | 692.572 | 1.515 | 0.000370675
| 692.4515 | 1.31503 | 0.00682 |  | 692.4515 | 1.51483 | 0.000373482
| 692.331 | 1.31495 | 0.00682 |  | 692.331 | 1.51461 | 0.000384434
| 692.2104 | 1.31475 | 0.00682 |  | 692.2104 | 1.51436 | 0.000438137
| 692.09 | 1.31448 | 0.0069 |  | 692.09 | 1.51415 | 0.000546339
| 691.9694 | 1.3142 | 0.00709 |  | 691.9694 | 1.514 | 0.000677049
| 691.8489 | 1.31399 | 0.00738 |  | 691.8489 | 1.51393 | 0.000774741
| 691.7283 | 1.31389 | 0.00769 |  | 691.7283 | 1.51389 | 0.000788375
| 691.6078 | 1.31388 | 0.00795 |  | 691.6078 | 1.51384 | 0.000702014
| 691.4873 | 1.31392 | 0.00811 |  | 691.4873 | 1.5137 | 0.000542181
| 691.3668 | 1.31394 | 0.00818 |  | 691.3668 | 1.51344 | 0.000378531
| 691.2462 | 1.31386 | 0.0082 |  | 691.2462 | 1.51308 | 0.000289015
| 691.1257 | 1.3137 | 0.00824 |  | 691.1257 | 1.51268 | 0.000322025
| 691.0051 | 1.31349 | 0.00835 |  | 691.0051 | 1.51234 | 0.000475914
| 690.8846 | 1.3133 | 0.00854 |  | 690.8846 | 1.51212 | 0.000692335
| 690.7641 | 1.31316 | 0.00878 |  | 690.7641 | 1.51203 | 0.000884549
| 690.6436 | 1.31311 | 0.00901 |  | 690.6436 | 1.51204 | 0.000972304
| 690.523 | 1.31311 | 0.00919 |  | 690.523 | 1.51207 | 0.0009089
| 690.4025 | 1.31311 | 0.00929 |  | 690.4025 | 1.51203 | 0.000710644
| 690.282 | 1.31305 | 0.00933 |  | 690.282 | 1.51185 | 0.000437407
| 690.1614 | 1.31292 | 0.00936 |  | 690.1614 | 1.51152 | 0.000172707
| 690.0409 | 1.31273 | 0.00944 |  | 690.0409 | 1.51107 | -1.40497e-05
| 689.9203 | 1.31252 | 0.00959 |  | 689.9203 | 1.51057 | -8.11437e-05
| 689.7998 | 1.31235 | 0.0098 |  | 689.7998 | 1.51007 | -3.56305e-05
| 689.6793 | 1.31224 | 0.01002 |  | 689.6793 | 1.50962 | 8.90785e-05
| 689.5588 | 1.31217 | 0.01021 |  | 689.5588 | 1.50922 | 0.000255202
| 689.4382 | 1.31212 | 0.01036 |  | 689.4382 | 1.50887 | 0.000437291
| 689.3177 | 1.31203 | 0.01047 |  | 689.3177 | 1.50855 | 0.000629748
| 689.1972 | 1.31189 | 0.01058 |  | 689.1972 | 1.50825 | 0.00084247
| 689.0767 | 1.31172 | 0.01072 |  | 689.0767 | 1.50799 | 0.00108
| 688.9561 | 1.31156 | 0.01093 |  | 688.9561 | 1.5078 | 0.00135
| 688.8356 | 1.31144 | 0.01117 |  | 688.8356 | 1.5077 | 0.0016
| 688.7151 | 1.3114 | 0.01142 |  | 688.7151 | 1.50769 | 0.00179
| 688.5945 | 1.31141 | 0.0116 |  | 688.5945 | 1.50773 | 0.00188
| 688.474 | 1.31143 | 0.0117 |  | 688.474 | 1.50777 | 0.00183
| 688.3535 | 1.31139 | 0.01172 |  | 688.3535 | 1.50773 | 0.00168
| 688.2329 | 1.31125 | 0.01171 |  | 688.2329 | 1.50759 | 0.00146
| 688.1124 | 1.31101 | 0.01174 |  | 688.1124 | 1.50732 | 0.00125
| 687.9919 | 1.3107 | 0.01186 |  | 687.9919 | 1.50696 | 0.0011
| 687.8713 | 1.3104 | 0.01209 |  | 687.8713 | 1.50657 | 0.00104
| 687.7508 | 1.31016 | 0.01242 |  | 687.7508 | 1.50621 | 0.00107
| 687.6302 | 1.31003 | 0.01278 |  | 687.6302 | 1.50591 | 0.00113
| 687.5098 | 1.30998 | 0.01311 |  | 687.5098 | 1.50569 | 0.00115
| 687.3892 | 1.30998 | 0.01338 |  | 687.3892 | 1.50548 | 0.00111
| 687.2687 | 1.30999 | 0.01357 |  | 687.2687 | 1.50525 | 0.000980941
| 687.1481 | 1.30997 | 0.01372 |  | 687.1481 | 1.50494 | 0.000799736
| 687.0276 | 1.3099 | 0.01386 |  | 687.0276 | 1.50452 | 0.000619521
| 686.9071 | 1.30981 | 0.014 |  | 686.9071 | 1.504 | 0.00050151
| 686.7866 | 1.30971 | 0.01417 |  | 686.7866 | 1.50344 | 0.000483519
| 686.666 | 1.30963 | 0.01432 |  | 686.666 | 1.50289 | 0.000566782
| 686.5455 | 1.30954 | 0.01445 |  | 686.5455 | 1.50239 | 0.00072903
| 686.425 | 1.30943 | 0.01455 |  | 686.425 | 1.50198 | 0.000922772
| 686.3044 | 1.30925 | 0.01462 |  | 686.3044 | 1.50164 | 0.0011
| 686.1839 | 1.30899 | 0.01473 |  | 686.1839 | 1.50134 | 0.00125
| 686.0634 | 1.30867 | 0.01491 |  | 686.0634 | 1.50107 | 0.00135
| 685.9429 | 1.30833 | 0.0152 |  | 685.9429 | 1.50081 | 0.0014
| 685.8223 | 1.30804 | 0.01561 |  | 685.8223 | 1.50054 | 0.00141
| 685.7018 | 1.30784 | 0.01608 |  | 685.7018 | 1.50026 | 0.00137
| 685.5812 | 1.30776 | 0.01657 |  | 685.5812 | 1.49994 | 0.00129
| 685.4607 | 1.30778 | 0.01701 |  | 685.4607 | 1.49957 | 0.00115
| 685.3402 | 1.30785 | 0.01738 |  | 685.3402 | 1.49911 | 0.000991519
| 685.2197 | 1.30792 | 0.01767 |  | 685.2197 | 1.49853 | 0.000854775
| 685.0991 | 1.30797 | 0.01792 |  | 685.0991 | 1.49786 | 0.000799424
| 684.9786 | 1.30799 | 0.01816 |  | 684.9786 | 1.49713 | 0.000873147
| 684.858 | 1.308 | 0.0184 |  | 684.858 | 1.49644 | 0.00109
| 684.7375 | 1.30803 | 0.01864 |  | 684.7375 | 1.49585 | 0.00142
| 684.617 | 1.30809 | 0.01885 |  | 684.617 | 1.4954 | 0.00178
| 684.4965 | 1.30816 | 0.019 |  | 684.4965 | 1.49508 | 0.00208
| 684.3759 | 1.30819 | 0.01907 |  | 684.3759 | 1.49484 | 0.00226
| 684.2554 | 1.30814 | 0.01909 |  | 684.2554 | 1.49459 | 0.0023
| 684.1349 | 1.30797 | 0.01911 |  | 684.1349 | 1.49424 | 0.00224
| 684.0143 | 1.30769 | 0.01919 |  | 684.0143 | 1.49377 | 0.00215
| 683.8938 | 1.30734 | 0.01939 |  | 683.8938 | 1.49319 | 0.00212
| 683.7733 | 1.30698 | 0.01973 |  | 683.7733 | 1.49256 | 0.00218
| 683.6528 | 1.3067 | 0.0202 |  | 683.6528 | 1.49195 | 0.00233
| 683.5322 | 1.30654 | 0.02074 |  | 683.5322 | 1.49139 | 0.00252
| 683.4117 | 1.30651 | 0.02128 |  | 683.4117 | 1.49089 | 0.0027
| 683.2911 | 1.30658 | 0.02178 |  | 683.2911 | 1.49041 | 0.00283
| 683.1707 | 1.30672 | 0.02219 |  | 683.1707 | 1.48989 | 0.00292
| 683.0501 | 1.30688 | 0.02252 |  | 683.0501 | 1.48931 | 0.00302
| 682.9296 | 1.30703 | 0.02278 |  | 682.9296 | 1.48869 | 0.00317
| 682.809 | 1.30715 | 0.02298 |  | 682.809 | 1.48808 | 0.0034
| 682.6885 | 1.30723 | 0.02314 |  | 682.6885 | 1.48755 | 0.00368
| 682.568 | 1.30727 | 0.02325 |  | 682.568 | 1.48711 | 0.00395
| 682.4474 | 1.30725 | 0.02334 |  | 682.4474 | 1.48675 | 0.00414
| 682.3269 | 1.30715 | 0.02343 |  | 682.3269 | 1.48639 | 0.0042
| 682.2064 | 1.30696 | 0.02354 |  | 682.2064 | 1.48597 | 0.00413
| 682.0858 | 1.3067 | 0.02374 |  | 682.0858 | 1.48539 | 0.00402
| 681.9653 | 1.30641 | 0.02406 |  | 681.9653 | 1.48469 | 0.00394
| 681.8448 | 1.30615 | 0.02449 |  | 681.8448 | 1.48389 | 0.00396
| 681.7242 | 1.30599 | 0.02501 |  | 681.7242 | 1.48308 | 0.00409
| 681.6037 | 1.30594 | 0.02556 |  | 681.6037 | 1.48233 | 0.0043
| 681.4832 | 1.30601 | 0.02608 |  | 681.4832 | 1.48166 | 0.00452
| 681.3627 | 1.30615 | 0.02651 |  | 681.3627 | 1.48104 | 0.00466
| 681.2421 | 1.3063 | 0.02685 |  | 681.2421 | 1.48038 | 0.00472
| 681.1216 | 1.3064 | 0.0271 |  | 681.1216 | 1.47961 | 0.00473
| 681.0011 | 1.30643 | 0.02734 |  | 681.0011 | 1.47873 | 0.00477
| 680.8806 | 1.30639 | 0.0276 |  | 680.8806 | 1.47775 | 0.00492
| 680.76 | 1.30634 | 0.02792 |  | 680.76 | 1.47677 | 0.0052
| 680.6395 | 1.3063 | 0.02829 |  | 680.6395 | 1.47587 | 0.00559
| 680.5189 | 1.30631 | 0.02867 |  | 680.5189 | 1.47508 | 0.00601
| 680.3984 | 1.30636 | 0.02904 |  | 680.3984 | 1.4744 | 0.00635
| 680.2779 | 1.30641 | 0.02936 |  | 680.2779 | 1.47373 | 0.00659
| 680.1573 | 1.30643 | 0.02966 |  | 680.1573 | 1.473 | 0.00671
| 680.0368 | 1.3064 | 0.02998 |  | 680.0368 | 1.47214 | 0.0068
| 679.9163 | 1.30633 | 0.03035 |  | 679.9163 | 1.47115 | 0.00695
| 679.7958 | 1.30629 | 0.0308 |  | 679.7958 | 1.47011 | 0.00719
| 679.6752 | 1.30631 | 0.03131 |  | 679.6752 | 1.46909 | 0.00755
| 679.5547 | 1.30643 | 0.03183 |  | 679.5547 | 1.46815 | 0.00796
| 679.4341 | 1.30665 | 0.03229 |  | 679.4341 | 1.46729 | 0.00834
| 679.3136 | 1.30692 | 0.03264 |  | 679.3136 | 1.46647 | 0.00864
| 679.1931 | 1.30715 | 0.03288 |  | 679.1931 | 1.46561 | 0.00883
| 679.0726 | 1.30729 | 0.03305 |  | 679.0726 | 1.46464 | 0.00897
| 678.952 | 1.30732 | 0.03321 |  | 678.952 | 1.46358 | 0.00912
| 678.8315 | 1.30725 | 0.03345 |  | 678.8315 | 1.46242 | 0.00931
| 678.7109 | 1.30715 | 0.03379 |  | 678.7109 | 1.46124 | 0.00958
| 678.5905 | 1.3071 | 0.03424 |  | 678.5905 | 1.46008 | 0.00987
| 678.4699 | 1.30712 | 0.03473 |  | 678.4699 | 1.45892 | 0.01012
| 678.3494 | 1.30724 | 0.0352 |  | 678.3494 | 1.45771 | 0.01031
| 678.2289 | 1.30739 | 0.03562 |  | 678.2289 | 1.45639 | 0.01044
| 678.1083 | 1.30754 | 0.03597 |  | 678.1083 | 1.45489 | 0.01057
| 677.9878 | 1.30762 | 0.0363 |  | 677.9878 | 1.45322 | 0.01082
| 677.8672 | 1.30764 | 0.03666 |  | 677.8672 | 1.45145 | 0.01122
| 677.7467 | 1.30763 | 0.03711 |  | 677.7467 | 1.44965 | 0.01181
| 677.6262 | 1.30766 | 0.03764 |  | 677.6262 | 1.44794 | 0.01255
| 677.5057 | 1.30777 | 0.03824 |  | 677.5057 | 1.44635 | 0.01334
| 677.3851 | 1.308 | 0.03884 |  | 677.3851 | 1.44484 | 0.01407
| 677.2646 | 1.30832 | 0.03939 |  | 677.2646 | 1.44331 | 0.01473
| 677.144 | 1.30868 | 0.03985 |  | 677.144 | 1.44171 | 0.01532
| 677.0236 | 1.30904 | 0.04023 |  | 677.0236 | 1.43999 | 0.0159
| 676.903 | 1.30935 | 0.04056 |  | 676.903 | 1.43817 | 0.01653
| 676.7825 | 1.30962 | 0.04089 |  | 676.7825 | 1.43626 | 0.01723
| 676.6619 | 1.30988 | 0.04124 |  | 676.6619 | 1.43435 | 0.01801
| 676.5414 | 1.31015 | 0.04162 |  | 676.5414 | 1.43244 | 0.0188
| 676.4209 | 1.31047 | 0.04198 |  | 676.4209 | 1.43049 | 0.01952
| 676.3004 | 1.31081 | 0.0423 |  | 676.3004 | 1.42842 | 0.02018
| 676.1798 | 1.31115 | 0.04255 |  | 676.1798 | 1.42615 | 0.0208
| 676.0593 | 1.31143 | 0.04277 |  | 676.0593 | 1.42363 | 0.02147
| 675.9387 | 1.31164 | 0.04298 |  | 675.9387 | 1.42088 | 0.02231
| 675.8182 | 1.31179 | 0.04324 |  | 675.8182 | 1.41797 | 0.02336
| 675.6977 | 1.31193 | 0.04358 |  | 675.6977 | 1.415 | 0.02463
| 675.5771 | 1.31211 | 0.044 |  | 675.5771 | 1.412 | 0.02608
| 675.4567 | 1.31238 | 0.04445 |  | 675.4567 | 1.40902 | 0.02765
| 675.3361 | 1.31273 | 0.04487 |  | 675.3361 | 1.406 | 0.02924
| 675.2156 | 1.31314 | 0.04522 |  | 675.2156 | 1.40286 | 0.03087
| 675.095 | 1.31354 | 0.04548 |  | 675.095 | 1.39954 | 0.03256
| 674.9745 | 1.3139 | 0.04569 |  | 674.9745 | 1.39602 | 0.03438
| 674.854 | 1.31417 | 0.04589 |  | 674.854 | 1.3923 | 0.03637
| 674.7335 | 1.31439 | 0.04612 |  | 674.7335 | 1.38843 | 0.03858
| 674.6129 | 1.31461 | 0.04643 |  | 674.6129 | 1.38441 | 0.04097
| 674.4924 | 1.31486 | 0.04679 |  | 674.4924 | 1.3802 | 0.04356
| 674.3718 | 1.31518 | 0.04717 |  | 674.3718 | 1.3758 | 0.04634
| 674.2513 | 1.31556 | 0.04753 |  | 674.2513 | 1.37114 | 0.04933
| 674.1308 | 1.31597 | 0.04782 |  | 674.1308 | 1.36614 | 0.05263
| 674.0103 | 1.31638 | 0.04807 |  | 674.0103 | 1.36085 | 0.05633
| 673.8897 | 1.31675 | 0.04828 |  | 673.8897 | 1.35525 | 0.0605
| 673.7692 | 1.31709 | 0.04849 |  | 673.7692 | 1.34942 | 0.06522
| 673.6487 | 1.31741 | 0.04873 |  | 673.6487 | 1.34337 | 0.07048
| 673.5281 | 1.31775 | 0.04899 |  | 673.5281 | 1.33709 | 0.07637
| 673.4076 | 1.31812 | 0.04926 |  | 673.4076 | 1.33058 | 0.08289
| 673.287 | 1.31852 | 0.04951 |  | 673.287 | 1.32376 | 0.0902
| 673.1665 | 1.31894 | 0.04971 |  | 673.1665 | 1.31668 | 0.09844
| 673.046 | 1.31934 | 0.04988 |  | 673.046 | 1.30935 | 0.10782
| 672.9255 | 1.3197 | 0.05003 |  | 672.9255 | 1.30192 | 0.11855
| 672.8049 | 1.32004 | 0.05019 |  | 672.8049 | 1.29459 | 0.13084
| 672.6844 | 1.32038 | 0.05039 |  | 672.6844 | 1.28762 | 0.1448
| 672.5639 | 1.32074 | 0.0506 |  | 672.5639 | 1.28127 | 0.16057
| 672.4434 | 1.32114 | 0.0508 |  | 672.4434 | 1.27588 | 0.17824
| 672.3228 | 1.32158 | 0.05096 |  | 672.3228 | 1.27183 | 0.19783
| 672.2023 | 1.322 | 0.05104 |  | 672.2023 | 1.26956 | 0.21934
| 672.0818 | 1.32237 | 0.05108 |  | 672.0818 | 1.26961 | 0.24258
| 671.9612 | 1.32265 | 0.05111 |  | 671.9612 | 1.27241 | 0.26725
| 671.8407 | 1.32285 | 0.05118 |  | 671.8407 | 1.27837 | 0.2929
| 671.7202 | 1.32301 | 0.05136 |  | 671.7202 | 1.2878 | 0.31899
| 671.5996 | 1.32321 | 0.05164 |  | 671.5996 | 1.30087 | 0.34497
| 671.4791 | 1.32349 | 0.052 |  | 671.4791 | 1.31759 | 0.37024
| 671.3586 | 1.3239 | 0.05237 |  | 671.3586 | 1.33804 | 0.39422
| 671.238 | 1.32443 | 0.05268 |  | 671.238 | 1.36211 | 0.41631
| 671.1175 | 1.32502 | 0.05288 |  | 671.1175 | 1.38966 | 0.43582
| 670.9969 | 1.32561 | 0.05295 |  | 670.9969 | 1.42039 | 0.45203
| 670.8765 | 1.32614 | 0.05292 |  | 670.8765 | 1.45371 | 0.46427
| 670.7559 | 1.32656 | 0.05285 |  | 670.7559 | 1.489 | 0.47194
| 670.6354 | 1.32689 | 0.05279 |  | 670.6354 | 1.52527 | 0.47466
| 670.5148 | 1.32716 | 0.05278 |  | 670.5148 | 1.5616 | 0.47229
| 670.3943 | 1.32741 | 0.05284 |  | 670.3943 | 1.59699 | 0.46497
| 670.2738 | 1.32768 | 0.05296 |  | 670.2738 | 1.6306 | 0.45292
| 670.1533 | 1.32799 | 0.0531 |  | 670.1533 | 1.66157 | 0.43664
| 670.0327 | 1.32834 | 0.05325 |  | 670.0327 | 1.68925 | 0.41677
| 669.9122 | 1.32873 | 0.05338 |  | 669.9122 | 1.71303 | 0.39407
| 669.7917 | 1.32914 | 0.05349 |  | 669.7917 | 1.73261 | 0.36952
| 669.6711 | 1.32957 | 0.05356 |  | 669.6711 | 1.748 | 0.344
| 669.5506 | 1.33001 | 0.0536 |  | 669.5506 | 1.75938 | 0.3184
| 669.4301 | 1.33045 | 0.0536 |  | 669.4301 | 1.76716 | 0.29336
| 669.3096 | 1.33087 | 0.05354 |  | 669.3096 | 1.77183 | 0.26937
| 669.189 | 1.33125 | 0.05343 |  | 669.189 | 1.77392 | 0.24668
| 669.0685 | 1.33156 | 0.0533 |  | 669.0685 | 1.77384 | 0.22545
| 668.9479 | 1.33178 | 0.05317 |  | 668.9479 | 1.77192 | 0.20574
| 668.8274 | 1.33193 | 0.05309 |  | 668.8274 | 1.76846 | 0.18763
| 668.7069 | 1.33204 | 0.0531 |  | 668.7069 | 1.76379 | 0.17118
| 668.5864 | 1.33216 | 0.0532 |  | 668.5864 | 1.75816 | 0.15639
| 668.4658 | 1.33233 | 0.05337 |  | 668.4658 | 1.75193 | 0.14325
| 668.3453 | 1.33258 | 0.05357 |  | 668.3453 | 1.74539 | 0.13163
| 668.2247 | 1.33291 | 0.05376 |  | 668.2247 | 1.73872 | 0.12135
| 668.1042 | 1.3333 | 0.05389 |  | 668.1042 | 1.7321 | 0.11222
| 667.9837 | 1.3337 | 0.05395 |  | 667.9837 | 1.72555 | 0.10406
| 667.8632 | 1.33408 | 0.05395 |  | 667.8632 | 1.71907 | 0.09671
| 667.7426 | 1.3344 | 0.05391 |  | 667.7426 | 1.71264 | 0.09015
| 667.6221 | 1.33467 | 0.05387 |  | 667.6221 | 1.70628 | 0.08431
| 667.5016 | 1.3349 | 0.05386 |  | 667.5016 | 1.70002 | 0.07922
| 667.381 | 1.3351 | 0.05388 |  | 667.381 | 1.69397 | 0.07483
| 667.2605 | 1.3353 | 0.05394 |  | 667.2605 | 1.6882 | 0.07103
| 667.14 | 1.3355 | 0.05403 |  | 667.14 | 1.68274 | 0.06771
| 667.0195 | 1.33572 | 0.05413 |  | 667.0195 | 1.67754 | 0.06473
| 666.8989 | 1.33594 | 0.05426 |  | 666.8989 | 1.67253 | 0.06206
| 666.7784 | 1.33619 | 0.05441 |  | 666.7784 | 1.66764 | 0.05969
| 666.6578 | 1.33647 | 0.05459 |  | 666.6578 | 1.66284 | 0.05766
| 666.5374 | 1.33679 | 0.05477 |  | 666.5374 | 1.65816 | 0.05607
| 666.4168 | 1.33716 | 0.05494 |  | 666.4168 | 1.65369 | 0.05493
| 666.2963 | 1.33758 | 0.05506 |  | 666.2963 | 1.64956 | 0.05421
| 666.1757 | 1.33802 | 0.05512 |  | 666.1757 | 1.64588 | 0.0538
| 666.0552 | 1.33845 | 0.05509 |  | 666.0552 | 1.64266 | 0.05352
| 665.9347 | 1.3388 | 0.05501 |  | 665.9347 | 1.63986 | 0.05327
| 665.8141 | 1.33907 | 0.0549 |  | 665.8141 | 1.63737 | 0.05294
| 665.6936 | 1.33923 | 0.05482 |  | 665.6936 | 1.63513 | 0.05252
| 665.5731 | 1.33933 | 0.05483 |  | 665.5731 | 1.6331 | 0.05201
| 665.4525 | 1.3394 | 0.05494 |  | 665.4525 | 1.63127 | 0.05136
| 665.332 | 1.33949 | 0.05516 |  | 665.332 | 1.6296 | 0.05051
| 665.2115 | 1.33966 | 0.05547 |  | 665.2115 | 1.62807 | 0.04936
| 665.0909 | 1.33993 | 0.05581 |  | 665.0909 | 1.62648 | 0.04776
| 664.9704 | 1.34029 | 0.05616 |  | 664.9704 | 1.62458 | 0.04576
| 664.8499 | 1.34072 | 0.05648 |  | 664.8499 | 1.62215 | 0.04344
| 664.7294 | 1.34122 | 0.05675 |  | 664.7294 | 1.61899 | 0.04112
| 664.6088 | 1.34174 | 0.05697 |  | 664.6088 | 1.61517 | 0.03907
| 664.4883 | 1.34229 | 0.05715 |  | 664.4883 | 1.6108 | 0.03755
| 664.3678 | 1.34285 | 0.05729 |  | 664.3678 | 1.60617 | 0.03667
| 664.2473 | 1.34343 | 0.05739 |  | 664.2473 | 1.60148 | 0.03633
| 664.1267 | 1.34402 | 0.05743 |  | 664.1267 | 1.59685 | 0.03639
| 664.0062 | 1.34459 | 0.05742 |  | 664.0062 | 1.59222 | 0.03664
| 663.8856 | 1.34512 | 0.05737 |  | 663.8856 | 1.58741 | 0.03698
| 663.7651 | 1.3456 | 0.05729 |  | 663.7651 | 1.58216 | 0.0375
| 663.6446 | 1.34603 | 0.05723 |  | 663.6446 | 1.57633 | 0.03835
| 663.524 | 1.34643 | 0.05721 |  | 663.524 | 1.56978 | 0.03982
| 663.4035 | 1.34683 | 0.05724 |  | 663.4035 | 1.56257 | 0.0421
| 663.283 | 1.34728 | 0.0573 |  | 663.283 | 1.55458 | 0.04546
| 663.1625 | 1.34778 | 0.05737 |  | 663.1625 | 1.54576 | 0.05022
| 663.0419 | 1.34834 | 0.0574 |  | 663.0419 | 1.53596 | 0.05698
| 662.9214 | 1.34892 | 0.05736 |  | 662.9214 | 1.52538 | 0.06668
| 662.8008 | 1.3495 | 0.05727 |  | 662.8008 | 1.51465 | 0.0805
| 662.6803 | 1.35003 | 0.05712 |  | 662.6803 | 1.50534 | 0.09961
| 662.5598 | 1.35051 | 0.05696 |  | 662.5598 | 1.49992 | 0.12453
| 662.4393 | 1.35095 | 0.05682 |  | 662.4393 | 1.50155 | 0.1545
| 662.3187 | 1.35138 | 0.05673 |  | 662.3187 | 1.51321 | 0.18694
| 662.1982 | 1.35183 | 0.05666 |  | 662.1982 | 1.53658 | 0.2175
| 662.0776 | 1.35232 | 0.0566 |  | 662.0776 | 1.57106 | 0.24095
| 661.9572 | 1.35286 | 0.0565 |  | 661.9572 | 1.61315 | 0.25265
| 661.8366 | 1.35342 | 0.05636 |  | 661.8366 | 1.65755 | 0.25008
| 661.7161 | 1.35398 | 0.05615 |  | 661.7161 | 1.69812 | 0.23377
| 661.5956 | 1.35449 | 0.0559 |  | 661.5956 | 1.73011 | 0.20693
| 661.475 | 1.35496 | 0.05564 |  | 661.475 | 1.75103 | 0.17426
| 661.3545 | 1.3554 | 0.05537 |  | 661.3545 | 1.76077 | 0.14054
| 661.2339 | 1.35582 | 0.05511 |  | 661.2339 | 1.76114 | 0.10952
| 661.1134 | 1.35624 | 0.05484 |  | 661.1134 | 1.75487 | 0.0834
| 660.9929 | 1.35665 | 0.05456 |  | 660.9929 | 1.74469 | 0.06297
| 660.8724 | 1.35704 | 0.05425 |  | 660.8724 | 1.73301 | 0.04791
| 660.7518 | 1.35738 | 0.05391 |  | 660.7518 | 1.72141 | 0.03722
| 660.6313 | 1.35766 | 0.05357 |  | 660.6313 | 1.71081 | 0.02974
| 660.5107 | 1.35787 | 0.05326 |  | 660.5107 | 1.70142 | 0.02442
| 660.3903 | 1.35803 | 0.05302 |  | 660.3903 | 1.6932 | 0.02051
| 660.2697 | 1.35818 | 0.05287 |  | 660.2697 | 1.6859 | 0.01757
| 660.1492 | 1.35837 | 0.0528 |  | 660.1492 | 1.67941 | 0.01538
| 660.0286 | 1.35864 | 0.05278 |  | 660.0286 | 1.67363 | 0.01376
| 659.9081 | 1.359 | 0.05276 |  | 659.9081 | 1.66853 | 0.01258
| 659.7876 | 1.35943 | 0.05269 |  | 659.7876 | 1.66402 | 0.01161
| 659.6671 | 1.35989 | 0.05257 |  | 659.6671 | 1.65996 | 0.01077
| 659.5465 | 1.36037 | 0.05236 |  | 659.5465 | 1.65619 | 0.00997
| 659.426 | 1.36081 | 0.05209 |  | 659.426 | 1.65258 | 0.00929
| 659.3054 | 1.3612 | 0.05178 |  | 659.3054 | 1.64909 | 0.00879
| 659.1849 | 1.36153 | 0.05146 |  | 659.1849 | 1.64573 | 0.00855
| 659.0644 | 1.3618 | 0.05115 |  | 659.0644 | 1.64259 | 0.0086
| 658.9438 | 1.36202 | 0.05087 |  | 658.9438 | 1.63975 | 0.0089
| 658.8234 | 1.36221 | 0.05065 |  | 658.8234 | 1.63725 | 0.00934
| 658.7028 | 1.3624 | 0.05049 |  | 658.7028 | 1.63501 | 0.00987
| 658.5823 | 1.36262 | 0.05039 |  | 658.5823 | 1.63306 | 0.01048
| 658.4617 | 1.3629 | 0.05033 |  | 658.4617 | 1.63134 | 0.01115
| 658.3412 | 1.36326 | 0.05029 |  | 658.3412 | 1.62991 | 0.01189
| 658.2207 | 1.36369 | 0.05022 |  | 658.2207 | 1.62881 | 0.01265
| 658.1002 | 1.36419 | 0.05007 |  | 658.1002 | 1.62808 | 0.01333
| 657.9796 | 1.36471 | 0.04984 |  | 657.9796 | 1.62767 | 0.01377
| 657.8591 | 1.3652 | 0.0495 |  | 657.8591 | 1.62744 | 0.01388
| 657.7385 | 1.36562 | 0.04911 |  | 657.7385 | 1.62721 | 0.01363
| 657.618 | 1.36595 | 0.04869 |  | 657.618 | 1.62679 | 0.01316
| 657.4975 | 1.36619 | 0.04831 |  | 657.4975 | 1.62615 | 0.01264
| 657.377 | 1.3664 | 0.04798 |  | 657.377 | 1.62535 | 0.01227
| 657.2564 | 1.36661 | 0.04772 |  | 657.2564 | 1.62459 | 0.01211
| 657.1359 | 1.36686 | 0.0475 |  | 657.1359 | 1.62404 | 0.0121
| 657.0154 | 1.36716 | 0.04727 |  | 657.0154 | 1.62383 | 0.01207
| 656.8948 | 1.36749 | 0.04701 |  | 656.8948 | 1.62391 | 0.01174
| 656.7743 | 1.36782 | 0.04669 |  | 656.7743 | 1.62406 | 0.01102
| 656.6537 | 1.36811 | 0.04632 |  | 656.6537 | 1.62405 | 0.00985
| 656.5332 | 1.36833 | 0.04594 |  | 656.5332 | 1.62364 | 0.00841
| 656.4127 | 1.36848 | 0.04558 |  | 656.4127 | 1.62278 | 0.00693
| 656.2922 | 1.36858 | 0.0453 |  | 656.2922 | 1.62147 | 0.00564
| 656.1716 | 1.36868 | 0.04509 |  | 656.1716 | 1.61993 | 0.00475
| 656.0511 | 1.36881 | 0.04496 |  | 656.0511 | 1.61838 | 0.00425
| 655.9306 | 1.36902 | 0.04487 |  | 655.9306 | 1.61699 | 0.00406
| 655.8101 | 1.3693 | 0.0448 |  | 655.8101 | 1.61583 | 0.00403
| 655.6895 | 1.36966 | 0.04469 |  | 655.6895 | 1.61489 | 0.00402
| 655.569 | 1.37007 | 0.04454 |  | 655.569 | 1.61408 | 0.00395
| 655.4485 | 1.37051 | 0.04432 |  | 655.4485 | 1.61333 | 0.00383
| 655.3279 | 1.37096 | 0.04403 |  | 655.3279 | 1.61262 | 0.00367
| 655.2074 | 1.37139 | 0.04368 |  | 655.2074 | 1.61195 | 0.0035
| 655.0869 | 1.37178 | 0.04328 |  | 655.0869 | 1.61133 | 0.0033
| 654.9663 | 1.37213 | 0.04285 |  | 654.9663 | 1.61074 | 0.00303
| 654.8458 | 1.37243 | 0.04239 |  | 654.8458 | 1.61014 | 0.00267
| 654.7253 | 1.37268 | 0.04193 |  | 654.7253 | 1.60947 | 0.00223
| 654.6047 | 1.37288 | 0.04148 |  | 654.6047 | 1.60864 | 0.00178
| 654.4842 | 1.37304 | 0.04106 |  | 654.4842 | 1.60769 | 0.0014
| 654.3636 | 1.37318 | 0.04067 |  | 654.3636 | 1.60664 | 0.00119
| 654.2432 | 1.3733 | 0.04031 |  | 654.2432 | 1.60563 | 0.00117
| 654.1226 | 1.37343 | 0.03999 |  | 654.1226 | 1.60472 | 0.00132
| 654.0021 | 1.37357 | 0.03969 |  | 654.0021 | 1.60401 | 0.00155
| 653.8815 | 1.37372 | 0.03941 |  | 653.8815 | 1.60347 | 0.00172
| 653.761 | 1.37389 | 0.03914 |  | 653.761 | 1.60304 | 0.0018
| 653.6405 | 1.37409 | 0.03888 |  | 653.6405 | 1.60263 | 0.00172
| 653.52 | 1.37431 | 0.03862 |  | 653.52 | 1.60214 | 0.00157
| 653.3994 | 1.37455 | 0.03835 |  | 653.3994 | 1.60157 | 0.0014
| 653.2789 | 1.37482 | 0.03805 |  | 653.2789 | 1.60091 | 0.00128
| 653.1584 | 1.37511 | 0.03773 |  | 653.1584 | 1.60023 | 0.00125
| 653.0378 | 1.3754 | 0.03736 |  | 653.0378 | 1.59958 | 0.00132
| 652.9173 | 1.37567 | 0.03696 |  | 652.9173 | 1.599 | 0.00146
| 652.7968 | 1.37592 | 0.03652 |  | 652.7968 | 1.59852 | 0.00161
| 652.6763 | 1.37614 | 0.03607 |  | 652.6763 | 1.59808 | 0.00174
| 652.5557 | 1.37632 | 0.0356 |  | 652.5557 | 1.5977 | 0.00188
| 652.4352 | 1.37646 | 0.03514 |  | 652.4352 | 1.59738 | 0.002
| 652.3146 | 1.37658 | 0.03469 |  | 652.3146 | 1.5971 | 0.00211
| 652.1941 | 1.37668 | 0.03426 |  | 652.1941 | 1.59689 | 0.00218
| 652.0736 | 1.37678 | 0.03385 |  | 652.0736 | 1.59674 | 0.00218
| 651.9531 | 1.37686 | 0.03345 |  | 651.9531 | 1.59661 | 0.00208
| 651.8325 | 1.37696 | 0.03305 |  | 651.8325 | 1.59646 | 0.00189
| 651.712 | 1.37705 | 0.03265 |  | 651.712 | 1.59624 | 0.00161
| 651.5914 | 1.37714 | 0.03224 |  | 651.5914 | 1.5959 | 0.0013
| 651.4709 | 1.37721 | 0.03183 |  | 651.4709 | 1.59547 | 0.00103
| 651.3504 | 1.37726 | 0.03141 |  | 651.3504 | 1.59497 | 0.000835688
| 651.2299 | 1.37728 | 0.031 |  | 651.2299 | 1.59447 | 0.000727322
| 651.1093 | 1.37728 | 0.03062 |  | 651.1093 | 1.59401 | 0.000691175
| 650.9888 | 1.37728 | 0.03028 |  | 650.9888 | 1.5936 | 0.000685728
| 650.8683 | 1.3773 | 0.02996 |  | 650.8683 | 1.59325 | 0.000674608
| 650.7477 | 1.37734 | 0.02965 |  | 650.7477 | 1.59294 | 0.000631626
| 650.6272 | 1.37741 | 0.02933 |  | 650.6272 | 1.59263 | 0.000556863
| 650.5067 | 1.37749 | 0.02898 |  | 650.5067 | 1.5923 | 0.000458161
| 650.3862 | 1.37755 | 0.0286 |  | 650.3862 | 1.59196 | 0.000354893
| 650.2656 | 1.37756 | 0.0282 |  | 650.2656 | 1.59159 | 0.000260699
| 650.1451 | 1.37752 | 0.02781 |  | 650.1451 | 1.59122 | 0.000185325
| 650.0245 | 1.37743 | 0.02749 |  | 650.0245 | 1.59084 | 0.0001319
| 649.9041 | 1.37734 | 0.02724 |  | 649.9041 | 1.59048 | 0.000101631
| 649.7835 | 1.3773 | 0.02708 |  | 649.7835 | 1.59013 | 8.74847e-05
| 649.663 | 1.37734 | 0.02696 |  | 649.663 | 1.5898 | 8.81002e-05
| 649.5424 | 1.3775 | 0.02683 |  | 649.5424 | 1.58951 | 9.0582e-05
| 649.4219 | 1.37774 | 0.02664 |  | 649.4219 | 1.58925 | 7.51374e-05
| 649.3014 | 1.37803 | 0.02633 |  | 649.3014 | 1.589 | 3.1098e-05
| 649.1808 | 1.3783 | 0.02593 |  | 649.1808 | 1.58875 | -5.10364e-05
| 649.0603 | 1.3785 | 0.02544 |  | 649.0603 | 1.58848 | -0.000161593
| 648.9398 | 1.37863 | 0.02492 |  | 648.9398 | 1.58816 | -0.000277359
| 648.8192 | 1.37868 | 0.0244 |  | 648.8192 | 1.58779 | -0.000370554
| 648.6987 | 1.37869 | 0.02392 |  | 648.6987 | 1.58741 | -0.000413091
| 648.5782 | 1.37868 | 0.02346 |  | 648.5782 | 1.58704 | -0.000401587
| 648.4576 | 1.37867 | 0.02302 |  | 648.4576 | 1.5867 | -0.000347333
| 648.3371 | 1.37866 | 0.02257 |  | 648.3371 | 1.58642 | -0.000280238
| 648.2166 | 1.37862 | 0.0221 |  | 648.2166 | 1.58619 | -0.00022801
| 648.0961 | 1.37853 | 0.02165 |  | 648.0961 | 1.58599 | -0.00021189
| 647.9755 | 1.37841 | 0.02122 |  | 647.9755 | 1.58579 | -0.000226074
| 647.855 | 1.37827 | 0.02084 |  | 647.855 | 1.58558 | -0.000263303
| 647.7345 | 1.37816 | 0.02051 |  | 647.7345 | 1.58535 | -0.000305074
| 647.614 | 1.37807 | 0.02019 |  | 647.614 | 1.58511 | -0.000340667
| 647.4934 | 1.37802 | 0.01985 |  | 647.4934 | 1.58488 | -0.000375087
| 647.3729 | 1.37798 | 0.01948 |  | 647.3729 | 1.58465 | -0.000411797
| 647.2523 | 1.3779 | 0.01906 |  | 647.2523 | 1.58442 | -0.000459297
| 647.1318 | 1.37776 | 0.01863 |  | 647.1318 | 1.58417 | -0.00050655
| 647.0113 | 1.37754 | 0.01824 |  | 647.0113 | 1.58391 | -0.00053792
| 646.8907 | 1.37728 | 0.01793 |  | 646.8907 | 1.58364 | -0.000536319
| 646.7702 | 1.37704 | 0.01773 |  | 646.7702 | 1.5834 | -0.000500547
| 646.6497 | 1.37688 | 0.01759 |  | 646.6497 | 1.5832 | -0.000442356
| 646.5292 | 1.37682 | 0.01748 |  | 646.5292 | 1.58306 | -0.000396957
| 646.4086 | 1.37684 | 0.0173 |  | 646.4086 | 1.58296 | -0.000401267
| 646.2881 | 1.37691 | 0.01704 |  | 646.2881 | 1.58288 | -0.00047594
| 646.1675 | 1.37694 | 0.01669 |  | 646.1675 | 1.58276 | -0.000612106
| 646.047 | 1.37689 | 0.01629 |  | 646.047 | 1.58257 | -0.000775149
| 645.9265 | 1.37676 | 0.0159 |  | 645.9265 | 1.58232 | -0.000920537
| 645.806 | 1.37657 | 0.01559 |  | 645.806 | 1.58205 | -0.00102
| 645.6854 | 1.3764 | 0.01536 |  | 645.6854 | 1.58177 | -0.00107
| 645.5649 | 1.3763 | 0.01519 |  | 645.5649 | 1.58154 | -0.0011
| 645.4443 | 1.37629 | 0.01501 |  | 645.4443 | 1.58134 | -0.00114
| 645.3239 | 1.37634 | 0.01475 |  | 645.3239 | 1.58115 | -0.00122
| 645.2033 | 1.37641 | 0.01438 |  | 645.2033 | 1.58093 | -0.00135
| 645.0828 | 1.37641 | 0.01392 |  | 645.0828 | 1.58064 | -0.00149
| 644.9623 | 1.37629 | 0.01342 |  | 644.9623 | 1.58029 | -0.00158
| 644.8417 | 1.37607 | 0.01293 |  | 644.8417 | 1.57991 | -0.00159
| 644.7212 | 1.37575 | 0.01252 |  | 644.7212 | 1.57955 | -0.00151
| 644.6006 | 1.3754 | 0.01221 |  | 644.6006 | 1.57928 | -0.00138
| 644.4801 | 1.37507 | 0.01199 |  | 644.4801 | 1.57909 | -0.00125
| 644.3596 | 1.37479 | 0.01183 |  | 644.3596 | 1.57896 | -0.00117
| 644.2391 | 1.37455 | 0.0117 |  | 644.2391 | 1.57884 | -0.00117
| 644.1185 | 1.37435 | 0.01157 |  | 644.1185 | 1.57869 | -0.00121
| 643.998 | 1.37417 | 0.01144 |  | 643.998 | 1.57849 | -0.00125
| 643.8774 | 1.37401 | 0.01133 |  | 643.8774 | 1.57826 | -0.00125
| 643.757 | 1.37388 | 0.01124 |  | 643.757 | 1.57804 | -0.00121
| 643.6364 | 1.37381 | 0.01113 |  | 643.6364 | 1.57787 | -0.00114
| 643.5159 | 1.37378 | 0.011 |  | 643.5159 | 1.57776 | -0.00111
| 643.3953 | 1.37378 | 0.0108 |  | 643.3953 | 1.57768 | -0.00115
| 643.2748 | 1.37377 | 0.01053 |  | 643.2748 | 1.57755 | -0.00128
| 643.1543 | 1.3737 | 0.0102 |  | 643.1543 | 1.57732 | -0.00144
| 643.0338 | 1.37354 | 0.00986 |  | 643.0338 | 1.57697 | -0.00156
| 642.9132 | 1.3733 | 0.00956 |  | 642.9132 | 1.57654 | -0.00155
| 642.7927 | 1.37302 | 0.00935 |  | 642.7927 | 1.57612 | -0.00139
| 642.6721 | 1.37276 | 0.00922 |  | 642.6721 | 1.5758 | -0.0011
| 642.5516 | 1.37255 | 0.00915 |  | 642.5516 | 1.57565 | -0.000760281
| 642.4311 | 1.37243 | 0.00909 |  | 642.4311 | 1.57565 | -0.000465232
| 642.3105 | 1.37236 | 0.009 |  | 642.3105 | 1.57575 | -0.00028781
| 642.1901 | 1.37232 | 0.00884 |  | 642.1901 | 1.57586 | -0.000244938
| 642.0695 | 1.37226 | 0.00864 |  | 642.0695 | 1.57591 | -0.000292962
| 641.949 | 1.37215 | 0.00843 |  | 641.949 | 1.57589 | -0.000365978
| 641.8284 | 1.37201 | 0.00823 |  | 641.8284 | 1.57582 | -0.000407524
| 641.7079 | 1.37186 | 0.00808 |  | 641.7079 | 1.57575 | -0.000400339
| 641.5874 | 1.37174 | 0.00796 |  | 641.5874 | 1.57575 | -0.000385667
| 641.4669 | 1.37168 | 0.00785 |  | 641.4669 | 1.57581 | -0.000420654
| 641.3463 | 1.37166 | 0.0077 |  | 641.3463 | 1.57588 | -0.000556374
| 641.2258 | 1.37168 | 0.00749 |  | 641.2258 | 1.5759 | -0.000795776
| 641.1052 | 1.37167 | 0.00721 |  | 641.1052 | 1.5758 | -0.00109
| 640.9847 | 1.37162 | 0.00687 |  | 640.9847 | 1.57558 | -0.00136
| 640.8642 | 1.3715 | 0.00652 |  | 640.8642 | 1.57527 | -0.00154
| 640.7437 | 1.37131 | 0.00617 |  | 640.7437 | 1.57496 | -0.0016
| 640.6231 | 1.37107 | 0.00585 |  | 640.6231 | 1.57471 | -0.0016
| 640.5026 | 1.3708 | 0.00557 |  | 640.5026 | 1.57454 | -0.00159
| 640.3821 | 1.37051 | 0.00532 |  | 640.3821 | 1.57443 | -0.00164
| 640.2615 | 1.3702 | 0.00511 |  | 640.2615 | 1.57428 | -0.00179
| 640.141 | 1.36988 | 0.00494 |  | 640.141 | 1.57404 | -0.00197
| 640.0204 | 1.36955 | 0.00481 |  | 640.0204 | 1.57367 | -0.00212
| 639.8999 | 1.36922 | 0.00474 |  | 639.8999 | 1.5732 | -0.00214
| 639.7794 | 1.36893 | 0.00472 |  | 639.7794 | 1.57275 | -0.00199
| 639.6589 | 1.36869 | 0.00473 |  | 639.6589 | 1.57239 | -0.00169
| 639.5383 | 1.36851 | 0.00475 |  | 639.5383 | 1.57222 | -0.00133
| 639.4178 | 1.36837 | 0.00475 |  | 639.4178 | 1.57222 | -0.00101
| 639.2973 | 1.36826 | 0.00472 |  | 639.2973 | 1.57233 | -0.000829324
| 639.1768 | 1.36814 | 0.00467 |  | 639.1768 | 1.57245 | -0.000801486
| 639.0562 | 1.36802 | 0.00461 |  | 639.0562 | 1.57249 | -0.000883902
| 638.9357 | 1.3679 | 0.00457 |  | 638.9357 | 1.57242 | -0.000995284
| 638.8152 | 1.3678 | 0.00455 |  | 638.8152 | 1.57226 | -0.00105
| 638.6946 | 1.36776 | 0.00453 |  | 638.6946 | 1.57209 | -0.00102
| 638.5741 | 1.36777 | 0.00447 |  | 638.5741 | 1.57197 | -0.000926435
| 638.4536 | 1.36781 | 0.00433 |  | 638.4536 | 1.57194 | -0.000826839
| 638.333 | 1.36783 | 0.0041 |  | 638.333 | 1.57198 | -0.000792224
| 638.2125 | 1.36779 | 0.00379 |  | 638.2125 | 1.57203 | -0.000853711
| 638.092 | 1.36764 | 0.00345 |  | 638.092 | 1.57201 | -0.000999756
| 637.9714 | 1.36738 | 0.00313 |  | 637.9714 | 1.57189 | -0.00116
| 637.8509 | 1.36704 | 0.0029 |  | 637.8509 | 1.57168 | -0.00128
| 637.7303 | 1.36667 | 0.00276 |  | 637.7303 | 1.57143 | -0.0013
| 637.6099 | 1.36632 | 0.00272 |  | 637.6099 | 1.57122 | -0.00122
| 637.4893 | 1.36603 | 0.00274 |  | 637.4893 | 1.57109 | -0.00109
| 637.3688 | 1.3658 | 0.00277 |  | 637.3688 | 1.57106 | -0.000978891
| 637.2482 | 1.3656 | 0.0028 |  | 637.2482 | 1.57108 | -0.000932419
| 637.1277 | 1.36542 | 0.00282 |  | 637.1277 | 1.57111 | -0.00097188
| 637.0072 | 1.36523 | 0.00284 |  | 637.0072 | 1.57109 | -0.00107
| 636.8867 | 1.36505 | 0.0029 |  | 636.8867 | 1.571 | -0.00119
| 636.7661 | 1.3649 | 0.00301 |  | 636.7661 | 1.57086 | -0.00126
| 636.6456 | 1.36483 | 0.00314 |  | 636.6456 | 1.57071 | -0.00129
| 636.5251 | 1.36484 | 0.00327 |  | 636.5251 | 1.57059 | -0.00128
| 636.4045 | 1.36495 | 0.00334 |  | 636.4045 | 1.57052 | -0.00126
| 636.284 | 1.3651 | 0.00331 |  | 636.284 | 1.57048 | -0.00129
| 636.1635 | 1.36525 | 0.00316 |  | 636.1635 | 1.57043 | -0.00137
| 636.043 | 1.36533 | 0.00293 |  | 636.043 | 1.57034 | -0.00149
| 635.9224 | 1.36533 | 0.00265 |  | 635.9224 | 1.57017 | -0.00161
| 635.8019 | 1.36524 | 0.00238 |  | 635.8019 | 1.56995 | -0.00169
| 635.6813 | 1.3651 | 0.00216 |  | 635.6813 | 1.56971 | -0.00169
| 635.5608 | 1.36496 | 0.00197 |  | 635.5608 | 1.56949 | -0.00162
| 635.4403 | 1.36484 | 0.0018 |  | 635.4403 | 1.56934 | -0.00151
| 635.3198 | 1.36474 | 0.00161 |  | 635.3198 | 1.56925 | -0.0014
| 635.1992 | 1.36462 | 0.00137 |  | 635.1992 | 1.56921 | -0.00133
| 635.0787 | 1.36445 | 0.00109 |  | 635.0787 | 1.56918 | -0.00131
| 634.9581 | 1.36418 | 0.000792857 |  | 634.9581 | 1.56913 | -0.00132
| 634.8376 | 1.36381 | 0.0005468 |  | 634.8376 | 1.56904 | -0.00134
| 634.7171 | 1.36337 | 0.000402348 |  | 634.7171 | 1.56892 | -0.00133
| 634.5966 | 1.36291 | 0.000388441 |  | 634.5966 | 1.56881 | -0.00127
| 634.476 | 1.3625 | 0.000497337 |  | 634.476 | 1.56875 | -0.00118
| 634.3555 | 1.36219 | 0.000687741 |  | 634.3555 | 1.56874 | -0.0011
| 634.235 | 1.36199 | 0.000900148 |  | 634.235 | 1.5688 | -0.00105
| 634.1144 | 1.36189 | 0.00108 |  | 634.1144 | 1.56887 | -0.00107
| 633.9939 | 1.36185 | 0.0012 |  | 633.9939 | 1.56895 | -0.00116
| 633.8734 | 1.36182 | 0.00126 |  | 633.8734 | 1.56898 | -0.00131
| 633.7529 | 1.36178 | 0.00128 |  | 633.7529 | 1.56895 | -0.00149
| 633.6323 | 1.36171 | 0.0013 |  | 633.6323 | 1.56885 | -0.00167
| 633.5118 | 1.36165 | 0.00133 |  | 633.5118 | 1.56872 | -0.00183
| 633.3912 | 1.3616 | 0.00137 |  | 633.3912 | 1.56855 | -0.00197
| 633.2708 | 1.3616 | 0.00139 |  | 633.2708 | 1.56837 | -0.00208
| 633.1502 | 1.36163 | 0.00137 |  | 633.1502 | 1.56816 | -0.00217
| 633.0297 | 1.36166 | 0.0013 |  | 633.0297 | 1.56794 | -0.00224
| 632.9091 | 1.36166 | 0.00116 |  | 632.9091 | 1.5677 | -0.00226
| 632.7886 | 1.3616 | 0.000990418 |  | 632.7886 | 1.56746 | -0.00224
| 632.6681 | 1.36146 | 0.000831433 |  | 632.6681 | 1.56724 | -0.00216
| 632.5475 | 1.36127 | 0.000721782 |  | 632.5475 | 1.56708 | -0.00204
| 632.427 | 1.36106 | 0.000683033 |  | 632.427 | 1.56698 | -0.00192
| 632.3065 | 1.36088 | 0.000711747 |  | 632.3065 | 1.56694 | -0.00184
| 632.1859 | 1.36075 | 0.000781572 |  | 632.1859 | 1.56691 | -0.00182
| 632.0654 | 1.3607 | 0.000854243 |  | 632.0654 | 1.56687 | -0.00186
| 631.9449 | 1.3607 | 0.000893974 |  | 631.9449 | 1.56676 | -0.00192
| 631.8243 | 1.36074 | 0.000877782 |  | 631.8243 | 1.56657 | -0.00196
| 631.7038 | 1.36077 | 0.000802585 |  | 631.7038 | 1.56635 | -0.00191
| 631.5833 | 1.36078 | 0.000678599 |  | 631.5833 | 1.56616 | -0.00177
| 631.4628 | 1.36076 | 0.000523715 |  | 631.4628 | 1.56606 | -0.00155
| 631.3422 | 1.36069 | 0.000354244 |  | 631.3422 | 1.56609 | -0.00133
| 631.2217 | 1.36059 | 0.000182229 |  | 631.2217 | 1.56625 | -0.00119
| 631.1012 | 1.36045 | 1.72228e-05 |  | 631.1012 | 1.56647 | -0.0012
| 630.9807 | 1.36027 | -0.00013169 |  | 630.9807 | 1.56665 | -0.00138
| 630.8601 | 1.36006 | -0.000253428 |  | 630.8601 | 1.56671 | -0.00168
| 630.7396 | 1.35983 | -0.000336134 |  | 630.7396 | 1.56658 | -0.00201
| 630.619 | 1.3596 | -0.000372436 |  | 630.619 | 1.56628 | -0.00226
| 630.4985 | 1.35937 | -0.000363146 |  | 630.4985 | 1.56591 | -0.00235
| 630.378 | 1.35917 | -0.000317434 |  | 630.378 | 1.56555 | -0.00228
| 630.2574 | 1.35901 | -0.000250753 |  | 630.2574 | 1.56529 | -0.00209
| 630.1369 | 1.35888 | -0.000176631 |  | 630.1369 | 1.56518 | -0.00187
| 630.0164 | 1.35878 | -0.000103517 |  | 630.0164 | 1.56517 | -0.00171
| 629.8959 | 1.35871 | -3.30092e-05 |  | 629.8959 | 1.56521 | -0.00165
| 629.7753 | 1.35866 | 3.49294e-05 |  | 629.7753 | 1.56522 | -0.00168
| 629.6548 | 1.35865 | 9.64072e-05 |  | 629.6548 | 1.56515 | -0.00174
| 629.5342 | 1.35867 | 0.000135908 |  | 629.5342 | 1.56501 | -0.00177
| 629.4137 | 1.35874 | 0.000127775 |  | 629.4137 | 1.56485 | -0.00172
| 629.2932 | 1.35882 | 4.64028e-05 |  | 629.2932 | 1.56473 | -0.0016
| 629.1727 | 1.35889 | -0.000120991 |  | 629.1727 | 1.56471 | -0.00145
| 629.0521 | 1.35888 | -0.000361134 |  | 629.0521 | 1.56477 | -0.00136
| 628.9316 | 1.35877 | -0.000633491 |  | 628.9316 | 1.56487 | -0.00136
| 628.811 | 1.35854 | -0.000876388 |  | 628.811 | 1.56494 | -0.00145
| 628.6906 | 1.35822 | -0.00103 |  | 628.6906 | 1.56493 | -0.0016
| 628.57 | 1.35787 | -0.00106 |  | 628.57 | 1.56484 | -0.00174
| 628.4495 | 1.35757 | -0.000972777 |  | 628.4495 | 1.56469 | -0.00183
| 628.329 | 1.35736 | -0.000810651 |  | 628.329 | 1.56454 | -0.00186
| 628.2084 | 1.35726 | -0.000640023 |  | 628.2084 | 1.56443 | -0.00186
| 628.0879 | 1.35726 | -0.000523745 |  | 628.0879 | 1.56436 | -0.00189
| 627.9673 | 1.3573 | -0.000497433 |  | 627.9673 | 1.56429 | -0.00197
| 627.8468 | 1.35731 | -0.000557565 |  | 627.8468 | 1.56416 | -0.0021
| 627.7263 | 1.35726 | -0.000667122 |  | 627.7263 | 1.56393 | -0.00222
| 627.6058 | 1.35714 | -0.000775296 |  | 627.6058 | 1.56361 | -0.00226
| 627.4852 | 1.35696 | -0.000838801 |  | 627.4852 | 1.56326 | -0.00217
| 627.3647 | 1.35677 | -0.000840709 |  | 627.3647 | 1.56297 | -0.00194
| 627.2441 | 1.35661 | -0.000790959 |  | 627.2441 | 1.56282 | -0.00164
| 627.1237 | 1.35649 | -0.000717522 |  | 627.1237 | 1.56281 | -0.00135
| 627.0031 | 1.35641 | -0.00064764 |  | 627.0031 | 1.56292 | -0.00117
| 626.8826 | 1.35636 | -0.000596501 |  | 626.8826 | 1.56303 | -0.00112
| 626.762 | 1.35632 | -0.000564524 |  | 626.762 | 1.56306 | -0.00118
| 626.6415 | 1.35628 | -0.000542183 |  | 626.6415 | 1.56296 | -0.00124
| 626.521 | 1.35626 | -0.000525943 |  | 626.521 | 1.56278 | -0.00122
| 626.4005 | 1.35625 | -0.000523951 |  | 626.4005 | 1.56258 | -0.00105
| 626.2799 | 1.35626 | -0.000555969 |  | 626.2799 | 1.56249 | -0.000766388
| 626.1594 | 1.35627 | -0.000642016 |  | 626.1594 | 1.56256 | -0.000446141
| 626.0389 | 1.35625 | -0.000786286 |  | 626.0389 | 1.56281 | -0.000206618
| 625.9183 | 1.35615 | -0.000967798 |  | 625.9183 | 1.56315 | -0.000137826
| 625.7978 | 1.35595 | -0.00114 |  | 625.7978 | 1.56347 | -0.000266389
| 625.6772 | 1.35567 | -0.00125 |  | 625.6772 | 1.56367 | -0.000542522
| 625.5568 | 1.35535 | -0.00125 |  | 625.5568 | 1.56369 | -0.000871353
| 625.4362 | 1.35504 | -0.00114 |  | 625.4362 | 1.56356 | -0.00115
| 625.3157 | 1.3548 | -0.000933254 |  | 625.3157 | 1.56334 | -0.00132
| 625.1951 | 1.35467 | -0.000686048 |  | 625.1951 | 1.56312 | -0.00137
| 625.0746 | 1.35464 | -0.000452254 |  | 625.0746 | 1.56295 | -0.00136
| 624.9541 | 1.35467 | -0.000269049 |  | 624.9541 | 1.56283 | -0.00134
| 624.8336 | 1.35473 | -0.000145004 |  | 624.8336 | 1.56273 | -0.00133
| 624.713 | 1.35479 | -6.29112e-05 |  | 624.713 | 1.56261 | -0.00134
| 624.5925 | 1.35484 | 5.14823e-06 |  | 624.5925 | 1.56245 | -0.00133
| 624.4719 | 1.3549 | 7.64238e-05 |  | 624.4719 | 1.56228 | -0.00125
| 624.3514 | 1.355 | 0.000146494 |  | 624.3514 | 1.56215 | -0.0011
| 624.2309 | 1.35514 | 0.000187091 |  | 624.2309 | 1.56211 | -0.00091166
| 624.1104 | 1.35532 | 0.000162409 |  | 624.1104 | 1.56217 | -0.000746947
| 623.9898 | 1.35551 | 4.57521e-05 |  | 623.9898 | 1.5623 | -0.000667736
| 623.8693 | 1.35565 | -0.000162868 |  | 623.8693 | 1.56244 | -0.000700894
| 623.7488 | 1.35571 | -0.000434949 |  | 623.7488 | 1.5625 | -0.000825328
| 623.6282 | 1.35568 | -0.000723891 |  | 623.6282 | 1.56247 | -0.00097676
| 623.5077 | 1.35554 | -0.000982732 |  | 623.5077 | 1.56233 | -0.00109
| 623.3871 | 1.35536 | -0.00118 |  | 623.3871 | 1.56215 | -0.00111
| 623.2667 | 1.35514 | -0.00132 |  | 623.2667 | 1.562 | -0.00104
| 623.1461 | 1.35494 | -0.00141 |  | 623.1461 | 1.5619 | -0.000919937
| 623.0256 | 1.35475 | -0.00147 |  | 623.0256 | 1.56188 | -0.000798129
| 622.905 | 1.35456 | -0.00152 |  | 622.905 | 1.56189 | -0.000711634
| 622.7845 | 1.35437 | -0.00155 |  | 622.7845 | 1.56191 | -0.00065553
| 622.664 | 1.35416 | -0.00156 |  | 622.664 | 1.56191 | -0.000601267
| 622.5435 | 1.35395 | -0.00154 |  | 622.5435 | 1.56192 | -0.000517715
| 622.4229 | 1.35376 | -0.00147 |  | 622.4229 | 1.56197 | -0.000407065
| 622.3024 | 1.3536 | -0.00138 |  | 622.3024 | 1.56211 | -0.000283219
| 622.1819 | 1.35349 | -0.00128 |  | 622.1819 | 1.56237 | -0.000242095
| 622.0613 | 1.3534 | -0.00118 |  | 622.0613 | 1.56267 | -0.00034768
| 621.9408 | 1.35332 | -0.00111 |  | 621.9408 | 1.56292 | -0.000629876
| 621.8203 | 1.35324 | -0.00105 |  | 621.8203 | 1.56302 | -0.00104
| 621.6997 | 1.35313 | -0.000978891 |  | 621.6997 | 1.56293 | -0.00149
| 621.5792 | 1.35302 | -0.000864971 |  | 621.5792 | 1.56263 | -0.00184
| 621.4587 | 1.35294 | -0.000699093 |  | 621.4587 | 1.56223 | -0.00202
| 621.3381 | 1.35292 | -0.000492245 |  | 621.3381 | 1.56184 | -0.00199
| 621.2176 | 1.353 | -0.000279086 |  | 621.2176 | 1.56157 | -0.00181
| 621.097 | 1.35317 | -0.00010617 |  | 621.097 | 1.56148 | -0.00159
| 620.9766 | 1.35342 | -1.88459e-05 |  | 620.9766 | 1.56155 | -0.00145
| 620.856 | 1.35369 | -4.65685e-05 |  | 620.856 | 1.56167 | -0.00145
| 620.7355 | 1.35396 | -0.000193701 |  | 620.7355 | 1.56175 | -0.0016
| 620.6149 | 1.35415 | -0.000442408 |  | 620.6149 | 1.56171 | -0.00182
| 620.4944 | 1.35426 | -0.000758285 |  | 620.4944 | 1.56153 | -0.00203
| 620.3739 | 1.35426 | -0.0011 |  | 620.3739 | 1.56126 | -0.00215
| 620.2534 | 1.35417 | -0.00144 |  | 620.2534 | 1.56098 | -0.00216
| 620.1328 | 1.35398 | -0.00174 |  | 620.1328 | 1.56073 | -0.00207
| 620.0123 | 1.35373 | -0.00198 |  | 620.0123 | 1.56056 | -0.00195
| 619.8918 | 1.35343 | -0.00215 |  | 619.8918 | 1.56045 | -0.00183
| 619.7712 | 1.35312 | -0.00224 |  | 619.7712 | 1.56036 | -0.00175
| 619.6507 | 1.35282 | -0.00225 |  | 619.6507 | 1.56024 | -0.00168
| 619.5302 | 1.35257 | -0.00221 |  | 619.5302 | 1.56012 | -0.00157
| 619.4097 | 1.35236 | -0.00214 |  | 619.4097 | 1.56001 | -0.00141
| 619.2891 | 1.35221 | -0.00206 |  | 619.2891 | 1.55998 | -0.0012
| 619.1686 | 1.35209 | -0.00201 |  | 619.1686 | 1.56004 | -0.001
| 619.048 | 1.35198 | -0.002 |  | 619.048 | 1.5602 | -0.000872333
| 618.9275 | 1.35183 | -0.00202 |  | 618.9275 | 1.56039 | -0.000865887
| 618.807 | 1.35164 | -0.00203 |  | 618.807 | 1.56055 | -0.000987742
| 618.6865 | 1.3514 | -0.002 |  | 618.6865 | 1.56059 | -0.00119
| 618.5659 | 1.35115 | -0.00191 |  | 618.5659 | 1.56049 | -0.0014
| 618.4454 | 1.35092 | -0.00173 |  | 618.4454 | 1.56028 | -0.00153
| 618.3248 | 1.35075 | -0.00148 |  | 618.3248 | 1.56004 | -0.00152
| 618.2043 | 1.35066 | -0.00121 |  | 618.2043 | 1.55984 | -0.00139
| 618.0838 | 1.35067 | -0.000934892 |  | 618.0838 | 1.55976 | -0.00119
| 617.9633 | 1.35076 | -0.000707032 |  | 617.9633 | 1.5598 | -0.00102
| 617.8427 | 1.35091 | -0.000545773 |  | 617.8427 | 1.55993 | -0.000935787
| 617.7222 | 1.35107 | -0.000457389 |  | 617.7222 | 1.56008 | -0.000978151
| 617.6017 | 1.35124 | -0.000437133 |  | 617.6017 | 1.56016 | -0.00113
| 617.4811 | 1.35139 | -0.000476645 |  | 617.4811 | 1.56012 | -0.00133
| 617.3606 | 1.35152 | -0.000568468 |  | 617.3606 | 1.55997 | -0.0015
| 617.2401 | 1.35161 | -0.000706809 |  | 617.2401 | 1.55973 | -0.0016
| 617.1196 | 1.35164 | -0.000884454 |  | 617.1196 | 1.55947 | -0.00159
| 616.999 | 1.35161 | -0.00109 |  | 616.999 | 1.55922 | -0.00148
| 616.8785 | 1.3515 | -0.00128 |  | 616.8785 | 1.55904 | -0.0013
| 616.7579 | 1.35132 | -0.00144 |  | 616.7579 | 1.55893 | -0.00109
| 616.6375 | 1.35108 | -0.00153 |  | 616.6375 | 1.55889 | -0.000877461
| 616.5169 | 1.35082 | -0.00152 |  | 616.5169 | 1.5589 | -0.000686188
| 616.3964 | 1.3506 | -0.00143 |  | 616.3964 | 1.55895 | -0.000516136
| 616.2758 | 1.35044 | -0.00129 |  | 616.2758 | 1.55902 | -0.000368808
| 616.1553 | 1.35037 | -0.00113 |  | 616.1553 | 1.55912 | -0.000239583
| 616.0348 | 1.35036 | -0.00102 |  | 616.0348 | 1.55925 | -0.000133605
| 615.9142 | 1.35037 | -0.000965749 |  | 615.9142 | 1.5594 | -6.76484e-05
| 615.7937 | 1.35036 | -0.000968042 |  | 615.7937 | 1.55957 | -3.29711e-05
| 615.6732 | 1.35029 | -0.00099062 |  | 615.6732 | 1.55976 | -4.04171e-05
| 615.5526 | 1.35017 | -0.000985218 |  | 615.5526 | 1.55996 | -0.000119755
| 615.4321 | 1.35002 | -0.00091165 |  | 615.4321 | 1.56014 | -0.000270911
| 615.3116 | 1.34989 | -0.000756334 |  | 615.3116 | 1.56027 | -0.000485976
| 615.191 | 1.34984 | -0.000542232 |  | 615.191 | 1.56033 | -0.000756355
| 615.0705 | 1.34989 | -0.000320749 |  | 615.0705 | 1.56029 | -0.00106
| 614.95 | 1.35005 | -0.000154368 |  | 614.95 | 1.56014 | -0.00135
| 614.8295 | 1.35027 | -9.13738e-05 |  | 614.8295 | 1.55988 | -0.00158
| 614.7089 | 1.35048 | -0.000148914 |  | 614.7089 | 1.55954 | -0.00171
| 614.5884 | 1.35063 | -0.00030813 |  | 614.5884 | 1.55917 | -0.0017
| 614.4679 | 1.35069 | -0.000521994 |  | 614.4679 | 1.55882 | -0.00155
| 614.3474 | 1.35064 | -0.000735507 |  | 614.3474 | 1.55856 | -0.00127
| 614.2268 | 1.35051 | -0.000903134 |  | 614.2268 | 1.55844 | -0.000923271
| 614.1063 | 1.35034 | -0.001 |  | 614.1063 | 1.55848 | -0.000572418
| 613.9857 | 1.35015 | -0.00104 |  | 613.9857 | 1.55865 | -0.000283173
| 613.8652 | 1.34998 | -0.00103 |  | 613.8652 | 1.55891 | -0.000101909
| 613.7447 | 1.34983 | -0.000992034 |  | 613.7447 | 1.5592 | -5.08717e-05
| 613.6241 | 1.34969 | -0.000927467 |  | 613.6241 | 1.55946 | -0.000123655
| 613.5036 | 1.34956 | -0.000837327 |  | 613.5036 | 1.55966 | -0.000283248
| 613.3831 | 1.34945 | -0.000716091 |  | 613.3831 | 1.55976 | -0.000487586
| 613.2626 | 1.34938 | -0.000564983 |  | 613.2626 | 1.55978 | -0.000686786
| 613.142 | 1.34936 | -0.00039923 |  | 613.142 | 1.55973 | -0.000845773
| 613.0215 | 1.3494 | -0.000244287 |  | 613.0215 | 1.55964 | -0.000952031
| 612.9009 | 1.34949 | -0.000128351 |  | 612.9009 | 1.55956 | -0.00101
| 612.7804 | 1.3496 | -6.80542e-05 |  | 612.7804 | 1.5595 | -0.00103
| 612.6599 | 1.3497 | -6.14696e-05 |  | 612.6599 | 1.55947 | -0.00103
| 612.5394 | 1.34977 | -9.00219e-05 |  | 612.5394 | 1.55947 | -0.00105
| 612.4188 | 1.3498 | -0.000126172 |  | 612.4188 | 1.55947 | -0.00107
| 612.2983 | 1.34982 | -0.000149295 |  | 612.2983 | 1.55948 | -0.00111
| 612.1778 | 1.34983 | -0.000155594 |  | 612.1778 | 1.55948 | -0.00114
| 612.0573 | 1.34987 | -0.000159691 |  | 612.0573 | 1.55949 | -0.00117
| 611.9367 | 1.34992 | -0.000182921 |  | 611.9367 | 1.55952 | -0.00118
| 611.8162 | 1.34997 | -0.000241429 |  | 611.8162 | 1.5596 | -0.00119
| 611.6957 | 1.34998 | -0.000331756 |  | 611.6957 | 1.55973 | -0.00125
| 611.5751 | 1.34996 | -0.000428804 |  | 611.5751 | 1.55991 | -0.00137
| 611.4546 | 1.34988 | -0.000498899 |  | 611.4546 | 1.56008 | -0.00161
| 611.334 | 1.34978 | -0.000514723 |  | 611.334 | 1.56021 | -0.00197
| 611.2135 | 1.34971 | -0.000473007 |  | 611.2135 | 1.56023 | -0.00243
| 611.093 | 1.34969 | -0.000403621 |  | 611.093 | 1.56009 | -0.00296
| 610.9725 | 1.34973 | -0.000346698 |  | 610.9725 | 1.55976 | -0.00347
| 610.8519 | 1.34982 | -0.00034545 |  | 610.8519 | 1.55924 | -0.00389
| 610.7314 | 1.34991 | -0.000421262 |  | 610.7314 | 1.55859 | -0.00416
| 610.6108 | 1.34995 | -0.000560804 |  | 610.6108 | 1.55785 | -0.0042
| 610.4904 | 1.3499 | -0.000720746 |  | 610.4904 | 1.55713 | -0.00403
| 610.3698 | 1.34977 | -0.000841725 |  | 610.3698 | 1.5565 | -0.00364
| 610.2493 | 1.34958 | -0.00087686 |  | 610.2493 | 1.55604 | -0.0031
| 610.1287 | 1.3494 | -0.000809056 |  | 610.1287 | 1.55578 | -0.00247
| 610.0082 | 1.34929 | -0.000657536 |  | 610.0082 | 1.55572 | -0.00184
| 609.8877 | 1.34928 | -0.00047028 |  | 609.8877 | 1.55585 | -0.00128
| 609.7672 | 1.34937 | -0.000302614 |  | 609.7672 | 1.55611 | -0.000830408
| 609.6466 | 1.34955 | -0.000199301 |  | 609.6466 | 1.55645 | -0.000528489
| 609.5261 | 1.34976 | -0.000181926 |  | 609.5261 | 1.5568 | -0.000361051
| 609.4056 | 1.34997 | -0.0002485 |  | 609.4056 | 1.55712 | -0.000296803
| 609.285 | 1.35016 | -0.000385751 |  | 609.285 | 1.5574 | -0.000302307
| 609.1645 | 1.35031 | -0.000577893 |  | 609.1645 | 1.55763 | -0.000344654
| 609.0439 | 1.35041 | -0.000814632 |  | 609.0439 | 1.55785 | -0.000395817
| 608.9235 | 1.35047 | -0.00109 |  | 608.9235 | 1.55809 | -0.000482665
| 608.8029 | 1.35046 | -0.00139 |  | 608.8029 | 1.55833 | -0.00063453
| 608.6824 | 1.35038 | -0.0017 |  | 608.6824 | 1.55856 | -0.000876513
| 608.5618 | 1.35021 | -0.00198 |  | 608.5618 | 1.55872 | -0.00122
| 608.4413 | 1.34998 | -0.00221 |  | 608.4413 | 1.55877 | -0.00165
| 608.3208 | 1.34972 | -0.00237 |  | 608.3208 | 1.55865 | -0.00211
| 608.2003 | 1.34947 | -0.00246 |  | 608.2003 | 1.55836 | -0.00251
| 608.0797 | 1.34925 | -0.00251 |  | 608.0797 | 1.55793 | -0.0028
| 607.9592 | 1.34907 | -0.00256 |  | 607.9592 | 1.55743 | -0.00291
| 607.8386 | 1.34889 | -0.00265 |  | 607.8386 | 1.55694 | -0.00284
| 607.7181 | 1.34867 | -0.00276 |  | 607.7181 | 1.55652 | -0.00262
| 607.5976 | 1.34838 | -0.00287 |  | 607.5976 | 1.55623 | -0.0023
| 607.4771 | 1.348 | -0.00292 |  | 607.4771 | 1.55607 | -0.00195
| 607.3565 | 1.34755 | -0.00285 |  | 607.3565 | 1.55602 | -0.0016
| 607.236 | 1.34712 | -0.00263 |  | 607.236 | 1.55607 | -0.00129
| 607.1155 | 1.34677 | -0.00226 |  | 607.1155 | 1.55619 | -0.00103
| 606.9949 | 1.34657 | -0.00178 |  | 606.9949 | 1.55636 | -0.000830213
| 606.8744 | 1.34656 | -0.00129 |  | 606.8744 | 1.55657 | -0.000688476
| 606.7538 | 1.34673 | -0.000851423 |  | 606.7538 | 1.55683 | -0.000624781
| 606.6334 | 1.34702 | -0.000547036 |  | 606.6334 | 1.55708 | -0.00065462
| 606.5128 | 1.34738 | -0.000406698 |  | 606.5128 | 1.5573 | -0.000782368
| 606.3923 | 1.34771 | -0.000426454 |  | 606.3923 | 1.55745 | -0.000982291
| 606.2717 | 1.34796 | -0.000570676 |  | 606.2717 | 1.5575 | -0.00121
| 606.1512 | 1.3481 | -0.000786528 |  | 606.1512 | 1.55745 | -0.00142
| 606.0307 | 1.34813 | -0.00102 |  | 606.0307 | 1.55734 | -0.00157
| 605.9102 | 1.34805 | -0.00121 |  | 605.9102 | 1.55722 | -0.00163
| 605.7896 | 1.3479 | -0.00134 |  | 605.7896 | 1.55714 | -0.00163
| 605.6691 | 1.34772 | -0.00139 |  | 605.6691 | 1.55712 | -0.00162
| 605.5486 | 1.34757 | -0.00135 |  | 605.5486 | 1.55716 | -0.00165
| 605.428 | 1.34745 | -0.00126 |  | 605.428 | 1.55721 | -0.00174
| 605.3075 | 1.34741 | -0.00114 |  | 605.3075 | 1.55724 | -0.0019
| 605.187 | 1.34743 | -0.00104 |  | 605.187 | 1.55719 | -0.0021
| 605.0664 | 1.34749 | -0.000972439 |  | 605.0664 | 1.55707 | -0.00229
| 604.9459 | 1.34757 | -0.000962736 |  | 604.9459 | 1.55688 | -0.00245
| 604.8254 | 1.34764 | -0.000998122 |  | 604.8254 | 1.55667 | -0.00256
| 604.7048 | 1.34767 | -0.00106 |  | 604.7048 | 1.55644 | -0.00261
| 604.5843 | 1.34769 | -0.00111 |  | 604.5843 | 1.55622 | -0.00264
| 604.4637 | 1.34769 | -0.00116 |  | 604.4637 | 1.55599 | -0.00264
| 604.3433 | 1.34772 | -0.00121 |  | 604.3433 | 1.55573 | -0.00261
| 604.2227 | 1.34777 | -0.0013 |  | 604.2227 | 1.55545 | -0.00251
| 604.1022 | 1.34782 | -0.00144 |  | 604.1022 | 1.55519 | -0.00231
| 603.9816 | 1.34783 | -0.00166 |  | 603.9816 | 1.55498 | -0.00202
| 603.8611 | 1.34775 | -0.00194 |  | 603.8611 | 1.55491 | -0.00165
| 603.7406 | 1.34753 | -0.00222 |  | 603.7406 | 1.555 | -0.00129
| 603.6201 | 1.34718 | -0.00243 |  | 603.6201 | 1.55525 | -0.00101
| 603.4995 | 1.34673 | -0.00251 |  | 603.4995 | 1.55558 | -0.000900331
| 603.379 | 1.34626 | -0.00242 |  | 603.379 | 1.55591 | -0.000974731
| 603.2585 | 1.34584 | -0.00215 |  | 603.2585 | 1.55614 | -0.00121
| 603.1379 | 1.34556 | -0.00176 |  | 603.1379 | 1.55622 | -0.00153
| 603.0174 | 1.34543 | -0.00131 |  | 603.0174 | 1.55612 | -0.00183
| 602.8969 | 1.34547 | -0.000867193 |  | 602.8969 | 1.55591 | -0.00205
| 602.7764 | 1.34565 | -0.0004992 |  | 602.7764 | 1.55564 | -0.00215
| 602.6558 | 1.34592 | -0.000236178 |  | 602.6558 | 1.55539 | -0.00214
| 602.5353 | 1.34622 | -8.81526e-05 |  | 602.5353 | 1.55519 | -0.00207
| 602.4147 | 1.34654 | -5.0705e-05 |  | 602.4147 | 1.55504 | -0.00199
| 602.2942 | 1.34684 | -0.00011322 |  | 602.2942 | 1.55492 | -0.00192
| 602.1737 | 1.34709 | -0.00026268 |  | 602.1737 | 1.55479 | -0.00186
| 602.0532 | 1.34728 | -0.000484712 |  | 602.0532 | 1.55463 | -0.00178
| 601.9326 | 1.34739 | -0.000757552 |  | 601.9326 | 1.55447 | -0.00165
| 601.8121 | 1.34741 | -0.00105 |  | 601.8121 | 1.55434 | -0.00146
| 601.6915 | 1.34733 | -0.00133 |  | 601.6915 | 1.55428 | -0.00123
| 601.571 | 1.34716 | -0.00157 |  | 601.571 | 1.5543 | -0.001
| 601.4505 | 1.34695 | -0.00175 |  | 601.4505 | 1.55439 | -0.000822451
| 601.33 | 1.3467 | -0.00186 |  | 601.33 | 1.5545 | -0.000715155
| 601.2094 | 1.34644 | -0.00191 |  | 601.2094 | 1.5546 | -0.000670812
| 601.0889 | 1.34619 | -0.00189 |  | 601.0889 | 1.55464 | -0.000654634
| 600.9684 | 1.34596 | -0.00183 |  | 600.9684 | 1.55464 | -0.000622797
| 600.8478 | 1.34574 | -0.00171 |  | 600.8478 | 1.55463 | -0.000551721
| 600.7273 | 1.34557 | -0.00155 |  | 600.7273 | 1.55463 | -0.000437381
| 600.6068 | 1.34544 | -0.00135 |  | 600.6068 | 1.55469 | -0.000301008
| 600.4863 | 1.34538 | -0.00113 |  | 600.4863 | 1.55481 | -0.000182718
| 600.3657 | 1.3454 | -0.000913378 |  | 600.3657 | 1.55496 | -0.0001051
| 600.2452 | 1.34548 | -0.000732921 |  | 600.2452 | 1.55513 | -8.0052e-05
| 600.1246 | 1.34559 | -0.0006071 |  | 600.1246 | 1.5553 | -9.5273e-05
| 600.0042 | 1.34573 | -0.000540694 |  | 600.0042 | 1.55546 | -0.000143227
| 599.8836 | 1.34585 | -0.000523188 |  | 599.8836 | 1.55562 | -0.000222631
| 599.7631 | 1.34596 | -0.000538702 |  | 599.7631 | 1.5558 | -0.000348121
| 599.6425 | 1.34606 | -0.000575669 |  | 599.6425 | 1.55596 | -0.000547206
| 599.522 | 1.34615 | -0.000635476 |  | 599.522 | 1.55607 | -0.000835156
| 599.4015 | 1.34623 | -0.00072727 |  | 599.4015 | 1.55607 | -0.0012
| 599.2809 | 1.34628 | -0.000857473 |  | 599.2809 | 1.55592 | -0.00158
| 599.1604 | 1.34628 | -0.00102 |  | 599.1604 | 1.5556 | -0.00189
| 599.0399 | 1.34622 | -0.00119 |  | 599.0399 | 1.55516 | -0.00206
| 598.9193 | 1.34609 | -0.00132 |  | 598.9193 | 1.55469 | -0.00201
| 598.7988 | 1.34593 | -0.00139 |  | 598.7988 | 1.5543 | -0.00178
| 598.6783 | 1.34577 | -0.00139 |  | 598.6783 | 1.55408 | -0.00142
| 598.5577 | 1.34565 | -0.00134 |  | 598.5577 | 1.55406 | -0.00105
| 598.4372 | 1.3456 | -0.00128 |  | 598.4372 | 1.55421 | -0.000784504
| 598.3167 | 1.34559 | -0.00125 |  | 598.3167 | 1.55443 | -0.000681801
| 598.1962 | 1.34559 | -0.00129 |  | 598.1962 | 1.55461 | -0.000741712
| 598.0756 | 1.34554 | -0.00137 |  | 598.0756 | 1.55467 | -0.000898983
| 597.9551 | 1.34541 | -0.00145 |  | 597.9551 | 1.55459 | -0.00106
| 597.8346 | 1.34523 | -0.00147 |  | 597.8346 | 1.55441 | -0.00115
| 597.7141 | 1.34504 | -0.00139 |  | 597.7141 | 1.55418 | -0.00112
| 597.5935 | 1.34492 | -0.00122 |  | 597.5935 | 1.554 | -0.000982002
| 597.473 | 1.34492 | -0.00102 |  | 597.473 | 1.55389 | -0.000783211
| 597.3524 | 1.34504 | -0.000875682 |  | 597.3524 | 1.55387 | -0.000577686
| 597.2319 | 1.34524 | -0.000867801 |  | 597.2319 | 1.55391 | -0.000409359
| 597.1114 | 1.34543 | -0.00103 |  | 597.1114 | 1.55398 | -0.000287209
| 596.9908 | 1.34549 | -0.00132 |  | 596.9908 | 1.55405 | -0.000196963
| 596.8703 | 1.34538 | -0.00166 |  | 596.8703 | 1.55412 | -0.000122267
| 596.7498 | 1.34508 | -0.00197 |  | 596.7498 | 1.55419 | -5.65162e-05
| 596.6293 | 1.34465 | -0.00215 |  | 596.6293 | 1.55429 | -1.24028e-05
| 596.5087 | 1.34413 | -0.00217 |  | 596.5087 | 1.55439 | -1.18774e-05
| 596.3882 | 1.34362 | -0.00202 |  | 596.3882 | 1.55447 | -6.2987e-05
| 596.2676 | 1.34315 | -0.00171 |  | 596.2676 | 1.55448 | -0.000145267
| 596.1471 | 1.34275 | -0.00127 |  | 596.1471 | 1.55441 | -0.000210799
| 596.0266 | 1.34246 | -0.000711791 |  | 596.0266 | 1.55427 | -0.000197588
| 595.9061 | 1.34233 | -4.35986e-05 |  | 595.9061 | 1.55412 | -6.18882e-05
| 595.7855 | 1.34239 | 0.000693191 |  | 595.7855 | 1.55406 | 0.000193028
| 595.665 | 1.34272 | 0.00142 |  | 595.665 | 1.55415 | 0.000505317
| 595.5445 | 1.34329 | 0.00203 |  | 595.5445 | 1.55442 | 0.000777761
| 595.424 | 1.34407 | 0.0024 |  | 595.424 | 1.55483 | 0.000887299
| 595.3034 | 1.34493 | 0.00245 |  | 595.3034 | 1.55527 | 0.000804067
| 595.1829 | 1.34572 | 0.00218 |  | 595.1829 | 1.55563 | 0.00049483
| 595.0624 | 1.3463 | 0.00167 |  | 595.0624 | 1.55578 | 7.59858e-05
| 594.9418 | 1.34661 | 0.00105 |  | 594.9418 | 1.55572 | -0.000343472
| 594.8213 | 1.34665 | 0.000460587 |  | 594.8213 | 1.55547 | -0.000641623
| 594.7007 | 1.34652 | 4.7879e-06 |  | 594.7007 | 1.55516 | -0.000746895
| 594.5802 | 1.34634 | -0.000295656 |  | 594.5802 | 1.55488 | -0.000666018
| 594.4597 | 1.34618 | -0.000492216 |  | 594.4597 | 1.55474 | -0.000463033
| 594.3392 | 1.34607 | -0.000669648 |  | 594.3392 | 1.55476 | -0.000245323
| 594.2186 | 1.34597 | -0.000890343 |  | 594.2186 | 1.55492 | -0.000104062
| 594.0981 | 1.34578 | -0.00115 |  | 594.0981 | 1.55513 | -8.9245e-05
| 593.9775 | 1.34546 | -0.00138 |  | 593.9775 | 1.55532 | -0.000191997
| 593.8571 | 1.34501 | -0.00147 |  | 593.8571 | 1.55543 | -0.000369069
| 593.7365 | 1.34453 | -0.00134 |  | 593.7365 | 1.55546 | -0.000561901
| 593.616 | 1.34416 | -0.000982251 |  | 593.616 | 1.55543 | -0.000734554
| 593.4954 | 1.34401 | -0.00048686 |  | 593.4954 | 1.55538 | -0.000882361
| 593.3749 | 1.34414 | -3.33942e-06 |  | 593.3749 | 1.55532 | -0.00102
| 593.2544 | 1.34449 | 0.000318509 |  | 593.2544 | 1.55524 | -0.00117
| 593.1339 | 1.34491 | 0.000394598 |  | 593.1339 | 1.55511 | -0.00134
| 593.0133 | 1.34527 | 0.000241926 |  | 593.0133 | 1.55491 | -0.00149
| 592.8928 | 1.34544 | -3.51452e-05 |  | 592.8928 | 1.55463 | -0.00157
| 592.7723 | 1.34543 | -0.000297818 |  | 592.7723 | 1.55431 | -0.00154
| 592.6517 | 1.34529 | -0.000437015 |  | 592.6517 | 1.55402 | -0.00138
| 592.5312 | 1.34517 | -0.000425721 |  | 592.5312 | 1.55384 | -0.00111
| 592.4106 | 1.34515 | -0.000320627 |  | 592.4106 | 1.55378 | -0.000809073
| 592.2902 | 1.34527 | -0.000229321 |  | 592.2902 | 1.55386 | -0.000548913
| 592.1696 | 1.34549 | -0.000251086 |  | 592.1696 | 1.55402 | -0.000390583
| 592.0491 | 1.3457 | -0.000427015 |  | 592.0491 | 1.55419 | -0.000348641
| 591.9285 | 1.34581 | -0.000723115 |  | 591.9285 | 1.55428 | -0.000389464
| 591.808 | 1.34578 | -0.00105 |  | 591.808 | 1.55429 | -0.000444609
| 591.6875 | 1.3456 | -0.00132 |  | 591.6875 | 1.55421 | -0.000456539
| 591.567 | 1.34536 | -0.00146 |  | 591.567 | 1.55413 | -0.000350236
| 591.4464 | 1.34515 | -0.0015 |  | 591.4464 | 1.5541 | -0.00017384
| 591.3259 | 1.34501 | -0.00148 |  | 591.3259 | 1.55417 | 4.26524e-05
| 591.2053 | 1.34494 | -0.00148 |  | 591.2053 | 1.55434 | 0.000247274
| 591.0848 | 1.34489 | -0.00152 |  | 591.0848 | 1.55461 | 0.00038601
| 590.9643 | 1.34481 | -0.00162 |  | 590.9643 | 1.55492 | 0.000414924
| 590.8438 | 1.34466 | -0.0017 |  | 590.8438 | 1.55522 | 0.000363293
| 590.7232 | 1.34446 | -0.00173 |  | 590.7232 | 1.55552 | 0.000224242
| 590.6027 | 1.34427 | -0.00167 |  | 590.6027 | 1.55577 | 2.39379e-05
| 590.4822 | 1.34414 | -0.00156 |  | 590.4822 | 1.55599 | -0.000232592
| 590.3616 | 1.34409 | -0.00144 |  | 590.3616 | 1.55617 | -0.000552031
| 590.2411 | 1.34409 | -0.00138 |  | 590.2411 | 1.55629 | -0.000940111
| 590.1205 | 1.3441 | -0.00138 |  | 590.1205 | 1.55629 | -0.00138
| 590.0001 | 1.34403 | -0.00143 |  | 590.0001 | 1.55615 | -0.00183
| 589.8795 | 1.34389 | -0.00145 |  | 589.8795 | 1.55588 | -0.00223
| 589.759 | 1.34369 | -0.00136 |  | 589.759 | 1.55549 | -0.0025
| 589.6384 | 1.34355 | -0.00114 |  | 589.6384 | 1.55506 | -0.00261
| 589.5179 | 1.34354 | -0.000831661 |  | 589.5179 | 1.55467 | -0.00258
| 589.3974 | 1.34373 | -0.00052851 |  | 589.3974 | 1.55438 | -0.00245
| 589.2769 | 1.34408 | -0.000349724 |  | 589.2769 | 1.5542 | -0.0023
| 589.1563 | 1.34452 | -0.000381683 |  | 589.1563 | 1.5541 | -0.0022
| 589.0358 | 1.3449 | -0.000638623 |  | 589.0358 | 1.55401 | -0.00216
| 588.9153 | 1.34513 | -0.00106 |  | 588.9153 | 1.55386 | -0.00214
| 588.7947 | 1.34515 | -0.00153 |  | 588.7947 | 1.55365 | -0.00209
| 588.6742 | 1.34499 | -0.00193 |  | 588.6742 | 1.5534 | -0.00193
| 588.5536 | 1.34473 | -0.00221 |  | 588.5536 | 1.5532 | -0.00164
| 588.4331 | 1.34448 | -0.00235 |  | 588.4331 | 1.55315 | -0.00124
| 588.3126 | 1.34428 | -0.00244 |  | 588.3126 | 1.55329 | -0.000822041
| 588.1921 | 1.34415 | -0.00254 |  | 588.1921 | 1.55364 | -0.000501862
| 588.0715 | 1.34403 | -0.0027 |  | 588.0715 | 1.5541 | -0.000394367
| 587.951 | 1.34384 | -0.00293 |  | 587.951 | 1.55457 | -0.00049676
| 587.8304 | 1.34352 | -0.00317 |  | 587.8304 | 1.55492 | -0.000811713
| 587.71 | 1.34308 | -0.00332 |  | 587.71 | 1.55508 | -0.00122
| 587.5894 | 1.34256 | -0.00332 |  | 587.5894 | 1.55506 | -0.0016
| 587.4689 | 1.34207 | -0.00314 |  | 587.4689 | 1.55491 | -0.00189
| 587.3483 | 1.34168 | -0.00283 |  | 587.3483 | 1.55473 | -0.00206
| 587.2278 | 1.34143 | -0.00245 |  | 587.2278 | 1.55459 | -0.00214
| 587.1073 | 1.34131 | -0.00209 |  | 587.1073 | 1.55451 | -0.0022
| 586.9868 | 1.34128 | -0.00178 |  | 586.9868 | 1.55448 | -0.00228
| 586.8662 | 1.34127 | -0.00154 |  | 586.8662 | 1.55446 | -0.00243
| 586.7457 | 1.34127 | -0.00132 |  | 586.7457 | 1.55438 | -0.00263
| 586.6252 | 1.34126 | -0.0011 |  | 586.6252 | 1.55423 | -0.00284
| 586.5046 | 1.34129 | -0.000851807 |  | 586.5046 | 1.55401 | -0.00301
| 586.3841 | 1.34138 | -0.000597467 |  | 586.3841 | 1.55375 | -0.00312
| 586.2635 | 1.34156 | -0.000382018 |  | 586.2635 | 1.55349 | -0.00317
| 586.1431 | 1.34181 | -0.000257323 |  | 586.1431 | 1.55324 | -0.00319
| 586.0225 | 1.34207 | -0.000253299 |  | 586.0225 | 1.55299 | -0.00319
| 585.902 | 1.34226 | -0.000358619 |  | 585.902 | 1.55274 | -0.00318
| 585.7814 | 1.34236 | -0.000523533 |  | 585.7814 | 1.55244 | -0.00315
| 585.6609 | 1.34234 | -0.000678142 |  | 585.6609 | 1.55211 | -0.00305
| 585.5404 | 1.34226 | -0.000766641 |  | 585.5404 | 1.55178 | -0.00285
| 585.4199 | 1.34216 | -0.000768662 |  | 585.4199 | 1.55149 | -0.00254
| 585.2993 | 1.3421 | -0.000707761 |  | 585.2993 | 1.5513 | -0.00215
| 585.1788 | 1.34212 | -0.000637951 |  | 585.1788 | 1.55124 | -0.00171
| 585.0582 | 1.34221 | -0.000616938 |  | 585.0582 | 1.55131 | -0.0013
| 584.9377 | 1.34229 | -0.000678889 |  | 584.9377 | 1.55149 | -0.000964272
| 584.8172 | 1.34234 | -0.000816471 |  | 584.8172 | 1.55173 | -0.000714299
| 584.6967 | 1.34228 | -0.000987369 |  | 584.6967 | 1.55198 | -0.000548611
| 584.5761 | 1.34213 | -0.00113 |  | 584.5761 | 1.55224 | -0.000447772
| 584.4556 | 1.34192 | -0.00119 |  | 584.4556 | 1.5525 | -0.000401692
| 584.3351 | 1.34169 | -0.00115 |  | 584.3351 | 1.55275 | -0.000411071
| 584.2145 | 1.3415 | -0.00103 |  | 584.2145 | 1.55301 | -0.000483825
| 584.094 | 1.3414 | -0.000855343 |  | 584.094 | 1.55323 | -0.000633058
| 583.9735 | 1.34137 | -0.000688773 |  | 583.9735 | 1.5534 | -0.00084738
| 583.853 | 1.34139 | -0.000560799 |  | 583.853 | 1.55348 | -0.0011
| 583.7324 | 1.34143 | -0.00047979 |  | 583.7324 | 1.55346 | -0.00136
| 583.6119 | 1.34145 | -0.000425891 |  | 583.6119 | 1.55337 | -0.00156
| 583.4913 | 1.34145 | -0.000371272 |  | 583.4913 | 1.55323 | -0.00171
| 583.3708 | 1.34146 | -0.000295977 |  | 583.3708 | 1.5531 | -0.0018
| 583.2503 | 1.34149 | -0.000202379 |  | 583.2503 | 1.55298 | -0.00186
| 583.1298 | 1.34158 | -0.000116028 |  | 583.1298 | 1.55287 | -0.00193
| 583.0092 | 1.34171 | -7.17873e-05 |  | 583.0092 | 1.55274 | -0.002
| 582.8887 | 1.34187 | -9.77888e-05 |  | 582.8887 | 1.55256 | -0.00205
| 582.7682 | 1.34201 | -0.000202946 |  | 582.7682 | 1.55234 | -0.00205
| 582.6476 | 1.3421 | -0.000374325 |  | 582.6476 | 1.5521 | -0.00196
| 582.5271 | 1.34211 | -0.000581629 |  | 582.5271 | 1.55191 | -0.00178
| 582.4066 | 1.34205 | -0.000793312 |  | 582.4066 | 1.55181 | -0.00152
| 582.286 | 1.34191 | -0.000986789 |  | 582.286 | 1.55183 | -0.00126
| 582.1655 | 1.34173 | -0.00115 |  | 582.1655 | 1.55195 | -0.00105
| 582.045 | 1.34148 | -0.00127 |  | 582.045 | 1.55212 | -0.00093415
| 581.9244 | 1.34119 | -0.00134 |  | 581.9244 | 1.55229 | -0.000910278
| 581.8039 | 1.34084 | -0.00133 |  | 581.8039 | 1.55241 | -0.000936622
| 581.6834 | 1.34048 | -0.00121 |  | 581.6834 | 1.55248 | -0.000961595
| 581.5629 | 1.34013 | -0.000964365 |  | 581.5629 | 1.55255 | -0.000957685
| 581.4423 | 1.33987 | -0.000594687 |  | 581.4423 | 1.55266 | -0.000939824
| 581.3218 | 1.33973 | -0.000136171 |  | 581.3218 | 1.55284 | -0.000960541
| 581.2013 | 1.33975 | 0.000350396 |  | 581.2013 | 1.55307 | -0.00109
| 581.0807 | 1.33994 | 0.000794867 |  | 581.0807 | 1.55326 | -0.00137
| 580.9602 | 1.34025 | 0.00114 |  | 580.9602 | 1.55332 | -0.00179
| 580.8397 | 1.34062 | 0.00135 |  | 580.8397 | 1.55318 | -0.00225
| 580.7191 | 1.34101 | 0.00145 |  | 580.7191 | 1.55281 | -0.00264
| 580.5986 | 1.34137 | 0.00144 |  | 580.5986 | 1.55227 | -0.00286
| 580.4781 | 1.34171 | 0.00137 |  | 580.4781 | 1.55168 | -0.00282
| 580.3575 | 1.34202 | 0.00123 |  | 580.3575 | 1.55116 | -0.00256
| 580.237 | 1.34231 | 0.00103 |  | 580.237 | 1.55081 | -0.00213
| 580.1165 | 1.34255 | 0.000736259 |  | 580.1165 | 1.55065 | -0.00164
| 579.996 | 1.34271 | 0.000365802 |  | 579.996 | 1.55066 | -0.00118
| 579.8754 | 1.34273 | -4.8853e-05 |  | 579.8754 | 1.55078 | -0.000791957
| 579.7549 | 1.3426 | -0.000438701 |  | 579.7549 | 1.55097 | -0.000478123
| 579.6343 | 1.34235 | -0.000729219 |  | 579.6343 | 1.5512 | -0.000210608
| 579.5138 | 1.34205 | -0.000871426 |  | 579.5138 | 1.55149 | 1.8226e-05
| 579.3933 | 1.3418 | -0.000871995 |  | 579.3933 | 1.55186 | 0.00018137
| 579.2728 | 1.34166 | -0.000795389 |  | 579.2728 | 1.55232 | 0.00022313
| 579.1522 | 1.34166 | -0.000742354 |  | 579.1522 | 1.5528 | 8.27812e-05
| 579.0317 | 1.34174 | -0.000803182 |  | 579.0317 | 1.55322 | -0.000259196
| 578.9112 | 1.3418 | -0.00102 |  | 578.9112 | 1.55346 | -0.000764245
| 578.7906 | 1.34174 | -0.00135 |  | 578.7906 | 1.55346 | -0.00132
| 578.6701 | 1.34147 | -0.00169 |  | 578.6701 | 1.55321 | -0.00181
| 578.5496 | 1.34103 | -0.00193 |  | 578.5496 | 1.55281 | -0.00212
| 578.4291 | 1.34049 | -0.00197 |  | 578.4291 | 1.55237 | -0.0022
| 578.3085 | 1.33999 | -0.00178 |  | 578.3085 | 1.552 | -0.0021
| 578.188 | 1.33962 | -0.00142 |  | 578.188 | 1.55177 | -0.0019
| 578.0674 | 1.33945 | -0.000999443 |  | 578.0674 | 1.55167 | -0.00171
| 577.9469 | 1.33947 | -0.000622768 |  | 577.9469 | 1.55165 | -0.00157
| 577.8264 | 1.3396 | -0.000366206 |  | 577.8264 | 1.55163 | -0.0015
| 577.7059 | 1.33976 | -0.00024589 |  | 577.7059 | 1.55158 | -0.00144
| 577.5853 | 1.33988 | -0.000227885 |  | 577.5853 | 1.5515 | -0.00134
| 577.4648 | 1.33993 | -0.000258005 |  | 577.4648 | 1.55145 | -0.00116
| 577.3442 | 1.33994 | -0.000293494 |  | 577.3442 | 1.5515 | -0.000948663
| 577.2238 | 1.3399 | -0.000319788 |  | 577.2238 | 1.55168 | -0.000772577
| 577.1032 | 1.33986 | -0.000342844 |  | 577.1032 | 1.55195 | -0.000718328
| 576.9827 | 1.33979 | -0.00037008 |  | 576.9827 | 1.55221 | -0.000830904
| 576.8621 | 1.33969 | -0.000392012 |  | 576.8621 | 1.55236 | -0.00108
| 576.7416 | 1.33954 | -0.000379642 |  | 576.7416 | 1.55234 | -0.00138
| 576.6211 | 1.33938 | -0.000300616 |  | 576.6211 | 1.55214 | -0.0016
| 576.5005 | 1.33926 | -0.000147363 |  | 576.5005 | 1.55185 | -0.00165
| 576.38 | 1.33922 | 4.75433e-05 |  | 576.38 | 1.55159 | -0.00152
| 576.2595 | 1.33928 | 0.000217627 |  | 576.2595 | 1.55146 | -0.00125
| 576.139 | 1.33943 | 0.000291349 |  | 576.139 | 1.55154 | -0.000957508
| 576.0184 | 1.33956 | 0.000230012 |  | 576.0184 | 1.55177 | -0.000765584
| 575.8979 | 1.3396 | 5.58258e-05 |  | 575.8979 | 1.55207 | -0.000743248
| 575.7773 | 1.33948 | -0.00014983 |  | 575.7773 | 1.55233 | -0.000881771
| 575.6569 | 1.33922 | -0.000279393 |  | 575.6569 | 1.55247 | -0.00112
| 575.5363 | 1.33887 | -0.000250762 |  | 575.5363 | 1.55248 | -0.00135
| 575.4158 | 1.33856 | -4.80063e-05 |  | 575.4158 | 1.55241 | -0.00152
| 575.2952 | 1.33837 | 0.000268165 |  | 575.2952 | 1.55232 | -0.0016
| 575.1747 | 1.33835 | 0.000591362 |  | 575.1747 | 1.5523 | -0.00164
| 575.0542 | 1.33843 | 0.000824224 |  | 575.0542 | 1.55233 | -0.0017
| 574.9337 | 1.33854 | 0.000929681 |  | 574.9337 | 1.55238 | -0.00184
| 574.8131 | 1.33855 | 0.000950618 |  | 574.8131 | 1.55237 | -0.00206
| 574.6926 | 1.33846 | 0.000986552 |  | 574.6926 | 1.55226 | -0.0023
| 574.572 | 1.33828 | 0.00114 |  | 574.572 | 1.55203 | -0.0025
| 574.4515 | 1.33814 | 0.00145 |  | 574.4515 | 1.55174 | -0.00258
| 574.331 | 1.33814 | 0.00188 |  | 574.331 | 1.55147 | -0.00254
| 574.2104 | 1.33837 | 0.00232 |  | 574.2104 | 1.55128 | -0.0024
| 574.0899 | 1.33877 | 0.00263 |  | 574.0899 | 1.55122 | -0.00225
| 573.9694 | 1.33926 | 0.00273 |  | 573.9694 | 1.55127 | -0.00218
| 573.8489 | 1.33969 | 0.00262 |  | 573.8489 | 1.55133 | -0.00223
| 573.7283 | 1.33999 | 0.00238 |  | 573.7283 | 1.55134 | -0.00239
| 573.6078 | 1.34012 | 0.00214 |  | 573.6078 | 1.5512 | -0.00262
| 573.4872 | 1.34017 | 0.00197 |  | 573.4872 | 1.55091 | -0.0028
| 573.3668 | 1.34023 | 0.00188 |  | 573.3668 | 1.55051 | -0.00286
| 573.2462 | 1.34037 | 0.00181 |  | 573.2462 | 1.55008 | -0.00275
| 573.1257 | 1.34058 | 0.00166 |  | 573.1257 | 1.54969 | -0.00248
| 573.0051 | 1.34079 | 0.00136 |  | 573.0051 | 1.54941 | -0.00209
| 572.8846 | 1.34088 | 0.000903853 |  | 572.8846 | 1.54928 | -0.00165
| 572.7641 | 1.34076 | 0.000386073 |  | 572.7641 | 1.54927 | -0.0012
| 572.6436 | 1.3404 | -6.45498e-05 |  | 572.6436 | 1.54939 | -0.000789749
| 572.523 | 1.3399 | -0.00033169 |  | 572.523 | 1.5496 | -0.000436845
| 572.4025 | 1.33935 | -0.000371065 |  | 572.4025 | 1.54988 | -0.000159746
| 572.282 | 1.33891 | -0.000222713 |  | 572.282 | 1.55022 | 2.92212e-05
| 572.1614 | 1.3386 | 1.34981e-05 |  | 572.1614 | 1.55059 | 0.000103994
| 572.0409 | 1.33843 | 0.000237112 |  | 572.0409 | 1.55095 | 5.21532e-05
| 571.9203 | 1.33832 | 0.000395092 |  | 571.9203 | 1.55124 | -9.9658e-05
| 571.7998 | 1.33821 | 0.000500144 |  | 571.7998 | 1.55144 | -0.000350332
| 571.6793 | 1.33806 | 0.000607691 |  | 571.6793 | 1.55148 | -0.000610677
| 571.5588 | 1.33791 | 0.000767327 |  | 571.5588 | 1.55141 | -0.0008087
| 571.4382 | 1.33781 | 0.000981948 |  | 571.4382 | 1.55125 | -0.000890121
| 571.3177 | 1.33782 | 0.0012 |  | 571.3177 | 1.55111 | -0.000834996
| 571.1971 | 1.33792 | 0.00133 |  | 571.1971 | 1.55106 | -0.000675188
| 571.0767 | 1.33805 | 0.00133 |  | 571.0767 | 1.55113 | -0.000480828
| 570.9561 | 1.33811 | 0.00118 |  | 570.9561 | 1.55133 | -0.000326686
| 570.8356 | 1.33804 | 0.000956546 |  | 570.8356 | 1.55161 | -0.000276248
| 570.715 | 1.33783 | 0.00073265 |  | 570.715 | 1.5519 | -0.000342684
| 570.5945 | 1.33752 | 0.000556111 |  | 570.5945 | 1.55215 | -0.000503652
| 570.474 | 1.33717 | 0.000405382 |  | 570.474 | 1.55231 | -0.000700746
| 570.3535 | 1.33675 | 0.000211706 |  | 570.3535 | 1.55243 | -0.000886895
| 570.2329 | 1.33616 | -7.09808e-05 |  | 570.2329 | 1.55254 | -0.00104
| 570.1124 | 1.33521 | -0.000376735 |  | 570.1124 | 1.55272 | -0.00119
| 569.9919 | 1.33375 | -0.000471642 |  | 569.9919 | 1.55295 | -0.0014
| 569.8713 | 1.33178 | 2.14016e-05 |  | 569.8713 | 1.55323 | -0.00175
| 569.7508 | 1.3296 | 0.0015 |  | 569.7508 | 1.55345 | -0.00228
| 569.6302 | 1.32774 | 0.0042 |  | 569.6302 | 1.55352 | -0.00299
| 569.5098 | 1.32691 | 0.00796 |  | 569.5098 | 1.55333 | -0.00379
| 569.3892 | 1.32768 | 0.01224 |  | 569.3892 | 1.55285 | -0.00457
| 569.2687 | 1.33021 | 0.01619 |  | 569.2687 | 1.55208 | -0.0052
| 569.1481 | 1.33421 | 0.01898 |  | 569.1481 | 1.5511 | -0.00555
| 569.0276 | 1.33897 | 0.02008 |  | 569.0276 | 1.55005 | -0.00559
| 568.9071 | 1.34368 | 0.01939 |  | 568.9071 | 1.54902 | -0.00529
| 568.7866 | 1.3476 | 0.0172 |  | 568.7866 | 1.54815 | -0.00465
| 568.666 | 1.35029 | 0.01404 |  | 568.666 | 1.54759 | -0.00381
| 568.5455 | 1.35158 | 0.01059 |  | 568.5455 | 1.54734 | -0.00289
| 568.4249 | 1.35166 | 0.00742 |  | 568.4249 | 1.54739 | -0.00202
| 568.3044 | 1.35092 | 0.00489 |  | 568.3044 | 1.54768 | -0.00128
| 568.1839 | 1.34979 | 0.00312 |  | 568.1839 | 1.54813 | -0.000733591
| 568.0634 | 1.34863 | 0.002 |  | 568.0634 | 1.54866 | -0.000380513
| 567.9428 | 1.34764 | 0.0013 |  | 567.9428 | 1.54922 | -0.000218743
| 567.8223 | 1.34684 | 0.000830488 |  | 567.8223 | 1.54974 | -0.000224293
| 567.7018 | 1.34618 | 0.000454054 |  | 567.7018 | 1.5502 | -0.000379781
| 567.5812 | 1.34559 | 0.000142338 |  | 567.5812 | 1.55056 | -0.000658804
| 567.4607 | 1.34504 | -9.05744e-05 |  | 567.4607 | 1.5508 | -0.00102
| 567.3402 | 1.34455 | -0.000244705 |  | 567.3402 | 1.55089 | -0.00141
| 567.2197 | 1.34417 | -0.000357725 |  | 567.2197 | 1.55084 | -0.00179
| 567.0991 | 1.34386 | -0.000494509 |  | 567.0991 | 1.55068 | -0.0021
| 566.9786 | 1.34358 | -0.000704382 |  | 566.9786 | 1.55044 | -0.00233
| 566.858 | 1.34323 | -0.000980069 |  | 566.858 | 1.55016 | -0.00245
| 566.7375 | 1.34276 | -0.00125 |  | 566.7375 | 1.54989 | -0.00249
| 566.617 | 1.34216 | -0.0014 |  | 566.617 | 1.54965 | -0.00244
| 566.4965 | 1.34152 | -0.00136 |  | 566.4965 | 1.54946 | -0.00234
| 566.3759 | 1.34096 | -0.0011 |  | 566.3759 | 1.54932 | -0.0022
| 566.2554 | 1.34061 | -0.000718495 |  | 566.2554 | 1.54925 | -0.00205
| 566.1349 | 1.34047 | -0.000346143 |  | 566.1349 | 1.54925 | -0.00192
| 566.0143 | 1.34051 | -0.000114766 |  | 566.0143 | 1.54931 | -0.00183
| 565.8938 | 1.34057 | -8.3447e-05 |  | 565.8938 | 1.5494 | -0.0018
| 565.7733 | 1.34052 | -0.000211999 |  | 565.7733 | 1.5495 | -0.00186
| 565.6527 | 1.34027 | -0.000378291 |  | 565.6527 | 1.54954 | -0.00201
| 565.5322 | 1.33984 | -0.000432009 |  | 565.5322 | 1.54951 | -0.00222
| 565.4117 | 1.33932 | -0.000263848 |  | 565.4117 | 1.54935 | -0.00244
| 565.2911 | 1.33887 | 0.00015227 |  | 565.2911 | 1.54909 | -0.00262
| 565.1706 | 1.33862 | 0.000748874 |  | 565.1706 | 1.54873 | -0.0027
| 565.0501 | 1.33863 | 0.0014 |  | 565.0501 | 1.54834 | -0.00266
| 564.9296 | 1.33889 | 0.00197 |  | 564.9296 | 1.54795 | -0.00249
| 564.809 | 1.33933 | 0.00237 |  | 564.809 | 1.54763 | -0.00222
| 564.6885 | 1.33983 | 0.00256 |  | 564.6885 | 1.54738 | -0.00187
| 564.568 | 1.34032 | 0.00256 |  | 564.568 | 1.54724 | -0.00147
| 564.4474 | 1.34074 | 0.00241 |  | 564.4474 | 1.5472 | -0.00105
| 564.3269 | 1.34107 | 0.00217 |  | 564.3269 | 1.54726 | -0.000645908
| 564.2064 | 1.34129 | 0.00186 |  | 564.2064 | 1.54741 | -0.00026981
| 564.0858 | 1.34142 | 0.00153 |  | 564.0858 | 1.54766 | 4.43915e-05
| 563.9653 | 1.34144 | 0.00119 |  | 563.9653 | 1.54797 | 0.000267909
| 563.8448 | 1.34137 | 0.000875558 |  | 563.8448 | 1.54832 | 0.000376576
| 563.7242 | 1.34123 | 0.000625594 |  | 563.7242 | 1.54866 | 0.000364202
| 563.6037 | 1.34107 | 0.000450766 |  | 563.6037 | 1.54893 | 0.000254143
| 563.4832 | 1.34092 | 0.000334039 |  | 563.4832 | 1.54912 | 8.48904e-05
| 563.3627 | 1.34083 | 0.000230879 |  | 563.3627 | 1.54922 | -0.000101804
| 563.2421 | 1.34075 | 8.66844e-05 |  | 563.2421 | 1.54924 | -0.000267446
| 563.1216 | 1.34065 | -0.000128004 |  | 563.1216 | 1.54922 | -0.000400925
| 563.001 | 1.34045 | -0.000395438 |  | 563.001 | 1.54918 | -0.00051031
| 562.8805 | 1.34009 | -0.000642836 |  | 562.8805 | 1.54912 | -0.000608685
| 562.76 | 1.33958 | -0.000764743 |  | 562.76 | 1.54902 | -0.000696462
| 562.6395 | 1.33899 | -0.000665143 |  | 562.6395 | 1.54888 | -0.000755905
| 562.5189 | 1.33844 | -0.000302132 |  | 562.5189 | 1.54869 | -0.000750335
| 562.3984 | 1.3381 | 0.000282543 |  | 562.3984 | 1.54851 | -0.000646444
| 562.2779 | 1.33804 | 0.000968544 |  | 562.2779 | 1.54837 | -0.000442625
| 562.1573 | 1.3383 | 0.0016 |  | 562.1573 | 1.54836 | -0.000183325
| 562.0368 | 1.3388 | 0.00202 |  | 562.0368 | 1.54848 | 5.25591e-05
| 561.9163 | 1.33941 | 0.00215 |  | 561.9163 | 1.54872 | 0.000172205
| 561.7958 | 1.33996 | 0.002 |  | 561.7958 | 1.54898 | 0.000117309
| 561.6752 | 1.34036 | 0.00163 |  | 561.6752 | 1.54913 | -9.88355e-05
| 561.5547 | 1.34053 | 0.00117 |  | 561.5547 | 1.54909 | -0.000387754
| 561.4341 | 1.34049 | 0.000742751 |  | 561.4341 | 1.54882 | -0.000613465
| 561.3136 | 1.3403 | 0.000423019 |  | 561.3136 | 1.5484 | -0.0006349
| 561.1931 | 1.34005 | 0.000249172 |  | 561.1931 | 1.54797 | -0.000383327
| 561.0726 | 1.33983 | 0.000201843 |  | 561.0726 | 1.54768 | 0.000122316
| 560.952 | 1.33969 | 0.000227812 |  | 560.952 | 1.54768 | 0.000762784
| 560.8315 | 1.33963 | 0.000261414 |  | 560.8315 | 1.54797 | 0.00137
| 560.7109 | 1.33965 | 0.000247899 |  | 560.7109 | 1.54854 | 0.00179
| 560.5905 | 1.33969 | 0.000155543 |  | 560.5905 | 1.54919 | 0.00191
| 560.4699 | 1.3397 | -1.80485e-05 |  | 560.4699 | 1.54979 | 0.00178
| 560.3494 | 1.33963 | -0.000248793 |  | 560.3494 | 1.55023 | 0.00146
| 560.2288 | 1.33947 | -0.000496195 |  | 560.2288 | 1.55046 | 0.00109
| 560.1083 | 1.3392 | -0.000711774 |  | 560.1083 | 1.55055 | 0.000774945
| 559.9878 | 1.33885 | -0.000852551 |  | 559.9878 | 1.55057 | 0.000550029
| 559.8672 | 1.33845 | -0.000889412 |  | 559.8672 | 1.55061 | 0.000397532
| 559.7467 | 1.33805 | -0.000812717 |  | 559.7467 | 1.55069 | 0.000253496
| 559.6262 | 1.33768 | -0.000629712 |  | 559.6262 | 1.5508 | 5.8283e-05
| 559.5057 | 1.33738 | -0.000362232 |  | 559.5057 | 1.55088 | -0.000209505
| 559.3851 | 1.33716 | -3.63984e-05 |  | 559.3851 | 1.55087 | -0.000525899
| 559.2646 | 1.33704 | 0.000317469 |  | 559.2646 | 1.55074 | -0.000828529
| 559.144 | 1.33701 | 0.000672041 |  | 559.144 | 1.55052 | -0.00106
| 559.0236 | 1.33706 | 0.001 |  | 559.0236 | 1.55027 | -0.00117
| 558.903 | 1.33719 | 0.00129 |  | 558.903 | 1.55004 | -0.00118
| 558.7825 | 1.33737 | 0.00151 |  | 558.7825 | 1.54988 | -0.00112
| 558.6619 | 1.33757 | 0.00167 |  | 558.6619 | 1.54979 | -0.00104
| 558.5414 | 1.33778 | 0.00177 |  | 558.5414 | 1.54977 | -0.00098073
| 558.4209 | 1.33797 | 0.00182 |  | 558.4209 | 1.54978 | -0.000946712
| 558.3004 | 1.33815 | 0.00187 |  | 558.3004 | 1.54982 | -0.000942422
| 558.1798 | 1.33833 | 0.00191 |  | 558.1798 | 1.54988 | -0.000966821
| 558.0593 | 1.33856 | 0.00195 |  | 558.0593 | 1.54997 | -0.00104
| 557.9387 | 1.33886 | 0.00195 |  | 557.9387 | 1.55007 | -0.00118
| 557.8182 | 1.33923 | 0.00186 |  | 557.8182 | 1.55014 | -0.00141
| 557.6977 | 1.33963 | 0.00162 |  | 557.6977 | 1.55012 | -0.00174
| 557.5771 | 1.33999 | 0.00119 |  | 557.5771 | 1.54997 | -0.00211
| 557.4566 | 1.3402 | 0.00058391 |  | 557.4566 | 1.54963 | -0.00245
| 557.3361 | 1.34019 | -0.000126948 |  | 557.3361 | 1.54916 | -0.00266
| 557.2156 | 1.33991 | -0.000831702 |  | 557.2156 | 1.54861 | -0.00267
| 557.095 | 1.33939 | -0.00141 |  | 557.095 | 1.54811 | -0.00248
| 556.9745 | 1.33869 | -0.00177 |  | 556.9745 | 1.54773 | -0.00214
| 556.8539 | 1.33796 | -0.00188 |  | 556.8539 | 1.54753 | -0.00172
| 556.7335 | 1.33728 | -0.00175 |  | 556.7335 | 1.5475 | -0.00134
| 556.6129 | 1.33673 | -0.00146 |  | 556.6129 | 1.54759 | -0.00106
| 556.4924 | 1.33634 | -0.00108 |  | 556.4924 | 1.5477 | -0.000898932
| 556.3718 | 1.3361 | -0.000695802 |  | 556.3718 | 1.54778 | -0.000821961
| 556.2513 | 1.33596 | -0.000335564 |  | 556.2513 | 1.54779 | -0.000773873
| 556.1308 | 1.33591 | -1.387e-05 |  | 556.1308 | 1.54777 | -0.000701434
| 556.0103 | 1.33589 | 0.000275021 |  | 556.0103 | 1.54774 | -0.000578899
| 555.8897 | 1.33593 | 0.000536242 |  | 555.8897 | 1.54776 | -0.000420992
| 555.7692 | 1.336 | 0.000766268 |  | 555.7692 | 1.54784 | -0.000267858
| 555.6487 | 1.33613 | 0.000951872 |  | 555.6487 | 1.548 | -0.000165565
| 555.5281 | 1.33627 | 0.00108 |  | 555.5281 | 1.54819 | -0.000145989
| 555.4076 | 1.33644 | 0.00116 |  | 555.4076 | 1.54837 | -0.000225352
| 555.287 | 1.33661 | 0.00118 |  | 555.287 | 1.5485 | -0.000396904
| 555.1665 | 1.3368 | 0.00115 |  | 555.1665 | 1.54854 | -0.000639422
| 555.046 | 1.33698 | 0.00106 |  | 555.046 | 1.54846 | -0.000921673
| 554.9255 | 1.33716 | 0.000867298 |  | 554.9255 | 1.54825 | -0.0012
| 554.8049 | 1.33728 | 0.00056446 |  | 554.8049 | 1.54788 | -0.00141
| 554.6844 | 1.33729 | 0.000147783 |  | 554.6844 | 1.54738 | -0.00149
| 554.5638 | 1.3371 | -0.000333793 |  | 554.5638 | 1.5468 | -0.00137
| 554.4434 | 1.33667 | -0.000781449 |  | 554.4434 | 1.54624 | -0.001
| 554.3228 | 1.33601 | -0.00107 |  | 554.3228 | 1.5458 | -0.000384024
| 554.2023 | 1.33522 | -0.00107 |  | 554.2023 | 1.54561 | 0.00040072
| 554.0817 | 1.33444 | -0.000741895 |  | 554.0817 | 1.54573 | 0.00125
| 553.9612 | 1.33385 | -0.000116463 |  | 553.9612 | 1.54618 | 0.00198
| 553.8407 | 1.33356 | 0.000675805 |  | 553.8407 | 1.54684 | 0.00249
| 553.7202 | 1.33362 | 0.00146 |  | 553.7202 | 1.54761 | 0.0027
| 553.5996 | 1.33395 | 0.00206 |  | 553.5996 | 1.54833 | 0.00259
| 553.4791 | 1.3344 | 0.0024 |  | 553.4791 | 1.54886 | 0.00226
| 553.3586 | 1.33481 | 0.00249 |  | 553.3586 | 1.54915 | 0.00185
| 553.238 | 1.33508 | 0.00244 |  | 553.238 | 1.54925 | 0.00148
| 553.1175 | 1.33519 | 0.00237 |  | 553.1175 | 1.54921 | 0.00122
| 552.9969 | 1.33521 | 0.00238 |  | 552.9969 | 1.54915 | 0.00108
| 552.8765 | 1.33523 | 0.00248 |  | 552.8765 | 1.5491 | 0.00104
| 552.7559 | 1.33533 | 0.00264 |  | 552.7559 | 1.54914 | 0.00105
| 552.6354 | 1.33553 | 0.00279 |  | 552.6354 | 1.54923 | 0.00101
| 552.5148 | 1.33584 | 0.00282 |  | 552.5148 | 1.54933 | 0.000938312
| 552.3943 | 1.33612 | 0.0027 |  | 552.3943 | 1.54943 | 0.000804978
| 552.2738 | 1.33631 | 0.00248 |  | 552.2738 | 1.54947 | 0.000640476
| 552.1533 | 1.33636 | 0.00223 |  | 552.1533 | 1.54944 | 0.000483406
| 552.0327 | 1.33632 | 0.00204 |  | 552.0327 | 1.54939 | 0.000373524
| 551.9122 | 1.33625 | 0.00193 |  | 551.9122 | 1.54933 | 0.000270679
| 551.7916 | 1.33622 | 0.00188 |  | 551.7916 | 1.54925 | 0.000211376
| 551.6711 | 1.33625 | 0.00183 |  | 551.6711 | 1.5492 | 0.000168422
| 551.5506 | 1.33633 | 0.0017 |  | 551.5506 | 1.54914 | 0.000133711
| 551.4301 | 1.33637 | 0.00146 |  | 551.4301 | 1.54909 | 0.000103095
| 551.3095 | 1.33631 | 0.00115 |  | 551.3095 | 1.54904 | 7.66132e-05
| 551.189 | 1.33608 | 0.000843531 |  | 551.189 | 1.54899 | 4.90981e-05
| 551.0685 | 1.33572 | 0.000630275 |  | 551.0685 | 1.54894 | 1.39777e-05
| 550.9479 | 1.33528 | 0.000583684 |  | 550.9479 | 1.54887 | -3.08197e-05
| 550.8274 | 1.33487 | 0.000718379 |  | 550.8274 | 1.54877 | -7.64905e-05
| 550.7069 | 1.33457 | 0.000990193 |  | 550.7069 | 1.54862 | -0.000103366
| 550.5864 | 1.33443 | 0.00132 |  | 550.5864 | 1.54841 | -7.0466e-05
| 550.4658 | 1.33444 | 0.00161 |  | 550.4658 | 1.54819 | 6.05345e-05
| 550.3453 | 1.33455 | 0.00181 |  | 550.3453 | 1.54799 | 0.000315706
| 550.2247 | 1.33468 | 0.00191 |  | 550.2247 | 1.54789 | 0.000688978
| 550.1042 | 1.3348 | 0.00193 |  | 550.1042 | 1.54795 | 0.00113
| 549.9837 | 1.33488 | 0.00189 |  | 549.9837 | 1.54821 | 0.00155
| 549.8632 | 1.33493 | 0.00185 |  | 549.8632 | 1.54864 | 0.00187
| 549.7426 | 1.33496 | 0.00179 |  | 549.7426 | 1.5492 | 0.00201
| 549.6221 | 1.335 | 0.00173 |  | 549.6221 | 1.54977 | 0.0019
| 549.5016 | 1.33503 | 0.00164 |  | 549.5016 | 1.55026 | 0.0016
| 549.381 | 1.33506 | 0.00152 |  | 549.381 | 1.55059 | 0.00115
| 549.2605 | 1.33507 | 0.00135 |  | 549.2605 | 1.55071 | 0.000657368
| 549.14 | 1.33505 | 0.00113 |  | 549.14 | 1.55066 | 0.000221552
| 549.0194 | 1.33497 | 0.000873657 |  | 549.0194 | 1.55048 | -8.95056e-05
| 548.8989 | 1.33482 | 0.000584498 |  | 548.8989 | 1.55029 | -0.000250806
| 548.7784 | 1.33456 | 0.000280936 |  | 548.7784 | 1.55015 | -0.000296651
| 548.6578 | 1.33421 | -6.68385e-06 |  | 548.6578 | 1.55014 | -0.000304402
| 548.5373 | 1.33372 | -0.000234484 |  | 548.5373 | 1.55022 | -0.000353079
| 548.4168 | 1.33313 | -0.000351202 |  | 548.4168 | 1.55037 | -0.000514775
| 548.2963 | 1.33247 | -0.000311072 |  | 548.2963 | 1.55048 | -0.000807193
| 548.1757 | 1.33182 | -8.73246e-05 |  | 548.1757 | 1.55049 | -0.0012
| 548.0552 | 1.33123 | 0.000313257 |  | 548.0552 | 1.55034 | -0.00163
| 547.9347 | 1.33077 | 0.000852659 |  | 547.9347 | 1.55005 | -0.00202
| 547.8141 | 1.33047 | 0.00147 |  | 547.8141 | 1.54964 | -0.0023
| 547.6936 | 1.33036 | 0.0021 |  | 547.6936 | 1.54919 | -0.00244
| 547.5731 | 1.33039 | 0.00269 |  | 547.5731 | 1.54875 | -0.00246
| 547.4525 | 1.33056 | 0.0032 |  | 547.4525 | 1.54837 | -0.00241
| 547.332 | 1.33081 | 0.0036 |  | 547.332 | 1.54802 | -0.00232
| 547.2115 | 1.33113 | 0.00386 |  | 547.2115 | 1.54769 | -0.00221
| 547.0909 | 1.33145 | 0.00396 |  | 547.0909 | 1.54735 | -0.00206
| 546.9704 | 1.33171 | 0.00392 |  | 546.9704 | 1.54701 | -0.00183
| 546.8499 | 1.33183 | 0.00375 |  | 546.8499 | 1.54669 | -0.0015
| 546.7294 | 1.33175 | 0.00353 |  | 546.7294 | 1.54647 | -0.00106
| 546.6088 | 1.33146 | 0.0034 |  | 546.6088 | 1.54639 | -0.000551504
| 546.4883 | 1.33101 | 0.00346 |  | 546.4883 | 1.54651 | -5.12938e-05
| 546.3677 | 1.33052 | 0.00381 |  | 546.3677 | 1.5468 | 0.000348181
| 546.2472 | 1.33018 | 0.00446 |  | 546.2472 | 1.54719 | 0.000574431
| 546.1267 | 1.33014 | 0.0053 |  | 546.1267 | 1.54758 | 0.000602129
| 546.0062 | 1.33049 | 0.00616 |  | 546.0062 | 1.54789 | 0.000461074
| 545.8856 | 1.33121 | 0.00682 |  | 545.8856 | 1.54805 | 0.000227689
| 545.7651 | 1.33218 | 0.00711 |  | 545.7651 | 1.54804 | -7.20946e-06
| 545.6446 | 1.33316 | 0.00694 |  | 545.6446 | 1.54791 | -0.000167054
| 545.524 | 1.33396 | 0.00637 |  | 545.524 | 1.54772 | -0.000212437
| 545.4035 | 1.33439 | 0.00554 |  | 545.4035 | 1.54753 | -0.000139137
| 545.283 | 1.33441 | 0.00463 |  | 545.283 | 1.5474 | 2.54773e-05
| 545.1625 | 1.33404 | 0.00385 |  | 545.1625 | 1.54735 | 0.000245378
| 545.0419 | 1.33341 | 0.00334 |  | 545.0419 | 1.54741 | 0.000474311
| 544.9214 | 1.33267 | 0.00314 |  | 544.9214 | 1.54756 | 0.000669093
| 544.8008 | 1.33198 | 0.00324 |  | 544.8008 | 1.5478 | 0.000784726
| 544.6803 | 1.33142 | 0.00354 |  | 544.6803 | 1.54807 | 0.000793817
| 544.5598 | 1.33103 | 0.00394 |  | 544.5598 | 1.54833 | 0.000669579
| 544.4393 | 1.33078 | 0.00437 |  | 544.4393 | 1.54851 | 0.000426354
| 544.3187 | 1.33064 | 0.00477 |  | 544.3187 | 1.54856 | 0.000101434
| 544.1982 | 1.33054 | 0.00516 |  | 544.1982 | 1.54844 | -0.000219398
| 544.0776 | 1.33049 | 0.00554 |  | 544.0776 | 1.54816 | -0.000450217
| 543.9572 | 1.33046 | 0.00594 |  | 543.9572 | 1.54779 | -0.000519834
| 543.8366 | 1.33048 | 0.00638 |  | 543.8366 | 1.54745 | -0.000409346
| 543.7161 | 1.33058 | 0.00684 |  | 543.7161 | 1.54719 | -0.000163256
| 543.5955 | 1.33078 | 0.00733 |  | 543.5955 | 1.54709 | 0.000131292
| 543.475 | 1.33109 | 0.0078 |  | 543.475 | 1.5471 | 0.000383928
| 543.3545 | 1.33155 | 0.00823 |  | 543.3545 | 1.54717 | 0.000551461
| 543.2339 | 1.33212 | 0.00858 |  | 543.2339 | 1.54719 | 0.000650939
| 543.1134 | 1.33283 | 0.0088 |  | 543.1134 | 1.54715 | 0.000764871
| 542.9929 | 1.33362 | 0.00884 |  | 542.9929 | 1.54705 | 0.000986293
| 542.8724 | 1.33447 | 0.00867 |  | 542.8724 | 1.54704 | 0.00137
| 542.7518 | 1.33529 | 0.00824 |  | 542.7518 | 1.54722 | 0.00182
| 542.6313 | 1.33603 | 0.00756 |  | 542.6313 | 1.54766 | 0.00227
| 542.5107 | 1.33658 | 0.00665 |  | 542.5107 | 1.54835 | 0.0025
| 542.3903 | 1.33687 | 0.00554 |  | 542.3903 | 1.54915 | 0.00239
| 542.2697 | 1.33681 | 0.00435 |  | 542.2697 | 1.54986 | 0.00188
| 542.1492 | 1.33639 | 0.00317 |  | 542.1492 | 1.55024 | 0.00108
| 542.0286 | 1.3356 | 0.00217 |  | 542.0286 | 1.55019 | 0.000213828
| 541.9081 | 1.33456 | 0.00146 |  | 541.9081 | 1.54975 | -0.000484774
| 541.7876 | 1.33339 | 0.00112 |  | 541.7876 | 1.54906 | -0.000827273
| 541.6671 | 1.33226 | 0.00114 |  | 541.6671 | 1.54838 | -0.000768917
| 541.5465 | 1.3313 | 0.00145 |  | 541.5465 | 1.54791 | -0.00040272
| 541.426 | 1.33058 | 0.0019 |  | 541.426 | 1.54776 | 8.39289e-05
| 541.3054 | 1.33008 | 0.00236 |  | 541.3054 | 1.54789 | 0.00049385
| 541.1849 | 1.32971 | 0.00274 |  | 541.1849 | 1.5482 | 0.000700351
| 541.0644 | 1.32936 | 0.00302 |  | 541.0644 | 1.54849 | 0.000689973
| 540.9438 | 1.32895 | 0.00327 |  | 540.9438 | 1.54869 | 0.000542342
| 540.8233 | 1.32845 | 0.00359 |  | 540.8233 | 1.54874 | 0.000374472
| 540.7028 | 1.32795 | 0.00406 |  | 540.7028 | 1.54873 | 0.000264708
| 540.5823 | 1.32753 | 0.00472 |  | 540.5823 | 1.54871 | 0.000227869
| 540.4617 | 1.32734 | 0.00547 |  | 540.4617 | 1.54875 | 0.000215062
| 540.3412 | 1.32738 | 0.00618 |  | 540.3412 | 1.54883 | 0.000159993
| 540.2206 | 1.32762 | 0.00671 |  | 540.2206 | 1.54891 | 3.02572e-05
| 540.1002 | 1.32785 | 0.00698 |  | 540.1002 | 1.54891 | -0.000147035
| 539.9796 | 1.32792 | 0.00706 |  | 539.9796 | 1.54883 | -0.00029831
| 539.8591 | 1.32769 | 0.00712 |  | 539.8591 | 1.5487 | -0.00034907
| 539.7385 | 1.32721 | 0.0074 |  | 539.7385 | 1.54862 | -0.000292089
| 539.618 | 1.32663 | 0.0081 |  | 539.618 | 1.54869 | -0.000191305
| 539.4975 | 1.32629 | 0.00928 |  | 539.4975 | 1.54892 | -0.0001771
| 539.377 | 1.32646 | 0.01078 |  | 539.377 | 1.54923 | -0.000371207
| 539.2564 | 1.32736 | 0.01229 |  | 539.2564 | 1.54948 | -0.00082275
| 539.1359 | 1.32894 | 0.0134 |  | 539.1359 | 1.54949 | -0.00147
| 539.0154 | 1.33096 | 0.01377 |  | 539.0154 | 1.54917 | -0.00215
| 538.8948 | 1.333 | 0.01325 |  | 538.8948 | 1.54852 | -0.00265
| 538.7743 | 1.33467 | 0.01191 |  | 538.7743 | 1.54771 | -0.00284
| 538.6537 | 1.3356 | 0.01001 |  | 538.6537 | 1.54691 | -0.00268
| 538.5332 | 1.33568 | 0.00793 |  | 538.5332 | 1.54632 | -0.00226
| 538.4127 | 1.33491 | 0.00605 |  | 538.4127 | 1.54599 | -0.00175
| 538.2922 | 1.3335 | 0.00469 |  | 538.2922 | 1.5459 | -0.00132
| 538.1716 | 1.33173 | 0.00404 |  | 538.1716 | 1.54589 | -0.00105
| 538.0511 | 1.32997 | 0.00412 |  | 538.0511 | 1.54582 | -0.000906408
| 537.9305 | 1.32847 | 0.00481 |  | 537.9305 | 1.54563 | -0.000773828
| 537.8101 | 1.32745 | 0.0059 |  | 537.8101 | 1.54536 | -0.000522975
| 537.6895 | 1.32694 | 0.00713 |  | 537.6895 | 1.5451 | -8.67887e-05
| 537.569 | 1.32688 | 0.00828 |  | 537.569 | 1.54502 | 0.000500983
| 537.4484 | 1.32715 | 0.00922 |  | 537.4484 | 1.54517 | 0.00112
| 537.3279 | 1.3276 | 0.00988 |  | 537.3279 | 1.54557 | 0.00162
| 537.2074 | 1.32809 | 0.01027 |  | 537.2074 | 1.54607 | 0.0019
| 537.0869 | 1.32854 | 0.01044 |  | 537.0869 | 1.54658 | 0.00197
| 536.9663 | 1.32886 | 0.01048 |  | 536.9663 | 1.54697 | 0.00186
| 536.8458 | 1.32907 | 0.01047 |  | 536.8458 | 1.54722 | 0.00173
| 536.7253 | 1.32919 | 0.01045 |  | 536.7253 | 1.54738 | 0.00163
| 536.6047 | 1.32929 | 0.01045 |  | 536.6047 | 1.54755 | 0.00159
| 536.4842 | 1.32938 | 0.01043 |  | 536.4842 | 1.54777 | 0.00154
| 536.3636 | 1.32948 | 0.01035 |  | 536.3636 | 1.54805 | 0.0014
| 536.2432 | 1.32951 | 0.01017 |  | 536.2432 | 1.54828 | 0.00112
| 536.1226 | 1.32941 | 0.00989 |  | 536.1226 | 1.54838 | 0.000734219
| 536.0021 | 1.32908 | 0.00959 |  | 536.0021 | 1.54827 | 0.000356973
| 535.8815 | 1.32851 | 0.0094 |  | 535.8815 | 1.548 | 0.000116974
| 535.761 | 1.32772 | 0.00946 |  | 535.761 | 1.54769 | 9.55072e-05
| 535.6405 | 1.32688 | 0.00986 |  | 535.6405 | 1.54751 | 0.000265573
| 535.52 | 1.32612 | 0.01063 |  | 535.52 | 1.54756 | 0.000495195
| 535.3994 | 1.32564 | 0.0117 |  | 535.3994 | 1.54785 | 0.000597643
| 535.2789 | 1.32552 | 0.01291 |  | 535.2789 | 1.54823 | 0.000430242
| 535.1583 | 1.3258 | 0.01411 |  | 535.1583 | 1.54852 | -4.41867e-05
| 535.0378 | 1.32639 | 0.01512 |  | 535.0378 | 1.54851 | -0.000726449
| 534.9173 | 1.3272 | 0.01585 |  | 534.9173 | 1.54814 | -0.00142
| 534.7968 | 1.32805 | 0.0163 |  | 534.7968 | 1.54744 | -0.00191
| 534.6762 | 1.32887 | 0.01651 |  | 534.6762 | 1.54658 | -0.00205
| 534.5557 | 1.32956 | 0.01655 |  | 534.5557 | 1.54574 | -0.00184
| 534.4352 | 1.33016 | 0.0165 |  | 534.4352 | 1.54511 | -0.00138
| 534.3146 | 1.33064 | 0.0164 |  | 534.3146 | 1.54471 | -0.000831326
| 534.1941 | 1.33106 | 0.01627 |  | 534.1941 | 1.54449 | -0.000313221
| 534.0736 | 1.33138 | 0.01612 |  | 534.0736 | 1.54434 | 0.000133046
| 533.9531 | 1.33164 | 0.01599 |  | 533.9531 | 1.54418 | 0.000560984
| 533.8325 | 1.33183 | 0.01589 |  | 533.8325 | 1.544 | 0.00107
| 533.712 | 1.332 | 0.01585 |  | 533.712 | 1.54391 | 0.00172
| 533.5914 | 1.33218 | 0.01587 |  | 533.5914 | 1.544 | 0.00248
| 533.4709 | 1.33243 | 0.01593 |  | 533.4709 | 1.54438 | 0.00328
| 533.3504 | 1.33277 | 0.01596 |  | 533.3504 | 1.54508 | 0.00391
| 533.2299 | 1.33318 | 0.01589 |  | 533.2299 | 1.54596 | 0.00424
| 533.1093 | 1.33359 | 0.01569 |  | 533.1093 | 1.54689 | 0.00422
| 532.9888 | 1.33394 | 0.01535 |  | 532.9888 | 1.54768 | 0.00383
| 532.8683 | 1.33415 | 0.01492 |  | 532.8683 | 1.54818 | 0.00326
| 532.7477 | 1.33422 | 0.01445 |  | 532.7477 | 1.54844 | 0.00262
| 532.6272 | 1.33411 | 0.01402 |  | 532.6272 | 1.54844 | 0.00201
| 532.5067 | 1.33389 | 0.01366 |  | 532.5067 | 1.54827 | 0.00148
| 532.3861 | 1.33355 | 0.01341 |  | 532.3861 | 1.54796 | 0.00103
| 532.2656 | 1.33315 | 0.01329 |  | 532.2656 | 1.54751 | 0.000653838
| 532.1451 | 1.33269 | 0.01333 |  | 532.1451 | 1.54685 | 0.000430042
| 532.0245 | 1.33225 | 0.01356 |  | 532.0245 | 1.54602 | 0.000474693
| 531.904 | 1.33187 | 0.01402 |  | 531.904 | 1.54511 | 0.000930623
| 531.7835 | 1.3317 | 0.01469 |  | 531.7835 | 1.54435 | 0.00188
| 531.663 | 1.33183 | 0.01548 |  | 531.663 | 1.54403 | 0.00327
| 531.5424 | 1.33236 | 0.01623 |  | 531.5424 | 1.54436 | 0.00485
| 531.4219 | 1.33323 | 0.01674 |  | 531.4219 | 1.54544 | 0.00631
| 531.3013 | 1.33435 | 0.01683 |  | 531.3013 | 1.54719 | 0.00721
| 531.1808 | 1.33544 | 0.01641 |  | 531.1808 | 1.5492 | 0.00729
| 531.0603 | 1.33628 | 0.01554 |  | 531.0603 | 1.55109 | 0.00652
| 530.9398 | 1.33666 | 0.01439 |  | 530.9398 | 1.55246 | 0.00508
| 530.8192 | 1.33651 | 0.01322 |  | 530.8192 | 1.55311 | 0.00331
| 530.6987 | 1.3359 | 0.01229 |  | 530.6987 | 1.553 | 0.00156
| 530.5782 | 1.33504 | 0.01176 |  | 530.5782 | 1.55233 | 0.000189234
| 530.4576 | 1.33415 | 0.01167 |  | 530.4576 | 1.55135 | -0.000700764
| 530.3371 | 1.33345 | 0.01191 |  | 530.3371 | 1.55037 | -0.0011
| 530.2166 | 1.33301 | 0.01232 |  | 530.2166 | 1.54954 | -0.00118
| 530.0961 | 1.33286 | 0.01273 |  | 530.0961 | 1.54891 | -0.00111
| 529.9755 | 1.33285 | 0.01303 |  | 529.9755 | 1.54842 | -0.000999543
| 529.855 | 1.33292 | 0.01319 |  | 529.855 | 1.54799 | -0.00089604
| 529.7344 | 1.33294 | 0.01326 |  | 529.7344 | 1.54754 | -0.000756809
| 529.614 | 1.33292 | 0.01331 |  | 529.614 | 1.5471 | -0.000516159
| 529.4934 | 1.33288 | 0.0134 |  | 529.4934 | 1.54672 | -0.000140853
| 529.3729 | 1.33289 | 0.01351 |  | 529.3729 | 1.54649 | 0.000349801
| 529.2523 | 1.33297 | 0.0136 |  | 529.2523 | 1.54644 | 0.000877822
| 529.1318 | 1.33312 | 0.01361 |  | 529.1318 | 1.54658 | 0.00136
| 529.0113 | 1.33327 | 0.01351 |  | 529.0113 | 1.54685 | 0.00172
| 528.8907 | 1.33336 | 0.01328 |  | 528.8907 | 1.54718 | 0.00194
| 528.7702 | 1.33333 | 0.01299 |  | 528.7702 | 1.54753 | 0.00204
| 528.6497 | 1.33319 | 0.01268 |  | 528.6497 | 1.54787 | 0.00204
| 528.5291 | 1.33292 | 0.01241 |  | 528.5291 | 1.54819 | 0.00196
| 528.4086 | 1.33259 | 0.0122 |  | 528.4086 | 1.54851 | 0.00176
| 528.2881 | 1.33219 | 0.01205 |  | 528.2881 | 1.54875 | 0.00143
| 528.1675 | 1.33174 | 0.01194 |  | 528.1675 | 1.54885 | 0.000970716
| 528.047 | 1.33122 | 0.0119 |  | 528.047 | 1.54872 | 0.000451825
| 527.9265 | 1.33064 | 0.01197 |  | 527.9265 | 1.54831 | 9.45349e-06
| 527.806 | 1.33001 | 0.01218 |  | 527.806 | 1.54768 | -0.000200196
| 527.6854 | 1.32941 | 0.01256 |  | 527.6854 | 1.54697 | -5.671e-05
| 527.5649 | 1.32891 | 0.0131 |  | 527.5649 | 1.54638 | 0.00046013
| 527.4443 | 1.32859 | 0.01373 |  | 527.4443 | 1.54612 | 0.00124
| 527.3239 | 1.32843 | 0.01437 |  | 527.3239 | 1.54629 | 0.00209
| 527.2033 | 1.32842 | 0.01492 |  | 527.2033 | 1.54688 | 0.00274
| 527.0828 | 1.32844 | 0.01534 |  | 527.0828 | 1.5477 | 0.00303
| 526.9622 | 1.32843 | 0.01567 |  | 526.9622 | 1.54855 | 0.00288
| 526.8417 | 1.3283 | 0.01598 |  | 526.8417 | 1.54919 | 0.00237
| 526.7212 | 1.32809 | 0.01638 |  | 526.7212 | 1.54951 | 0.00166
| 526.6006 | 1.32785 | 0.01695 |  | 526.6006 | 1.54947 | 0.000968533
| 526.4801 | 1.32772 | 0.01769 |  | 526.4801 | 1.54919 | 0.000426905
| 526.3596 | 1.32777 | 0.01856 |  | 526.3596 | 1.54879 | 9.58024e-05
| 526.2391 | 1.3281 | 0.01945 |  | 526.2391 | 1.5484 | -5.91635e-05
| 526.1185 | 1.32865 | 0.02024 |  | 526.1185 | 1.54805 | -0.000111514
| 525.998 | 1.32942 | 0.02085 |  | 525.998 | 1.54774 | -0.000122666
| 525.8774 | 1.33028 | 0.02122 |  | 525.8774 | 1.5474 | -0.00010102
| 525.7569 | 1.33119 | 0.02134 |  | 525.7569 | 1.54704 | -4.35181e-06
| 525.6364 | 1.33203 | 0.02123 |  | 525.6364 | 1.54666 | 0.000230834
| 525.5159 | 1.33278 | 0.0209 |  | 525.5159 | 1.54636 | 0.000634177
| 525.3953 | 1.33335 | 0.02038 |  | 525.3953 | 1.54623 | 0.00117
| 525.2748 | 1.33371 | 0.01971 |  | 525.2748 | 1.54635 | 0.00174
| 525.1543 | 1.33375 | 0.01899 |  | 525.1543 | 1.54671 | 0.00221
| 525.0338 | 1.33348 | 0.01833 |  | 525.0338 | 1.54724 | 0.00245
| 524.9132 | 1.33291 | 0.0179 |  | 524.9132 | 1.54777 | 0.00242
| 524.7927 | 1.33221 | 0.01783 |  | 524.7927 | 1.54821 | 0.00217
| 524.6721 | 1.33154 | 0.01816 |  | 524.6721 | 1.54843 | 0.00178
| 524.5516 | 1.33117 | 0.01882 |  | 524.5516 | 1.54843 | 0.00139
| 524.4311 | 1.3312 | 0.01961 |  | 524.4311 | 1.54825 | 0.0011
| 524.3105 | 1.33169 | 0.02026 |  | 524.3105 | 1.54799 | 0.000972146
| 524.19 | 1.33247 | 0.02054 |  | 524.19 | 1.54772 | 0.00101
| 524.0695 | 1.33331 | 0.02032 |  | 524.0695 | 1.54753 | 0.00118
| 523.949 | 1.3339 | 0.01962 |  | 523.949 | 1.54743 | 0.00145
| 523.8284 | 1.33403 | 0.01862 |  | 523.8284 | 1.54749 | 0.00178
| 523.7079 | 1.33357 | 0.01762 |  | 523.7079 | 1.54771 | 0.00211
| 523.5873 | 1.33261 | 0.01689 |  | 523.5873 | 1.54813 | 0.00236
| 523.4669 | 1.3313 | 0.01665 |  | 523.4669 | 1.54872 | 0.00244
| 523.3463 | 1.32993 | 0.017 |  | 523.3463 | 1.54943 | 0.00224
| 523.2258 | 1.32874 | 0.01791 |  | 523.2258 | 1.55009 | 0.00169
| 523.1052 | 1.32798 | 0.01922 |  | 523.1052 | 1.55054 | 0.000791675
| 522.9847 | 1.32772 | 0.02072 |  | 522.9847 | 1.55058 | -0.000344988
| 522.8642 | 1.32801 | 0.02217 |  | 522.8642 | 1.55012 | -0.0015
| 522.7437 | 1.32872 | 0.02339 |  | 522.7437 | 1.54916 | -0.00242
| 522.6231 | 1.32975 | 0.02425 |  | 522.6231 | 1.54788 | -0.00289
| 522.5026 | 1.33091 | 0.02468 |  | 522.5026 | 1.54651 | -0.0028
| 522.3821 | 1.33207 | 0.02466 |  | 522.3821 | 1.54534 | -0.00221
| 522.2615 | 1.33304 | 0.02424 |  | 522.2615 | 1.54453 | -0.00128
| 522.141 | 1.3337 | 0.0235 |  | 522.141 | 1.54418 | -0.000238293
| 522.0204 | 1.33391 | 0.02259 |  | 522.0204 | 1.54418 | 0.000696774
| 521.8999 | 1.33368 | 0.02173 |  | 521.8999 | 1.54442 | 0.00141
| 521.7794 | 1.33302 | 0.0211 |  | 521.7794 | 1.5447 | 0.00191
| 521.6589 | 1.33215 | 0.02086 |  | 521.6589 | 1.54495 | 0.00229
| 521.5383 | 1.33123 | 0.02105 |  | 521.5383 | 1.54514 | 0.00265
| 521.4178 | 1.33051 | 0.02159 |  | 521.4178 | 1.54533 | 0.00306
| 521.2973 | 1.33006 | 0.02232 |  | 521.2973 | 1.54565 | 0.00354
| 521.1768 | 1.32992 | 0.02305 |  | 521.1768 | 1.54615 | 0.00394
| 521.0562 | 1.32995 | 0.02363 |  | 521.0562 | 1.54677 | 0.0042
| 520.9357 | 1.33002 | 0.02402 |  | 520.9357 | 1.54748 | 0.00426
| 520.8151 | 1.32997 | 0.02429 |  | 520.8151 | 1.54815 | 0.00408
| 520.6946 | 1.32977 | 0.02456 |  | 520.6946 | 1.54869 | 0.0037
| 520.5741 | 1.32941 | 0.02496 |  | 520.5741 | 1.54902 | 0.00324
| 520.4536 | 1.32902 | 0.02557 |  | 520.4536 | 1.54919 | 0.00276
| 520.333 | 1.32867 | 0.02639 |  | 520.333 | 1.5492 | 0.00233
| 520.2125 | 1.32849 | 0.0274 |  | 520.2125 | 1.54914 | 0.00197
| 520.092 | 1.32849 | 0.0285 |  | 520.092 | 1.54898 | 0.00167
| 519.9714 | 1.32871 | 0.02966 |  | 519.9714 | 1.54878 | 0.00145
| 519.8509 | 1.32911 | 0.03084 |  | 519.8509 | 1.54852 | 0.00133
| 519.7303 | 1.32974 | 0.03201 |  | 519.7303 | 1.54826 | 0.00134
| 519.6099 | 1.33061 | 0.03314 |  | 519.6099 | 1.54805 | 0.00149
| 519.4893 | 1.33179 | 0.03414 |  | 519.4893 | 1.54798 | 0.00174
| 519.3688 | 1.33323 | 0.03488 |  | 519.3688 | 1.54808 | 0.00202
| 519.2482 | 1.33488 | 0.03523 |  | 519.2482 | 1.54839 | 0.0022
| 519.1277 | 1.33654 | 0.03509 |  | 519.1277 | 1.54879 | 0.00216
| 519.0072 | 1.33804 | 0.03445 |  | 519.0072 | 1.54916 | 0.0019
| 518.8867 | 1.33914 | 0.03343 |  | 518.8867 | 1.54937 | 0.00142
| 518.7661 | 1.33976 | 0.03221 |  | 518.7661 | 1.54931 | 0.000852032
| 518.6456 | 1.33983 | 0.03101 |  | 518.6456 | 1.54895 | 0.000380114
| 518.5251 | 1.33947 | 0.03002 |  | 518.5251 | 1.5484 | 0.000129888
| 518.4045 | 1.33877 | 0.02938 |  | 518.4045 | 1.54779 | 0.000179064
| 518.284 | 1.33793 | 0.02913 |  | 518.284 | 1.54728 | 0.000514211
| 518.1635 | 1.33704 | 0.02927 |  | 518.1635 | 1.54699 | 0.00104
| 518.0429 | 1.33626 | 0.02975 |  | 518.0429 | 1.54698 | 0.00163
| 517.9224 | 1.33561 | 0.03053 |  | 517.9224 | 1.5472 | 0.00215
| 517.8019 | 1.33521 | 0.03157 |  | 517.8019 | 1.54762 | 0.00252
| 517.6813 | 1.33507 | 0.03279 |  | 517.6813 | 1.54812 | 0.0027
| 517.5608 | 1.33529 | 0.03409 |  | 517.5608 | 1.54864 | 0.00268
| 517.4402 | 1.33585 | 0.03537 |  | 517.4402 | 1.5491 | 0.00252
| 517.3198 | 1.33673 | 0.0365 |  | 517.3198 | 1.5495 | 0.00222
| 517.1992 | 1.33779 | 0.03739 |  | 517.1992 | 1.54978 | 0.00183
| 517.0787 | 1.33897 | 0.03806 |  | 517.0787 | 1.54995 | 0.00138
| 516.9581 | 1.34013 | 0.03855 |  | 516.9581 | 1.54998 | 0.000893293
| 516.8376 | 1.34134 | 0.03895 |  | 516.8376 | 1.54988 | 0.000423707
| 516.7171 | 1.3426 | 0.03929 |  | 516.7171 | 1.54965 | 6.7453e-06
| 516.5966 | 1.34408 | 0.03953 |  | 516.5966 | 1.54933 | -0.000328902
| 516.476 | 1.34576 | 0.0395 |  | 516.476 | 1.54893 | -0.000565279
| 516.3555 | 1.3476 | 0.03901 |  | 516.3555 | 1.54848 | -0.000686808
| 516.235 | 1.34932 | 0.03793 |  | 516.235 | 1.548 | -0.000677441
| 516.1144 | 1.35066 | 0.03626 |  | 516.1144 | 1.54753 | -0.000515435
| 515.9939 | 1.35127 | 0.03422 |  | 515.9939 | 1.54709 | -0.000178961
| 515.8734 | 1.35105 | 0.03217 |  | 515.8734 | 1.54681 | 0.000334879
| 515.7529 | 1.35 | 0.03052 |  | 515.7529 | 1.54674 | 0.000975732
| 515.6323 | 1.34846 | 0.02962 |  | 515.6323 | 1.54698 | 0.00164
| 515.5118 | 1.34679 | 0.0296 |  | 515.5118 | 1.54751 | 0.00218
| 515.3912 | 1.34546 | 0.03038 |  | 515.3912 | 1.5483 | 0.00246
| 515.2707 | 1.34472 | 0.03166 |  | 515.2707 | 1.54919 | 0.00236
| 515.1502 | 1.3447 | 0.03305 |  | 515.1502 | 1.55001 | 0.00186
| 515.0297 | 1.34522 | 0.03425 |  | 515.0297 | 1.55056 | 0.00104
| 514.9091 | 1.3461 | 0.03507 |  | 514.9091 | 1.55075 | 4.37121e-05
| 514.7886 | 1.34703 | 0.03553 |  | 514.7886 | 1.55053 | -0.000927177
| 514.668 | 1.34792 | 0.03574 |  | 514.668 | 1.55002 | -0.00172
| 514.5475 | 1.34868 | 0.03584 |  | 514.5475 | 1.54933 | -0.00227
| 514.427 | 1.34942 | 0.03588 |  | 514.427 | 1.5486 | -0.00257
| 514.3065 | 1.35014 | 0.03588 |  | 514.3065 | 1.54789 | -0.00268
| 514.1859 | 1.3509 | 0.03576 |  | 514.1859 | 1.54724 | -0.00269
| 514.0654 | 1.35156 | 0.03551 |  | 514.0654 | 1.5466 | -0.00263
| 513.9449 | 1.35209 | 0.03517 |  | 513.9449 | 1.54595 | -0.00248
| 513.8243 | 1.35239 | 0.03486 |  | 513.8243 | 1.54525 | -0.00218
| 513.7038 | 1.35257 | 0.03471 |  | 513.7038 | 1.54461 | -0.00168
| 513.5833 | 1.35271 | 0.03482 |  | 513.5833 | 1.54408 | -0.000971739
| 513.4628 | 1.35308 | 0.03513 |  | 513.4628 | 1.54382 | -0.000103757
| 513.3422 | 1.35371 | 0.03548 |  | 513.3422 | 1.54384 | 0.000800997
| 513.2217 | 1.35466 | 0.03567 |  | 513.2217 | 1.54417 | 0.00161
| 513.1011 | 1.35572 | 0.03553 |  | 513.1011 | 1.54469 | 0.0022
| 512.9807 | 1.35672 | 0.03502 |  | 512.9807 | 1.54532 | 0.00253
| 512.8601 | 1.35739 | 0.03427 |  | 512.8601 | 1.54591 | 0.00261
| 512.7396 | 1.35771 | 0.03351 |  | 512.7396 | 1.5464 | 0.00251
| 512.619 | 1.35768 | 0.03297 |  | 512.619 | 1.54673 | 0.00231
| 512.4985 | 1.35756 | 0.0328 |  | 512.4985 | 1.54694 | 0.00208
| 512.378 | 1.35754 | 0.03301 |  | 512.378 | 1.54699 | 0.00184
| 512.2574 | 1.35787 | 0.03344 |  | 512.2574 | 1.54695 | 0.00167
| 512.1369 | 1.35857 | 0.03391 |  | 512.1369 | 1.54682 | 0.00158
| 512.0164 | 1.35965 | 0.03419 |  | 512.0164 | 1.54665 | 0.0016
| 511.8958 | 1.36091 | 0.03416 |  | 511.8958 | 1.54648 | 0.00178
| 511.7753 | 1.36227 | 0.03378 |  | 511.7753 | 1.54645 | 0.00209
| 511.6548 | 1.36354 | 0.03308 |  | 511.6548 | 1.54655 | 0.00247
| 511.5342 | 1.36472 | 0.03211 |  | 511.5342 | 1.5469 | 0.00283
| 511.4137 | 1.36567 | 0.0309 |  | 511.4137 | 1.54741 | 0.00302
| 511.2932 | 1.3664 | 0.02949 |  | 511.2932 | 1.54803 | 0.00299
| 511.1727 | 1.36675 | 0.02795 |  | 511.1727 | 1.54858 | 0.00267
| 511.0521 | 1.36673 | 0.02639 |  | 511.0521 | 1.54894 | 0.00217
| 510.9316 | 1.36624 | 0.02501 |  | 510.9316 | 1.54906 | 0.00162
| 510.8111 | 1.36546 | 0.024 |  | 510.8111 | 1.54899 | 0.00114
| 510.6905 | 1.36451 | 0.02352 |  | 510.6905 | 1.54879 | 0.000841483
| 510.57 | 1.36376 | 0.02356 |  | 510.57 | 1.54866 | 0.000676478
| 510.4495 | 1.36338 | 0.02398 |  | 510.4495 | 1.54861 | 0.000577832
| 510.3289 | 1.3636 | 0.02451 |  | 510.3289 | 1.54872 | 0.000409787
| 510.2084 | 1.36429 | 0.02483 |  | 510.2084 | 1.54885 | 6.61355e-05
| 510.0879 | 1.36535 | 0.02474 |  | 510.0879 | 1.54889 | -0.000483662
| 509.9673 | 1.36645 | 0.02415 |  | 509.9673 | 1.54867 | -0.00117
| 509.8468 | 1.36746 | 0.02315 |  | 509.8468 | 1.54817 | -0.00183
| 509.7263 | 1.36819 | 0.02185 |  | 509.7263 | 1.54736 | -0.00233
| 509.6057 | 1.36875 | 0.02034 |  | 509.6057 | 1.54638 | -0.00254
| 509.4852 | 1.36905 | 0.01865 |  | 509.4852 | 1.54533 | -0.0024
| 509.3647 | 1.36914 | 0.01668 |  | 509.3647 | 1.54441 | -0.00194
| 509.2442 | 1.36875 | 0.0144 |  | 509.2442 | 1.54365 | -0.00124
| 509.1236 | 1.36771 | 0.01188 |  | 509.1236 | 1.54317 | -0.000395495
| 509.0031 | 1.36564 | 0.00941 |  | 509.0031 | 1.54292 | 0.00050561
| 508.8826 | 1.36252 | 0.00749 |  | 508.8826 | 1.54294 | 0.00139
| 508.762 | 1.35842 | 0.00672 |  | 508.762 | 1.54313 | 0.00219
| 508.6415 | 1.35398 | 0.00764 |  | 508.6415 | 1.54353 | 0.00287
| 508.521 | 1.34994 | 0.01047 |  | 508.521 | 1.54403 | 0.00337
| 508.4005 | 1.34738 | 0.01493 |  | 508.4005 | 1.5446 | 0.00368
| 508.2799 | 1.34692 | 0.02019 |  | 508.2799 | 1.54512 | 0.00377
| 508.1594 | 1.34885 | 0.02509 |  | 508.1594 | 1.54553 | 0.00375
| 508.0388 | 1.35253 | 0.02857 |  | 508.0388 | 1.54581 | 0.00367
| 507.9183 | 1.35712 | 0.03005 |  | 507.9183 | 1.54599 | 0.0036
| 507.7978 | 1.3615 | 0.02957 |  | 507.7978 | 1.54608 | 0.00362
| 507.6772 | 1.36502 | 0.0276 |  | 507.6772 | 1.54625 | 0.00373
| 507.5567 | 1.36719 | 0.0248 |  | 507.5567 | 1.54653 | 0.00384
| 507.4362 | 1.36813 | 0.02183 |  | 507.4362 | 1.54691 | 0.00381
| 507.3156 | 1.36797 | 0.01918 |  | 507.3156 | 1.54729 | 0.00361
| 507.1951 | 1.3672 | 0.0171 |  | 507.1951 | 1.54757 | 0.00317
| 507.0746 | 1.36603 | 0.01563 |  | 507.0746 | 1.54752 | 0.00262
| 506.9541 | 1.36482 | 0.01469 |  | 506.9541 | 1.54718 | 0.00213
| 506.8335 | 1.36356 | 0.01418 |  | 506.8335 | 1.54648 | 0.00189
| 506.713 | 1.36243 | 0.01402 |  | 506.713 | 1.5457 | 0.00207
| 506.5925 | 1.36134 | 0.01419 |  | 506.5925 | 1.54498 | 0.00273
| 506.472 | 1.36052 | 0.01468 |  | 506.472 | 1.54466 | 0.00375
| 506.3514 | 1.35996 | 0.01543 |  | 506.3514 | 1.5448 | 0.00493
| 506.2309 | 1.35991 | 0.01631 |  | 506.2309 | 1.54555 | 0.006
| 506.1104 | 1.36026 | 0.01709 |  | 506.1104 | 1.54666 | 0.00668
| 505.9898 | 1.36107 | 0.01753 |  | 505.9898 | 1.54802 | 0.00688
| 505.8693 | 1.36196 | 0.0175 |  | 505.8693 | 1.54928 | 0.00652
| 505.7487 | 1.36282 | 0.01696 |  | 505.7487 | 1.55032 | 0.00574
| 505.6282 | 1.36325 | 0.01606 |  | 505.6282 | 1.55092 | 0.00465
| 505.5077 | 1.36327 | 0.01503 |  | 505.5077 | 1.55105 | 0.00352
| 505.3871 | 1.36273 | 0.01417 |  | 505.3871 | 1.55074 | 0.00251
| 505.2666 | 1.36197 | 0.01367 |  | 505.2666 | 1.55012 | 0.00179
| 505.1461 | 1.36105 | 0.01364 |  | 505.1461 | 1.54931 | 0.00145
| 505.0256 | 1.3604 | 0.01401 |  | 505.0256 | 1.54856 | 0.00152
| 504.905 | 1.36001 | 0.01464 |  | 504.905 | 1.54796 | 0.00191
| 504.7845 | 1.36012 | 0.01528 |  | 504.7845 | 1.54772 | 0.00248
| 504.664 | 1.36045 | 0.01575 |  | 504.664 | 1.54777 | 0.00307
| 504.5434 | 1.36106 | 0.0159 |  | 504.5434 | 1.54816 | 0.0035
| 504.4229 | 1.36153 | 0.01572 |  | 504.4229 | 1.54866 | 0.00367
| 504.3024 | 1.36189 | 0.01529 |  | 504.3024 | 1.54918 | 0.00354
| 504.1819 | 1.36185 | 0.01477 |  | 504.1819 | 1.54948 | 0.00321
| 504.0613 | 1.3616 | 0.01435 |  | 504.0613 | 1.5496 | 0.00281
| 503.9408 | 1.36102 | 0.01421 |  | 503.9408 | 1.54945 | 0.0025
| 503.8203 | 1.36052 | 0.01442 |  | 503.8203 | 1.54925 | 0.00237
| 503.6997 | 1.36005 | 0.015 |  | 503.6997 | 1.54904 | 0.00245
| 503.5792 | 1.36005 | 0.01581 |  | 503.5792 | 1.54904 | 0.00263
| 503.4586 | 1.36036 | 0.01666 |  | 503.4586 | 1.54915 | 0.00279
| 503.3381 | 1.3612 | 0.01733 |  | 503.3381 | 1.54945 | 0.00284
| 503.2176 | 1.36216 | 0.01764 |  | 503.2176 | 1.5497 | 0.00271
| 503.0971 | 1.3633 | 0.01751 |  | 503.0971 | 1.54989 | 0.00244
| 502.9765 | 1.36412 | 0.01702 |  | 502.9765 | 1.54986 | 0.00217
| 502.856 | 1.36478 | 0.01631 |  | 502.856 | 1.54977 | 0.00199
| 502.7355 | 1.36493 | 0.01559 |  | 502.7355 | 1.54961 | 0.00199
| 502.6149 | 1.36496 | 0.01503 |  | 502.6149 | 1.54966 | 0.00208
| 502.4944 | 1.3647 | 0.01474 |  | 502.4944 | 1.54977 | 0.00219
| 502.3739 | 1.36465 | 0.0147 |  | 502.3739 | 1.55017 | 0.00217
| 502.2534 | 1.36456 | 0.01486 |  | 502.2534 | 1.55052 | 0.00187
| 502.1328 | 1.36486 | 0.01509 |  | 502.1328 | 1.55083 | 0.00132
| 502.0123 | 1.36512 | 0.01534 |  | 502.0123 | 1.55078 | 0.000599041
| 501.8918 | 1.36575 | 0.01556 |  | 501.8918 | 1.55046 | -0.00012657
| 501.7712 | 1.3663 | 0.01577 |  | 501.7712 | 1.5497 | -0.000652272
| 501.6507 | 1.36732 | 0.01594 |  | 501.6507 | 1.54886 | -0.000828971
| 501.5302 | 1.36834 | 0.01601 |  | 501.5302 | 1.54788 | -0.000584231
| 501.4096 | 1.36996 | 0.01578 |  | 501.4096 | 1.54724 | 2.33065e-05
| 501.2891 | 1.37149 | 0.01509 |  | 501.2891 | 1.5468 | 0.000865313
| 501.1686 | 1.37338 | 0.01372 |  | 501.1686 | 1.54691 | 0.00175
| 501.048 | 1.37457 | 0.01167 |  | 501.048 | 1.54719 | 0.0025
| 500.9275 | 1.37552 | 0.00905 |  | 500.9275 | 1.54789 | 0.00298
| 500.807 | 1.37508 | 0.00624 |  | 500.807 | 1.54845 | 0.00317
| 500.6864 | 1.37421 | 0.00363 |  | 500.6864 | 1.54918 | 0.00309
| 500.5659 | 1.37192 | 0.00175 |  | 500.5659 | 1.54947 | 0.00284
| 500.4454 | 1.37002 | 0.000806194 |  | 500.4454 | 1.5499 | 0.00255
| 500.3249 | 1.36731 | 0.001 |  | 500.3249 | 1.54977 | 0.00236
| 500.2043 | 1.36654 | 0.00203 |  | 500.2043 | 1.55017 | 0.00231
| 500.0838 | 1.36509 | 0.00374 |  | 500.0838 | 1.54995 | 0.00249
| 499.9633 | 1.36509 | 0.00563 |  | 499.9633 | 1.54995 | 0.00279